## 工作表1
No. | 時間( s) | 變形( mm) | 力量( N) | 應力( N/mm^2) | 應變( %)
1 | 0 | 0 | 0 | 0 | 0
2 | 0.074 | 0 | 0 | 0 | 0
3 | 0.102 | 0 | 0 | 0 | 0
4 | 0.134 | 0 | 0 | 0 | 0
5 | 0.165 | 0 | 0 | 0 | 0
6 | 0.197 | 0 | 0 | 0 | 0
7 | 0.228 | 0 | 0 | 0 | 0
8 | 0.261 | 0 | 0 | 0 | 0
9 | 0.293 | 0 | 0 | 0 | 0
10 | 0.316 | 0 | 0 | 0 | 0
11 | 0.349 | 0 | 0 | 0 | 0
12 | 0.381 | 0 | 0 | 0 | 0
13 | 0.413 | 0 | 0 | 0 | 0
14 | 0.445 | 0 | 0 | 0 | 0
15 | 0.477 | 0 | 0 | 0 | 0
16 | 0.509 | 0 | 0 | 0 | 0
17 | 0.54 | 0 | 0 | 0 | 0
18 | 0.574 | 0 | 0 | 0 | 0
19 | 0.606 | 0 | 0 | 0 | 0
20 | 0.637 | 0 | 0 | 0 | 0
21 | 0.669 | 0 | 0 | 0 | 0
22 | 0.701 | 0 | 0 | 0 | 0
23 | 0.733 | 0 | 0 | 0 | 0
24 | 0.765 | 0 | 0 | 0 | 0
25 | 0.798 | 0 | 0 | 0 | 0
26 | 0.829 | 0 | 0 | 0 | 0
27 | 0.861 | 0 | 0 | 0 | 0
28 | 0.893 | 0 | 0 | 0 | 0
29 | 0.95 | 0 | 0 | 0 | 0
30 | 1.005 | 0 | 0 | 0 | 0
31 | 1.037 | 0 | 0 | 0 | 0
32 | 1.069 | 0 | 0 | 0 | 0
33 | 1.101 | 0 | 0 | 0 | 0
34 | 1.133 | 0 | 0 | 0 | 0
35 | 1.165 | 0 | 0 | 0 | 0
36 | 1.197 | 0 | 0 | 0 | 0
37 | 1.229 | 0 | 0 | 0 | 0
38 | 1.261 | 0 | 0 | 0 | 0
39 | 1.293 | 0 | 0 | 0 | 0
40 | 1.325 | 0 | 0 | 0 | 0
41 | 1.349 | 0 | 0 | 0 | 0
42 | 1.373 | 0 | 0 | 0 | 0
43 | 1.436 | 0 | 0 | 0 | 0
44 | 1.461 | 0 | 0 | 0 | 0
45 | 1.493 | 0 | 0 | 0 | 0
46 | 1.525 | 0 | 0 | 0 | 0
47 | 1.557 | 0 | 0 | 0 | 0
48 | 1.589 | 0 | 0 | 0 | 0
49 | 1.621 | 0 | 0 | 0 | 0
50 | 1.646 | 0 | 0 | 0 | 0
51 | 1.677 | 0 | 0 | 0 | 0
52 | 1.71 | 0 | 0 | 0 | 0
53 | 1.741 | 0 | 0 | 0 | 0
54 | 1.773 | 0 | 0 | 0 | 0
55 | 1.805 | 0 | 0 | 0 | 0
56 | 1.836 | 0 | 0 | 0 | 0
57 | 1.868 | 0 | 0 | 0 | 0
58 | 1.902 | 0 | 0 | 0 | 0
59 | 1.933 | 0 | 0 | 0 | 0
60 | 1.965 | 0 | 0 | 0 | 0
61 | 1.996 | 0 | 0 | 0 | 0
62 | 2.029 | 0 | 0 | 0 | 0
63 | 2.062 | 0 | 0 | 0 | 0
64 | 2.093 | 0 | 0 | 0 | 0
65 | 2.125 | 0 | 0 | 0 | 0
66 | 2.158 | 0 | 0 | 0 | 0
67 | 2.189 | 0 | 0 | 0 | 0
68 | 2.221 | 0 | 0 | 0 | 0
69 | 2.253 | 0 | 0 | 0 | 0
70 | 2.286 | 0 | 0 | 0 | 0
71 | 2.317 | 0 | 0 | 0 | 0
72 | 2.349 | 0 | 0 | 0 | 0
73 | 2.383 | 0 | 0 | 0 | 0
74 | 2.413 | 0 | 0 | 0 | 0
75 | 2.445 | 0 | 0 | 0 | 0
76 | 2.477 | 0 | 0 | 0 | 0
77 | 2.509 | 0 | 0 | 0 | 0
78 | 2.541 | 0 | 0 | 0 | 0
79 | 2.573 | 0 | 0 | 0 | 0
80 | 2.597 | 0 | 0 | 0 | 0
81 | 2.621 | 0 | 0 | 0 | 0
82 | 2.644 | 0 | 0 | 0 | 0
83 | 2.677 | 0 | 0 | 0 | 0
84 | 2.709 | 0 | 0 | 0 | 0
85 | 2.742 | 0 | 0 | 0 | 0
86 | 2.773 | 0 | 0 | 0 | 0
87 | 2.806 | 0 | 0 | 0 | 0
88 | 2.837 | 0 | 0 | 0 | 0
89 | 2.869 | 0 | 0 | 0 | 0
90 | 2.901 | 0 | 0 | 0 | 0
91 | 2.932 | 0 | 0 | 0 | 0
92 | 2.965 | 0 | 0 | 0 | 0
93 | 2.999 | 0 | 0 | 0 | 0
94 | 3.029 | 0 | 0 | 0 | 0
95 | 3.061 | 0 | 0 | 0 | 0
96 | 3.093 | 0 | 0 | 0 | 0
97 | 3.126 | 0 | 0 | 0 | 0
98 | 3.156 | 0 | 0 | 0 | 0
99 | 3.189 | 0 | 0 | 0 | 0
100 | 3.221 | 0 | 0 | 0 | 0
101 | 3.253 | 0 | 0 | 0 | 0
102 | 3.285 | 0 | 0 | 0 | 0
103 | 3.317 | 0 | 0 | 0 | 0
104 | 3.349 | 0 | 0 | 0 | 0
105 | 3.381 | 0 | 0 | 0 | 0
106 | 3.413 | 0 | 0 | 0 | 0
107 | 3.445 | 0 | 0 | 0 | 0
108 | 3.477 | 0 | 0 | 0 | 0
109 | 3.509 | 0 | 0 | 0 | 0
110 | 3.541 | 0 | 0 | 0 | 0
111 | 3.566 | 0 | 0 | 0 | 0
112 | 3.598 | 0 | 0 | 0 | 0
113 | 3.629 | 0 | 0 | 0 | 0
114 | 3.661 | 0 | 0 | 0 | 0
115 | 3.693 | 0 | 0 | 0 | 0
116 | 3.725 | 0 | 0 | 0 | 0
117 | 3.757 | 0 | 0 | 0 | 0
118 | 3.79 | 0 | 0 | 0 | 0
119 | 3.821 | 0 | 0 | 0 | 0
120 | 3.852 | 0 | 0 | 0 | 0
121 | 3.885 | 0 | 0 | 0 | 0
122 | 3.917 | 0 | 0 | 0 | 0
123 | 3.95 | 0 | 0 | 0 | 0
124 | 3.981 | 0 | 0 | 0 | 0
125 | 4.013 | 0 | 0 | 0 | 0
126 | 4.047 | 0 | 0 | 0 | 0
127 | 4.078 | 0 | 0 | 0 | 0
128 | 4.109 | 0 | 0 | 0 | 0
129 | 4.141 | 0 | 0 | 0 | 0
130 | 4.172 | 0 | 0 | 0 | 0
131 | 4.221 | 0 | 0 | 0 | 0
132 | 4.245 | 0 | 0 | 0 | 0
133 | 4.278 | 0 | 0 | 0 | 0
134 | 4.309 | 0 | 0 | 0 | 0
135 | 4.341 | 0 | 0 | 0 | 0
136 | 4.374 | 0 | 1.962 | 0.001 | 0
137 | 4.404 | 0 | 1.961 | 0.001 | 0
138 | 4.438 | 0 | 1.961 | 0.001 | 0
139 | 4.47 | 0 | 1.961 | 0.001 | 0
140 | 4.501 | 0 | 1.961 | 0.001 | 0
141 | 4.534 | 0 | 1.961 | 0.001 | 0
142 | 4.565 | 0 | 1.961 | 0.001 | 0
143 | 4.598 | 0 | 1.961 | 0.001 | 0
144 | 4.629 | 0 | 1.961 | 0.001 | 0
145 | 4.662 | 0 | 1.961 | 0.001 | 0
146 | 4.693 | 0 | 1.961 | 0.001 | 0
147 | 4.725 | 0 | 1.961 | 0.001 | 0
148 | 4.757 | 0 | 1.961 | 0.001 | 0
149 | 4.789 | 0 | 1.961 | 0.001 | 0
150 | 4.821 | 0 | 1.961 | 0.001 | 0
151 | 4.853 | 0 | 1.961 | 0.001 | 0
152 | 4.885 | 0 | 3.923 | 0.002 | 0
153 | 4.917 | 0 | 3.923 | 0.002 | 0
154 | 4.949 | 0 | 3.923 | 0.002 | 0
155 | 4.981 | 0 | 3.923 | 0.002 | 0
156 | 5.013 | 0 | 3.923 | 0.002 | 0
157 | 5.044 | 0 | 3.923 | 0.002 | 0
158 | 5.077 | 0 | 3.923 | 0.002 | 0
159 | 5.109 | 0 | 3.923 | 0.002 | 0
160 | 5.141 | 0 | 3.923 | 0.002 | 0
161 | 5.173 | 0 | 3.923 | 0.002 | 0
162 | 5.205 | 0 | 3.923 | 0.002 | 0
163 | 5.238 | 0 | 3.923 | 0.002 | 0
164 | 5.269 | 0 | 3.923 | 0.002 | 0
165 | 5.3 | 0 | 3.923 | 0.002 | 0
166 | 5.333 | 0 | 3.923 | 0.002 | 0
167 | 5.365 | 0 | 3.923 | 0.002 | 0
168 | 5.397 | 0 | 3.923 | 0.002 | 0
169 | 5.429 | 0 | 3.923 | 0.002 | 0
170 | 5.461 | 0 | 3.923 | 0.002 | 0
171 | 5.494 | 0 | 3.923 | 0.002 | 0
172 | 5.526 | 0 | 3.923 | 0.002 | 0
173 | 5.558 | 0 | 3.923 | 0.002 | 0
174 | 5.589 | 0 | 3.923 | 0.002 | 0
175 | 5.622 | 0 | 3.923 | 0.002 | 0
176 | 5.653 | 0 | 3.923 | 0.002 | 0
177 | 5.685 | 0 | 5.885 | 0.004 | 0
178 | 5.718 | 0 | 5.884 | 0.004 | 0
179 | 5.751 | 0 | 5.884 | 0.004 | 0
180 | 5.782 | 0 | 5.884 | 0.004 | 0
181 | 5.814 | 0 | 5.884 | 0.004 | 0
182 | 5.845 | 0 | 5.884 | 0.004 | 0
183 | 5.876 | 0 | 5.884 | 0.004 | 0
184 | 5.91 | 0 | 5.884 | 0.004 | 0
185 | 5.941 | 0 | 5.884 | 0.004 | 0
186 | 5.973 | 0 | 5.884 | 0.004 | 0
187 | 6.005 | 0 | 5.884 | 0.004 | 0
188 | 6.037 | 0 | 7.846 | 0.005 | 0
189 | 6.069 | 0 | 7.845 | 0.005 | 0
190 | 6.101 | 0 | 7.845 | 0.005 | 0
191 | 6.133 | 0 | 7.845 | 0.005 | 0
192 | 6.165 | 0 | 7.845 | 0.005 | 0
193 | 6.198 | 0 | 7.845 | 0.005 | 0
194 | 6.229 | 0 | 9.807 | 0.006 | 0
195 | 6.261 | 0 | 9.807 | 0.006 | 0
196 | 6.292 | 0 | 9.807 | 0.006 | 0
197 | 6.325 | 0 | 9.807 | 0.006 | 0
198 | 6.357 | 0 | 9.807 | 0.006 | 0
199 | 6.389 | 0 | 11.768 | 0.007 | 0
200 | 6.423 | 0 | 11.768 | 0.007 | 0
201 | 6.453 | 0 | 11.768 | 0.007 | 0
202 | 6.485 | 0 | 11.768 | 0.007 | 0
203 | 6.517 | 0 | 11.768 | 0.007 | 0
204 | 6.549 | 0 | 13.73 | 0.009 | 0
205 | 6.581 | 0 | 13.729 | 0.009 | 0
206 | 6.605 | 0 | 15.691 | 0.01 | 0
207 | 6.631 | 0 | 15.691 | 0.01 | 0
208 | 6.661 | 0 | 15.691 | 0.01 | 0
209 | 6.686 | 0 | 15.691 | 0.01 | 0
210 | 6.717 | 0 | 17.653 | 0.011 | 0
211 | 6.748 | 0 | 17.652 | 0.011 | 0
212 | 6.781 | 0 | 17.652 | 0.011 | 0
213 | 6.813 | 0 | 19.614 | 0.012 | 0
214 | 6.846 | 0 | 19.613 | 0.012 | 0
215 | 6.877 | 0 | 19.613 | 0.012 | 0
216 | 6.909 | 0 | 21.575 | 0.013 | 0
217 | 6.941 | 0 | 21.575 | 0.013 | 0
218 | 6.972 | 0 | 23.536 | 0.015 | 0
219 | 7.005 | 0 | 23.536 | 0.015 | 0
220 | 7.037 | 0 | 25.498 | 0.016 | 0
221 | 7.069 | 0 | 25.497 | 0.016 | 0
222 | 7.1 | 0 | 27.459 | 0.017 | 0
223 | 7.133 | 0 | 27.459 | 0.017 | 0
224 | 7.165 | 0 | 29.42 | 0.018 | 0
225 | 7.198 | 0 | 31.382 | 0.02 | 0
226 | 7.229 | 0 | 33.343 | 0.021 | 0
227 | 7.26 | 0 | 33.343 | 0.021 | 0
228 | 7.293 | 0 | 35.305 | 0.022 | 0
229 | 7.325 | 0 | 37.265 | 0.023 | 0
230 | 7.357 | 0 | 39.227 | 0.025 | 0
231 | 7.389 | 0 | 41.189 | 0.026 | 0
232 | 7.422 | 0 | 43.149 | 0.027 | 0
233 | 7.453 | 0 | 45.111 | 0.028 | 0
234 | 7.485 | 0 | 45.111 | 0.028 | 0
235 | 7.517 | 0 | 45.111 | 0.028 | 0
236 | 7.549 | 0 | 47.072 | 0.029 | 0
237 | 7.581 | 0 | 49.034 | 0.031 | 0
238 | 7.613 | 0 | 50.995 | 0.032 | 0
239 | 7.642 | 0 | 54.917 | 0.034 | 0
240 | 7.669 | 0 | 56.88 | 0.036 | 0
241 | 7.701 | 0 | 56.879 | 0.036 | 0
242 | 7.733 | 0 | 58.841 | 0.037 | 0
243 | 7.765 | 0 | 60.802 | 0.038 | 0
244 | 7.797 | 0 | 62.763 | 0.039 | 0
245 | 7.829 | 0 | 66.686 | 0.042 | 0
246 | 7.862 | 0 | 68.647 | 0.043 | 0
247 | 7.893 | 0 | 72.57 | 0.045 | 0
248 | 7.925 | 0 | 74.531 | 0.047 | 0
249 | 7.957 | 0 | 74.531 | 0.047 | 0
250 | 7.99 | 0 | 78.454 | 0.049 | 0
251 | 8.021 | 0 | 82.376 | 0.051 | 0
252 | 8.053 | 0 | 86.299 | 0.054 | 0
253 | 8.087 | 0 | 88.261 | 0.055 | 0
254 | 8.117 | 0 | 92.183 | 0.058 | 0
255 | 8.148 | 0 | 94.145 | 0.059 | 0
256 | 8.181 | 0.002 | 96.106 | 0.06 | 0.005
257 | 8.213 | 0.002 | 100.028 | 0.063 | 0.005
258 | 8.245 | 0.004 | 103.951 | 0.065 | 0.01
259 | 8.278 | 0.004 | 107.873 | 0.067 | 0.01
260 | 8.31 | 0.004 | 111.796 | 0.07 | 0.01
261 | 8.34 | 0.01 | 113.758 | 0.071 | 0.024
262 | 8.365 | 0.013 | 115.719 | 0.072 | 0.033
263 | 8.397 | 0.015 | 119.641 | 0.075 | 0.038
264 | 8.43 | 0.017 | 123.564 | 0.077 | 0.043
265 | 8.461 | 0.017 | 127.487 | 0.08 | 0.043
266 | 8.493 | 0.017 | 131.409 | 0.082 | 0.043
267 | 8.525 | 0.019 | 135.332 | 0.085 | 0.048
268 | 8.557 | 0.024 | 137.294 | 0.086 | 0.06
269 | 8.589 | 0.029 | 139.255 | 0.087 | 0.072
270 | 8.621 | 0.031 | 143.178 | 0.089 | 0.076
271 | 8.654 | 0.031 | 149.062 | 0.093 | 0.076
272 | 8.684 | 0.031 | 152.984 | 0.096 | 0.076
273 | 8.717 | 0.032 | 156.907 | 0.098 | 0.081
274 | 8.749 | 0.036 | 160.83 | 0.101 | 0.091
275 | 8.773 | 0.04 | 162.791 | 0.102 | 0.1
276 | 8.805 | 0.042 | 166.714 | 0.104 | 0.105
277 | 8.838 | 0.044 | 170.636 | 0.107 | 0.11
278 | 8.869 | 0.044 | 176.52 | 0.11 | 0.11
279 | 8.901 | 0.045 | 180.443 | 0.113 | 0.112
280 | 8.933 | 0.048 | 184.366 | 0.115 | 0.119
281 | 8.965 | 0.053 | 188.288 | 0.118 | 0.134
282 | 8.997 | 0.055 | 192.211 | 0.12 | 0.138
283 | 9.029 | 0.057 | 198.095 | 0.124 | 0.143
284 | 9.061 | 0.057 | 202.018 | 0.126 | 0.143
285 | 9.093 | 0.057 | 207.902 | 0.13 | 0.143
286 | 9.125 | 0.062 | 211.825 | 0.132 | 0.155
287 | 9.157 | 0.065 | 215.747 | 0.135 | 0.162
288 | 9.19 | 0.069 | 219.669 | 0.137 | 0.172
289 | 9.221 | 0.069 | 225.553 | 0.141 | 0.172
290 | 9.253 | 0.069 | 231.437 | 0.145 | 0.172
291 | 9.286 | 0.071 | 235.36 | 0.147 | 0.177
292 | 9.317 | 0.074 | 241.244 | 0.151 | 0.186
293 | 9.342 | 0.078 | 245.167 | 0.153 | 0.196
294 | 9.373 | 0.08 | 249.09 | 0.156 | 0.2
295 | 9.405 | 0.08 | 253.012 | 0.158 | 0.2
296 | 9.437 | 0.082 | 258.896 | 0.162 | 0.205
297 | 9.469 | 0.084 | 264.78 | 0.165 | 0.21
298 | 9.501 | 0.088 | 268.703 | 0.168 | 0.219
299 | 9.528 | 0.09 | 274.586 | 0.172 | 0.224
300 | 9.557 | 0.092 | 278.51 | 0.174 | 0.229
301 | 9.589 | 0.092 | 284.393 | 0.178 | 0.229
302 | 9.621 | 0.094 | 290.278 | 0.181 | 0.234
303 | 9.65 | 0.095 | 294.2 | 0.184 | 0.239
304 | 9.677 | 0.101 | 298.123 | 0.186 | 0.253
305 | 9.7 | 0.103 | 304.007 | 0.19 | 0.258
306 | 9.725 | 0.105 | 309.891 | 0.194 | 0.262
307 | 9.748 | 0.105 | 315.775 | 0.197 | 0.262
308 | 9.774 | 0.105 | 321.658 | 0.201 | 0.262
309 | 9.805 | 0.105 | 327.543 | 0.205 | 0.262
310 | 9.837 | 0.107 | 329.504 | 0.206 | 0.267
311 | 9.869 | 0.111 | 333.426 | 0.208 | 0.277
312 | 9.901 | 0.116 | 337.349 | 0.211 | 0.291
313 | 9.933 | 0.118 | 345.194 | 0.216 | 0.296
314 | 9.965 | 0.118 | 353.04 | 0.221 | 0.296
315 | 9.997 | 0.118 | 358.924 | 0.224 | 0.296
316 | 10.03 | 0.12 | 366.769 | 0.229 | 0.301
317 | 10.06 | 0.124 | 370.692 | 0.232 | 0.31
318 | 10.093 | 0.13 | 376.576 | 0.235 | 0.324
319 | 10.124 | 0.132 | 382.46 | 0.239 | 0.329
320 | 10.157 | 0.132 | 390.305 | 0.244 | 0.329
321 | 10.181 | 0.132 | 396.189 | 0.248 | 0.329
322 | 10.213 | 0.134 | 404.035 | 0.253 | 0.334
323 | 10.238 | 0.136 | 407.957 | 0.255 | 0.339
324 | 10.269 | 0.139 | 411.88 | 0.257 | 0.348
325 | 10.301 | 0.141 | 417.764 | 0.261 | 0.353
326 | 10.333 | 0.143 | 423.648 | 0.265 | 0.358
327 | 10.367 | 0.143 | 431.493 | 0.27 | 0.358
328 | 10.396 | 0.145 | 437.377 | 0.273 | 0.363
329 | 10.429 | 0.149 | 443.261 | 0.277 | 0.372
330 | 10.461 | 0.153 | 449.145 | 0.281 | 0.382
331 | 10.493 | 0.155 | 456.99 | 0.286 | 0.386
332 | 10.517 | 0.155 | 462.874 | 0.289 | 0.386
333 | 10.541 | 0.155 | 470.72 | 0.294 | 0.386
334 | 10.573 | 0.157 | 476.604 | 0.298 | 0.394
335 | 10.604 | 0.162 | 482.487 | 0.302 | 0.406
336 | 10.633 | 0.166 | 488.372 | 0.305 | 0.415
337 | 10.661 | 0.166 | 494.256 | 0.309 | 0.415
338 | 10.684 | 0.166 | 502.101 | 0.314 | 0.415
339 | 10.71 | 0.168 | 509.947 | 0.319 | 0.42
340 | 10.741 | 0.168 | 515.83 | 0.322 | 0.42
341 | 10.774 | 0.172 | 519.753 | 0.325 | 0.429
342 | 10.805 | 0.176 | 525.637 | 0.329 | 0.439
343 | 10.837 | 0.177 | 531.521 | 0.332 | 0.444
344 | 10.869 | 0.179 | 539.366 | 0.337 | 0.449
345 | 10.925 | 0.181 | 553.096 | 0.346 | 0.453
346 | 10.949 | 0.183 | 557.018 | 0.348 | 0.458
347 | 10.981 | 0.187 | 562.902 | 0.352 | 0.468
348 | 11.014 | 0.189 | 570.748 | 0.357 | 0.472
349 | 11.045 | 0.189 | 576.631 | 0.36 | 0.472
350 | 11.077 | 0.191 | 584.477 | 0.365 | 0.477
351 | 11.109 | 0.195 | 592.322 | 0.37 | 0.487
352 | 11.143 | 0.198 | 600.167 | 0.375 | 0.496
353 | 11.172 | 0.198 | 608.013 | 0.38 | 0.496
354 | 11.205 | 0.2 | 615.858 | 0.385 | 0.501
355 | 11.237 | 0.202 | 623.703 | 0.39 | 0.506
356 | 11.269 | 0.204 | 629.588 | 0.393 | 0.511
357 | 11.301 | 0.208 | 637.433 | 0.398 | 0.52
358 | 11.325 | 0.21 | 645.278 | 0.403 | 0.525
359 | 11.375 | 0.212 | 659.007 | 0.412 | 0.53
360 | 11.405 | 0.214 | 664.891 | 0.416 | 0.534
361 | 11.437 | 0.217 | 670.775 | 0.419 | 0.541
362 | 11.469 | 0.219 | 678.62 | 0.424 | 0.549
363 | 11.501 | 0.221 | 686.466 | 0.429 | 0.553
364 | 11.53 | 0.223 | 694.311 | 0.434 | 0.558
365 | 11.557 | 0.225 | 704.118 | 0.44 | 0.563
366 | 11.589 | 0.226 | 711.963 | 0.445 | 0.566
367 | 11.622 | 0.229 | 717.847 | 0.449 | 0.573
368 | 11.653 | 0.231 | 723.731 | 0.452 | 0.577
369 | 11.686 | 0.235 | 731.576 | 0.457 | 0.587
370 | 11.717 | 0.237 | 739.422 | 0.462 | 0.592
371 | 11.741 | 0.237 | 747.267 | 0.467 | 0.592
372 | 11.765 | 0.238 | 755.113 | 0.472 | 0.594
373 | 11.797 | 0.239 | 760.996 | 0.476 | 0.596
374 | 11.83 | 0.242 | 766.881 | 0.479 | 0.606
375 | 11.89 | 0.248 | 776.687 | 0.485 | 0.62
376 | 11.941 | 0.25 | 794.339 | 0.496 | 0.625
377 | 11.973 | 0.25 | 802.185 | 0.501 | 0.625
378 | 12.005 | 0.254 | 810.029 | 0.506 | 0.635
379 | 12.03 | 0.258 | 815.914 | 0.51 | 0.644
380 | 12.061 | 0.26 | 823.759 | 0.515 | 0.649
381 | 12.084 | 0.261 | 833.565 | 0.521 | 0.654
382 | 12.109 | 0.261 | 841.411 | 0.526 | 0.654
383 | 12.133 | 0.263 | 851.218 | 0.532 | 0.658
384 | 12.165 | 0.263 | 859.063 | 0.537 | 0.658
385 | 12.197 | 0.265 | 862.986 | 0.539 | 0.663
386 | 12.229 | 0.271 | 868.87 | 0.543 | 0.678
387 | 12.261 | 0.273 | 876.715 | 0.548 | 0.682
388 | 12.293 | 0.275 | 886.521 | 0.554 | 0.687
389 | 12.353 | 0.277 | 896.329 | 0.56 | 0.692
390 | 12.38 | 0.279 | 906.135 | 0.566 | 0.697
391 | 12.405 | 0.281 | 915.942 | 0.572 | 0.701
392 | 12.43 | 0.284 | 921.826 | 0.576 | 0.711
393 | 12.461 | 0.286 | 931.632 | 0.582 | 0.716
394 | 12.492 | 0.286 | 939.478 | 0.587 | 0.716
395 | 12.529 | 0.288 | 949.284 | 0.593 | 0.72
396 | 12.556 | 0.29 | 957.13 | 0.598 | 0.725
397 | 12.585 | 0.294 | 966.936 | 0.604 | 0.735
398 | 12.613 | 0.298 | 974.781 | 0.609 | 0.744
399 | 12.645 | 0.298 | 982.627 | 0.614 | 0.744
400 | 12.669 | 0.298 | 992.433 | 0.62 | 0.744
401 | 12.705 | 0.3 | 1000.279 | 0.625 | 0.749
402 | 12.733 | 0.302 | 1006.163 | 0.629 | 0.754
403 | 12.757 | 0.305 | 1012.047 | 0.633 | 0.763
404 | 12.781 | 0.307 | 1017.931 | 0.636 | 0.768
405 | 12.805 | 0.309 | 1025.776 | 0.641 | 0.773
406 | 12.828 | 0.311 | 1033.621 | 0.646 | 0.778
407 | 12.854 | 0.311 | 1043.428 | 0.652 | 0.778
408 | 12.886 | 0.313 | 1051.274 | 0.657 | 0.783
409 | 12.916 | 0.313 | 1057.157 | 0.661 | 0.783
410 | 12.942 | 0.317 | 1063.042 | 0.664 | 0.792
411 | 12.972 | 0.321 | 1070.887 | 0.669 | 0.802
412 | 12.997 | 0.324 | 1078.732 | 0.674 | 0.811
413 | 13.031 | 0.324 | 1090.5 | 0.682 | 0.811
414 | 13.061 | 0.326 | 1100.306 | 0.688 | 0.816
415 | 13.093 | 0.326 | 1110.113 | 0.694 | 0.816
416 | 13.119 | 0.328 | 1117.959 | 0.699 | 0.821
417 | 13.149 | 0.33 | 1123.842 | 0.702 | 0.825
418 | 13.226 | 0.338 | 1135.611 | 0.71 | 0.845
419 | 13.252 | 0.34 | 1145.417 | 0.716 | 0.849
420 | 13.278 | 0.34 | 1157.185 | 0.723 | 0.849
421 | 13.309 | 0.34 | 1166.992 | 0.729 | 0.849
422 | 13.34 | 0.342 | 1178.76 | 0.737 | 0.854
423 | 13.367 | 0.345 | 1182.683 | 0.739 | 0.864
424 | 13.397 | 0.349 | 1188.567 | 0.743 | 0.873
425 | 13.421 | 0.351 | 1196.412 | 0.748 | 0.878
426 | 13.453 | 0.353 | 1206.218 | 0.754 | 0.883
427 | 13.485 | 0.353 | 1216.026 | 0.76 | 0.883
428 | 13.549 | 0.357 | 1233.677 | 0.771 | 0.892
429 | 13.574 | 0.359 | 1241.523 | 0.776 | 0.897
430 | 13.605 | 0.363 | 1247.407 | 0.78 | 0.907
431 | 13.642 | 0.365 | 1257.213 | 0.786 | 0.911
432 | 13.669 | 0.366 | 1267.02 | 0.792 | 0.916
433 | 13.737 | 0.369 | 1284.672 | 0.803 | 0.923
434 | 13.766 | 0.374 | 1294.478 | 0.809 | 0.935
435 | 13.796 | 0.376 | 1302.324 | 0.814 | 0.94
436 | 13.824 | 0.378 | 1312.131 | 0.82 | 0.945
437 | 13.862 | 0.378 | 1321.937 | 0.826 | 0.945
438 | 13.893 | 0.382 | 1331.743 | 0.832 | 0.954
439 | 13.949 | 0.386 | 1347.434 | 0.842 | 0.964
440 | 13.973 | 0.387 | 1355.28 | 0.847 | 0.969
441 | 14.005 | 0.389 | 1365.086 | 0.853 | 0.973
442 | 14.03 | 0.389 | 1372.932 | 0.858 | 0.973
443 | 14.061 | 0.392 | 1382.738 | 0.864 | 0.98
444 | 14.117 | 0.397 | 1396.467 | 0.873 | 0.992
445 | 14.149 | 0.399 | 1404.313 | 0.878 | 0.997
446 | 14.19 | 0.401 | 1412.158 | 0.883 | 1.002
447 | 14.221 | 0.403 | 1421.965 | 0.889 | 1.007
448 | 14.253 | 0.405 | 1431.771 | 0.895 | 1.012
449 | 14.279 | 0.407 | 1441.578 | 0.901 | 1.016
450 | 14.309 | 0.408 | 1449.424 | 0.906 | 1.021
451 | 14.333 | 0.41 | 1457.269 | 0.911 | 1.026
452 | 14.364 | 0.412 | 1465.114 | 0.916 | 1.031
453 | 14.39 | 0.414 | 1474.921 | 0.922 | 1.035
454 | 14.421 | 0.416 | 1482.766 | 0.927 | 1.04
455 | 14.445 | 0.418 | 1490.612 | 0.932 | 1.045
456 | 14.469 | 0.42 | 1498.457 | 0.937 | 1.05
457 | 14.523 | 0.424 | 1510.225 | 0.944 | 1.059
458 | 14.55 | 0.426 | 1518.07 | 0.949 | 1.064
459 | 14.581 | 0.428 | 1525.916 | 0.954 | 1.069
460 | 14.613 | 0.429 | 1533.76 | 0.959 | 1.074
461 | 14.655 | 0.431 | 1545.528 | 0.966 | 1.078
462 | 14.685 | 0.436 | 1555.336 | 0.972 | 1.09
463 | 14.717 | 0.437 | 1565.142 | 0.978 | 1.093
464 | 14.746 | 0.439 | 1574.948 | 0.984 | 1.097
465 | 14.774 | 0.439 | 1584.755 | 0.99 | 1.097
466 | 14.804 | 0.441 | 1594.562 | 0.997 | 1.102
467 | 14.847 | 0.445 | 1600.446 | 1 | 1.112
468 | 14.877 | 0.449 | 1608.291 | 1.005 | 1.121
469 | 14.905 | 0.45 | 1618.098 | 1.011 | 1.126
470 | 14.942 | 0.452 | 1627.904 | 1.017 | 1.131
471 | 14.973 | 0.452 | 1637.711 | 1.024 | 1.131
472 | 15.002 | 0.454 | 1647.518 | 1.03 | 1.136
473 | 15.029 | 0.456 | 1655.363 | 1.035 | 1.14
474 | 15.053 | 0.46 | 1661.247 | 1.038 | 1.15
475 | 15.077 | 0.462 | 1667.131 | 1.042 | 1.155
476 | 15.103 | 0.462 | 1674.976 | 1.047 | 1.155
477 | 15.134 | 0.464 | 1684.783 | 1.053 | 1.159
478 | 15.165 | 0.466 | 1692.629 | 1.058 | 1.164
479 | 15.189 | 0.468 | 1700.473 | 1.063 | 1.169
480 | 15.213 | 0.47 | 1706.358 | 1.066 | 1.174
481 | 15.261 | 0.473 | 1720.087 | 1.075 | 1.183
482 | 15.285 | 0.473 | 1727.933 | 1.08 | 1.183
483 | 15.309 | 0.475 | 1735.778 | 1.085 | 1.188
484 | 15.34 | 0.477 | 1743.622 | 1.09 | 1.193
485 | 15.366 | 0.479 | 1751.468 | 1.095 | 1.198
486 | 15.397 | 0.483 | 1759.313 | 1.1 | 1.207
487 | 15.425 | 0.485 | 1769.121 | 1.106 | 1.212
488 | 15.471 | 0.487 | 1778.927 | 1.112 | 1.217
489 | 15.502 | 0.488 | 1788.733 | 1.118 | 1.219
490 | 15.533 | 0.491 | 1796.578 | 1.123 | 1.226
491 | 15.564 | 0.494 | 1806.386 | 1.129 | 1.236
492 | 15.589 | 0.496 | 1814.231 | 1.134 | 1.241
493 | 15.613 | 0.496 | 1822.076 | 1.139 | 1.241
494 | 15.662 | 0.499 | 1837.767 | 1.149 | 1.248
495 | 15.693 | 0.5 | 1845.612 | 1.154 | 1.25
496 | 15.725 | 0.504 | 1853.458 | 1.158 | 1.26
497 | 15.764 | 0.508 | 1859.341 | 1.162 | 1.269
498 | 15.789 | 0.51 | 1869.148 | 1.168 | 1.274
499 | 15.813 | 0.51 | 1878.954 | 1.174 | 1.274
500 | 15.837 | 0.512 | 1888.762 | 1.18 | 1.279
501 | 15.868 | 0.513 | 1896.606 | 1.185 | 1.284
502 | 15.901 | 0.515 | 1904.452 | 1.19 | 1.288
503 | 15.949 | 0.519 | 1912.297 | 1.195 | 1.298
504 | 15.974 | 0.521 | 1922.104 | 1.201 | 1.303
505 | 16.005 | 0.521 | 1929.949 | 1.206 | 1.303
506 | 16.05 | 0.525 | 1939.756 | 1.212 | 1.312
507 | 16.077 | 0.527 | 1949.562 | 1.218 | 1.317
508 | 16.109 | 0.531 | 1959.369 | 1.225 | 1.326
509 | 16.165 | 0.534 | 1977.021 | 1.236 | 1.336
510 | 16.189 | 0.534 | 1986.828 | 1.242 | 1.336
511 | 16.212 | 0.534 | 1994.673 | 1.247 | 1.336
512 | 16.249 | 0.538 | 2000.557 | 1.25 | 1.346
513 | 16.278 | 0.542 | 2010.364 | 1.256 | 1.355
514 | 16.31 | 0.546 | 2020.17 | 1.263 | 1.365
515 | 16.345 | 0.548 | 2029.977 | 1.269 | 1.369
516 | 16.374 | 0.548 | 2041.745 | 1.276 | 1.369
517 | 16.406 | 0.55 | 2053.513 | 1.283 | 1.374
518 | 16.461 | 0.552 | 2067.243 | 1.292 | 1.379
519 | 16.485 | 0.555 | 2071.164 | 1.294 | 1.389
520 | 16.509 | 0.557 | 2077.049 | 1.298 | 1.393
521 | 16.534 | 0.559 | 2084.894 | 1.303 | 1.398
522 | 16.565 | 0.561 | 2094.701 | 1.309 | 1.403
523 | 16.597 | 0.561 | 2104.507 | 1.315 | 1.403
524 | 16.66 | 0.565 | 2116.276 | 1.323 | 1.412
525 | 16.684 | 0.569 | 2126.082 | 1.329 | 1.422
526 | 16.712 | 0.571 | 2135.889 | 1.335 | 1.427
527 | 16.742 | 0.573 | 2145.696 | 1.341 | 1.431
528 | 16.773 | 0.573 | 2155.502 | 1.347 | 1.431
529 | 16.796 | 0.574 | 2165.308 | 1.353 | 1.436
530 | 16.827 | 0.576 | 2171.192 | 1.357 | 1.441
531 | 16.853 | 0.58 | 2179.038 | 1.362 | 1.451
532 | 16.877 | 0.582 | 2186.883 | 1.367 | 1.455
533 | 16.902 | 0.584 | 2196.69 | 1.373 | 1.46
534 | 16.933 | 0.584 | 2204.535 | 1.378 | 1.46
535 | 16.983 | 0.586 | 2220.226 | 1.388 | 1.465
536 | 17.037 | 0.594 | 2230.032 | 1.394 | 1.484
537 | 17.069 | 0.595 | 2239.84 | 1.4 | 1.489
538 | 17.1 | 0.595 | 2249.646 | 1.406 | 1.489
539 | 17.125 | 0.597 | 2259.453 | 1.412 | 1.493
540 | 17.157 | 0.597 | 2271.221 | 1.42 | 1.493
541 | 17.181 | 0.601 | 2277.104 | 1.423 | 1.503
542 | 17.23 | 0.607 | 2286.911 | 1.429 | 1.517
543 | 17.26 | 0.607 | 2296.718 | 1.435 | 1.517
544 | 17.284 | 0.609 | 2306.525 | 1.442 | 1.522
545 | 17.312 | 0.609 | 2314.37 | 1.446 | 1.522
546 | 17.341 | 0.611 | 2324.177 | 1.453 | 1.527
547 | 17.374 | 0.615 | 2332.022 | 1.458 | 1.536
548 | 17.405 | 0.616 | 2337.906 | 1.461 | 1.541
549 | 17.428 | 0.618 | 2347.712 | 1.467 | 1.546
550 | 17.453 | 0.618 | 2355.557 | 1.472 | 1.546
551 | 17.483 | 0.62 | 2363.403 | 1.477 | 1.551
552 | 17.509 | 0.623 | 2371.249 | 1.482 | 1.558
553 | 17.541 | 0.626 | 2377.132 | 1.486 | 1.565
554 | 17.566 | 0.628 | 2386.94 | 1.492 | 1.57
555 | 17.597 | 0.63 | 2394.784 | 1.497 | 1.575
556 | 17.621 | 0.63 | 2404.591 | 1.503 | 1.575
557 | 17.648 | 0.632 | 2412.437 | 1.508 | 1.579
558 | 17.678 | 0.632 | 2418.32 | 1.511 | 1.579
559 | 17.71 | 0.637 | 2424.205 | 1.515 | 1.594
560 | 17.741 | 0.641 | 2434.011 | 1.521 | 1.603
561 | 17.773 | 0.643 | 2443.818 | 1.527 | 1.608
562 | 17.805 | 0.643 | 2453.624 | 1.534 | 1.608
563 | 17.832 | 0.643 | 2465.393 | 1.541 | 1.608
564 | 17.862 | 0.645 | 2475.199 | 1.547 | 1.613
565 | 17.917 | 0.651 | 2485.005 | 1.553 | 1.627
566 | 17.973 | 0.655 | 2498.735 | 1.562 | 1.637
567 | 18.005 | 0.657 | 2508.542 | 1.568 | 1.641
568 | 18.037 | 0.657 | 2520.31 | 1.575 | 1.641
569 | 18.061 | 0.659 | 2528.155 | 1.58 | 1.648
570 | 18.093 | 0.662 | 2537.962 | 1.586 | 1.656
571 | 18.117 | 0.666 | 2545.807 | 1.591 | 1.665
572 | 18.141 | 0.666 | 2553.652 | 1.596 | 1.665
573 | 18.173 | 0.668 | 2561.498 | 1.601 | 1.67
574 | 18.205 | 0.669 | 2571.304 | 1.607 | 1.673
575 | 18.255 | 0.672 | 2579.149 | 1.612 | 1.68
576 | 18.285 | 0.676 | 2588.956 | 1.618 | 1.689
577 | 18.308 | 0.678 | 2598.763 | 1.624 | 1.694
578 | 18.334 | 0.679 | 2606.608 | 1.629 | 1.699
579 | 18.413 | 0.681 | 2628.183 | 1.643 | 1.703
580 | 18.436 | 0.683 | 2634.067 | 1.646 | 1.708
581 | 18.485 | 0.689 | 2639.951 | 1.65 | 1.723
582 | 18.533 | 0.693 | 2657.603 | 1.661 | 1.732
583 | 18.557 | 0.693 | 2667.409 | 1.667 | 1.732
584 | 18.581 | 0.695 | 2679.178 | 1.674 | 1.737
585 | 18.613 | 0.695 | 2685.061 | 1.678 | 1.737
586 | 18.645 | 0.699 | 2692.907 | 1.683 | 1.746
587 | 18.674 | 0.702 | 2698.791 | 1.687 | 1.756
588 | 18.701 | 0.706 | 2706.636 | 1.692 | 1.765
589 | 18.733 | 0.708 | 2718.404 | 1.699 | 1.77
590 | 18.756 | 0.708 | 2730.172 | 1.706 | 1.77
591 | 18.781 | 0.708 | 2739.979 | 1.712 | 1.77
592 | 18.806 | 0.708 | 2747.823 | 1.717 | 1.77
593 | 18.844 | 0.71 | 2751.747 | 1.72 | 1.775
594 | 18.869 | 0.713 | 2755.669 | 1.722 | 1.782
595 | 18.902 | 0.718 | 2759.592 | 1.725 | 1.794
596 | 18.933 | 0.721 | 2767.438 | 1.73 | 1.804
597 | 18.958 | 0.721 | 2777.244 | 1.736 | 1.804
598 | 19.031 | 0.723 | 2798.819 | 1.749 | 1.808
599 | 19.062 | 0.725 | 2806.664 | 1.754 | 1.813
600 | 19.093 | 0.729 | 2812.548 | 1.758 | 1.823
601 | 19.123 | 0.731 | 2818.432 | 1.762 | 1.827
602 | 19.149 | 0.734 | 2828.239 | 1.768 | 1.835
603 | 19.181 | 0.737 | 2836.084 | 1.773 | 1.842
604 | 19.204 | 0.737 | 2847.851 | 1.78 | 1.842
605 | 19.228 | 0.739 | 2855.697 | 1.785 | 1.847
606 | 19.254 | 0.739 | 2863.543 | 1.79 | 1.847
607 | 19.285 | 0.741 | 2869.426 | 1.793 | 1.851
608 | 19.314 | 0.742 | 2875.311 | 1.797 | 1.856
609 | 19.34 | 0.746 | 2881.194 | 1.801 | 1.866
610 | 19.364 | 0.748 | 2889.04 | 1.806 | 1.87
611 | 19.399 | 0.75 | 2896.885 | 1.811 | 1.875
612 | 19.453 | 0.754 | 2912.576 | 1.82 | 1.885
613 | 19.508 | 0.758 | 2926.305 | 1.829 | 1.894
614 | 19.533 | 0.76 | 2934.15 | 1.834 | 1.899
615 | 19.558 | 0.762 | 2941.996 | 1.839 | 1.904
616 | 19.589 | 0.762 | 2951.802 | 1.845 | 1.904
617 | 19.617 | 0.763 | 2959.648 | 1.85 | 1.909
618 | 19.644 | 0.765 | 2965.532 | 1.853 | 1.913
619 | 19.67 | 0.767 | 2971.415 | 1.857 | 1.918
620 | 19.701 | 0.771 | 2977.299 | 1.861 | 1.928
621 | 19.724 | 0.773 | 2985.145 | 1.866 | 1.932
622 | 19.749 | 0.775 | 2994.951 | 1.872 | 1.937
623 | 19.775 | 0.775 | 3002.797 | 1.877 | 1.937
624 | 19.805 | 0.775 | 3010.642 | 1.882 | 1.937
625 | 19.837 | 0.777 | 3016.526 | 1.885 | 1.942
626 | 19.865 | 0.781 | 3020.449 | 1.888 | 1.952
627 | 19.894 | 0.784 | 3028.294 | 1.893 | 1.961
628 | 19.924 | 0.786 | 3036.139 | 1.898 | 1.966
629 | 19.95 | 0.786 | 3045.946 | 1.904 | 1.966
630 | 19.98 | 0.788 | 3053.791 | 1.909 | 1.971
631 | 20.004 | 0.788 | 3063.598 | 1.915 | 1.971
632 | 20.041 | 0.79 | 3069.482 | 1.918 | 1.975
633 | 20.069 | 0.797 | 3075.366 | 1.922 | 1.992
634 | 20.101 | 0.8 | 3083.212 | 1.927 | 1.999
635 | 20.127 | 0.8 | 3093.018 | 1.933 | 1.999
636 | 20.157 | 0.802 | 3102.825 | 1.939 | 2.004
637 | 20.181 | 0.802 | 3112.632 | 1.945 | 2.004
638 | 20.22 | 0.802 | 3120.476 | 1.95 | 2.004
639 | 20.245 | 0.804 | 3124.399 | 1.953 | 2.011
640 | 20.278 | 0.811 | 3130.283 | 1.956 | 2.028
641 | 20.309 | 0.813 | 3138.128 | 1.961 | 2.033
642 | 20.342 | 0.815 | 3149.896 | 1.969 | 2.037
643 | 20.407 | 0.815 | 3169.51 | 1.981 | 2.037
644 | 20.437 | 0.817 | 3177.355 | 1.986 | 2.042
645 | 20.47 | 0.824 | 3181.278 | 1.988 | 2.059
646 | 20.501 | 0.826 | 3189.123 | 1.993 | 2.066
647 | 20.543 | 0.828 | 3200.891 | 2.001 | 2.071
648 | 20.597 | 0.828 | 3220.505 | 2.013 | 2.071
649 | 20.621 | 0.83 | 3230.311 | 2.019 | 2.076
650 | 20.648 | 0.832 | 3234.234 | 2.021 | 2.08
651 | 20.678 | 0.837 | 3238.157 | 2.024 | 2.092
652 | 20.71 | 0.84 | 3246.002 | 2.029 | 2.099
653 | 20.741 | 0.84 | 3253.847 | 2.034 | 2.099
654 | 20.773 | 0.842 | 3263.654 | 2.04 | 2.104
655 | 20.805 | 0.842 | 3273.46 | 2.046 | 2.104
656 | 20.887 | 0.851 | 3287.189 | 2.054 | 2.128
657 | 20.917 | 0.853 | 3296.996 | 2.061 | 2.133
658 | 20.948 | 0.853 | 3306.803 | 2.067 | 2.133
659 | 20.988 | 0.855 | 3316.61 | 2.073 | 2.138
660 | 21.013 | 0.855 | 3326.416 | 2.079 | 2.138
661 | 21.071 | 0.865 | 3338.184 | 2.086 | 2.161
662 | 21.102 | 0.867 | 3347.991 | 2.092 | 2.166
663 | 21.134 | 0.867 | 3357.797 | 2.099 | 2.166
664 | 21.165 | 0.868 | 3369.566 | 2.106 | 2.171
665 | 21.21 | 0.868 | 3379.372 | 2.112 | 2.171
666 | 21.237 | 0.873 | 3385.256 | 2.116 | 2.183
667 | 21.269 | 0.876 | 3391.14 | 2.119 | 2.19
668 | 21.298 | 0.878 | 3398.985 | 2.124 | 2.195
669 | 21.325 | 0.88 | 3406.83 | 2.129 | 2.2
670 | 21.356 | 0.88 | 3416.638 | 2.135 | 2.2
671 | 21.401 | 0.882 | 3426.444 | 2.142 | 2.204
672 | 21.453 | 0.889 | 3438.212 | 2.149 | 2.224
673 | 21.532 | 0.891 | 3451.941 | 2.157 | 2.228
674 | 21.557 | 0.893 | 3461.748 | 2.164 | 2.233
675 | 21.589 | 0.895 | 3471.554 | 2.17 | 2.238
676 | 21.613 | 0.899 | 3477.439 | 2.173 | 2.247
677 | 21.644 | 0.901 | 3489.207 | 2.181 | 2.252
678 | 21.673 | 0.903 | 3497.052 | 2.186 | 2.257
679 | 21.701 | 0.903 | 3504.897 | 2.191 | 2.257
680 | 21.725 | 0.905 | 3512.743 | 2.195 | 2.262
681 | 21.757 | 0.905 | 3518.627 | 2.199 | 2.262
682 | 21.789 | 0.908 | 3522.549 | 2.202 | 2.271
683 | 21.815 | 0.914 | 3528.433 | 2.205 | 2.286
684 | 21.845 | 0.916 | 3538.24 | 2.211 | 2.29
685 | 21.878 | 0.916 | 3548.046 | 2.218 | 2.29
686 | 21.909 | 0.916 | 3557.854 | 2.224 | 2.29
687 | 21.935 | 0.918 | 3567.66 | 2.23 | 2.295
688 | 21.991 | 0.926 | 3577.466 | 2.236 | 2.314
689 | 22.021 | 0.929 | 3585.312 | 2.241 | 2.324
690 | 22.054 | 0.929 | 3595.119 | 2.247 | 2.324
691 | 22.133 | 0.931 | 3614.732 | 2.259 | 2.328
692 | 22.157 | 0.932 | 3622.577 | 2.264 | 2.331
693 | 22.189 | 0.937 | 3628.461 | 2.268 | 2.343
694 | 22.221 | 0.941 | 3634.345 | 2.271 | 2.352
695 | 22.257 | 0.943 | 3642.191 | 2.276 | 2.357
696 | 22.285 | 0.943 | 3651.997 | 2.282 | 2.357
697 | 22.309 | 0.943 | 3661.803 | 2.289 | 2.357
698 | 22.334 | 0.945 | 3669.649 | 2.294 | 2.362
699 | 22.366 | 0.949 | 3675.533 | 2.297 | 2.371
700 | 22.397 | 0.952 | 3679.456 | 2.3 | 2.381
701 | 22.428 | 0.954 | 3687.301 | 2.305 | 2.386
702 | 22.455 | 0.954 | 3697.108 | 2.311 | 2.386
703 | 22.487 | 0.956 | 3704.952 | 2.316 | 2.391
704 | 22.528 | 0.958 | 3714.759 | 2.322 | 2.395
705 | 22.557 | 0.962 | 3720.643 | 2.325 | 2.405
706 | 22.59 | 0.965 | 3728.488 | 2.33 | 2.412
707 | 22.621 | 0.966 | 3738.295 | 2.336 | 2.414
708 | 22.653 | 0.968 | 3746.141 | 2.341 | 2.419
709 | 22.685 | 0.968 | 3753.986 | 2.346 | 2.419
710 | 22.717 | 0.971 | 3761.832 | 2.351 | 2.429
711 | 22.748 | 0.975 | 3769.676 | 2.356 | 2.438
712 | 22.777 | 0.979 | 3777.522 | 2.361 | 2.448
713 | 22.806 | 0.979 | 3785.367 | 2.366 | 2.448
714 | 22.837 | 0.979 | 3795.174 | 2.372 | 2.448
715 | 22.871 | 0.981 | 3804.981 | 2.378 | 2.453
716 | 22.925 | 0.988 | 3814.788 | 2.384 | 2.469
717 | 22.957 | 0.991 | 3822.633 | 2.389 | 2.476
718 | 22.986 | 0.992 | 3830.478 | 2.394 | 2.481
719 | 23.013 | 0.992 | 3840.285 | 2.4 | 2.481
720 | 23.045 | 0.992 | 3850.091 | 2.406 | 2.481
721 | 23.077 | 0.992 | 3857.936 | 2.411 | 2.481
722 | 23.12 | 0.996 | 3861.859 | 2.414 | 2.491
723 | 23.148 | 1.002 | 3865.782 | 2.416 | 2.505
724 | 23.174 | 1.004 | 3871.665 | 2.42 | 2.51
725 | 23.207 | 1.006 | 3881.472 | 2.426 | 2.515
726 | 23.237 | 1.006 | 3891.279 | 2.432 | 2.515
727 | 23.26 | 1.006 | 3901.086 | 2.438 | 2.515
728 | 23.286 | 1.008 | 3908.931 | 2.443 | 2.519
729 | 23.317 | 1.012 | 3912.854 | 2.446 | 2.529
730 | 23.342 | 1.015 | 3916.777 | 2.448 | 2.538
731 | 23.374 | 1.017 | 3922.66 | 2.452 | 2.543
732 | 23.406 | 1.019 | 3930.505 | 2.457 | 2.548
733 | 23.437 | 1.019 | 3940.313 | 2.463 | 2.548
734 | 23.461 | 1.019 | 3948.158 | 2.468 | 2.548
735 | 23.493 | 1.023 | 3956.003 | 2.473 | 2.558
736 | 23.517 | 1.027 | 3959.926 | 2.475 | 2.567
737 | 23.546 | 1.031 | 3967.771 | 2.48 | 2.577
738 | 23.573 | 1.031 | 3975.617 | 2.485 | 2.577
739 | 23.597 | 1.031 | 3983.462 | 2.49 | 2.577
740 | 23.63 | 1.031 | 3991.307 | 2.495 | 2.577
741 | 23.661 | 1.033 | 3997.191 | 2.498 | 2.581
742 | 23.688 | 1.038 | 4001.113 | 2.501 | 2.596
743 | 23.718 | 1.042 | 4005.037 | 2.503 | 2.605
744 | 23.787 | 1.044 | 4018.766 | 2.512 | 2.61
745 | 23.813 | 1.044 | 4028.572 | 2.518 | 2.61