## 工作表1
No. | 時間( s) | 變形( mm) | 力量( N) | 應力( N/mm^2) | 應變( %)
1 | 0 | 0 | 0 | 0 | 0
2 | 0.071 | 0 | 0 | 0 | 0
3 | 0.102 | 0 | 0 | 0 | 0
4 | 0.167 | 0 | 0 | 0 | 0
5 | 0.199 | 0 | 0 | 0 | 0
6 | 0.23 | 0 | 0 | 0 | 0
7 | 0.263 | 0 | 0 | 0 | 0
8 | 0.294 | 0 | 0 | 0 | 0
9 | 0.328 | 0 | 0 | 0 | 0
10 | 0.358 | 0 | 0 | 0 | 0
11 | 0.39 | 0 | 0 | 0 | 0
12 | 0.424 | 0 | 0 | 0 | 0
13 | 0.454 | 0 | 0 | 0 | 0
14 | 0.488 | 0 | 0 | 0 | 0
15 | 0.519 | 0 | 0 | 0 | 0
16 | 0.55 | 0 | 0 | 0 | 0
17 | 0.583 | 0 | 0 | 0 | 0
18 | 0.614 | 0 | 0 | 0 | 0
19 | 0.648 | 0 | 0 | 0 | 0
20 | 0.679 | 0 | 0 | 0 | 0
21 | 0.71 | 0 | 0 | 0 | 0
22 | 0.743 | 0 | 0 | 0 | 0
23 | 0.774 | 0 | 0 | 0 | 0
24 | 0.807 | 0 | 0 | 0 | 0
25 | 0.839 | 0 | 0 | 0 | 0
26 | 0.87 | 0 | 0 | 0 | 0
27 | 0.903 | 0 | 0 | 0 | 0
28 | 0.934 | 0 | 0 | 0 | 0
29 | 0.966 | 0 | 0 | 0 | 0
30 | 0.998 | 0 | 0 | 0 | 0
31 | 1.031 | 0 | 0 | 0 | 0
32 | 1.063 | 0 | 0 | 0 | 0
33 | 1.095 | 0 | 0 | 0 | 0
34 | 1.126 | 0 | 0 | 0 | 0
35 | 1.158 | 0 | 0 | 0 | 0
36 | 1.19 | 0 | 0 | 0 | 0
37 | 1.223 | 0 | 0 | 0 | 0
38 | 1.256 | 0 | 0 | 0 | 0
39 | 1.287 | 0 | 0 | 0 | 0
40 | 1.318 | 0 | 0 | 0 | 0
41 | 1.351 | 0 | 0 | 0 | 0
42 | 1.383 | 0 | 0 | 0 | 0
43 | 1.414 | 0 | 0 | 0 | 0
44 | 1.446 | 0 | 0 | 0 | 0
45 | 1.479 | 0 | 0 | 0 | 0
46 | 1.51 | 0 | 0 | 0 | 0
47 | 1.542 | 0 | 0 | 0 | 0
48 | 1.574 | 0 | 0 | 0 | 0
49 | 1.607 | 0 | 0 | 0 | 0
50 | 1.639 | 0 | 0 | 0 | 0
51 | 1.67 | 0 | 0 | 0 | 0
52 | 1.703 | 0 | 0 | 0 | 0
53 | 1.738 | 0 | 0 | 0 | 0
54 | 1.768 | 0 | 0 | 0 | 0
55 | 1.798 | 0 | 0 | 0 | 0
56 | 1.83 | 0 | 0 | 0 | 0
57 | 1.864 | 0 | 0 | 0 | 0
58 | 1.895 | 0 | 0 | 0 | 0
59 | 1.926 | 0 | 0 | 0 | 0
60 | 1.959 | 0 | 0 | 0 | 0
61 | 1.99 | 0 | 0 | 0 | 0
62 | 2.023 | 0 | 0 | 0 | 0
63 | 2.055 | 0 | 0 | 0 | 0
64 | 2.086 | 0 | 0 | 0 | 0
65 | 2.119 | 0 | 0 | 0 | 0
66 | 2.15 | 0 | 0 | 0 | 0
67 | 2.182 | 0 | 0 | 0 | 0
68 | 2.214 | 0 | 0 | 0 | 0
69 | 2.247 | 0 | 0 | 0 | 0
70 | 2.279 | 0 | 0 | 0 | 0
71 | 2.311 | 0 | 0 | 0 | 0
72 | 2.344 | 0 | 0 | 0 | 0
73 | 2.376 | 0 | 0 | 0 | 0
74 | 2.407 | 0 | 0 | 0 | 0
75 | 2.438 | 0 | 0 | 0 | 0
76 | 2.471 | 0 | 0 | 0 | 0
77 | 2.502 | 0 | 0 | 0 | 0
78 | 2.534 | 0 | 0 | 0 | 0
79 | 2.569 | 0 | 0 | 0 | 0
80 | 2.599 | 0 | 0 | 0 | 0
81 | 2.63 | 0 | 0 | 0 | 0
82 | 2.664 | 0 | 0 | 0 | 0
83 | 2.695 | 0 | 0 | 0 | 0
84 | 2.727 | 0 | 0 | 0 | 0
85 | 2.758 | 0 | 0 | 0 | 0
86 | 2.815 | 0 | 0 | 0 | 0
87 | 2.848 | 0 | 0 | 0 | 0
88 | 2.878 | 0 | 0 | 0 | 0
89 | 2.91 | 0 | 0 | 0 | 0
90 | 2.943 | 0 | 0 | 0 | 0
91 | 2.974 | 0 | 0 | 0 | 0
92 | 3.007 | 0 | 0 | 0 | 0
93 | 3.039 | 0 | 0 | 0 | 0
94 | 3.071 | 0 | 0 | 0 | 0
95 | 3.103 | 0 | 0 | 0 | 0
96 | 3.135 | 0 | 0 | 0 | 0
97 | 3.167 | 0 | 0 | 0 | 0
98 | 3.198 | 0 | 0 | 0 | 0
99 | 3.23 | 0 | 1.962 | 0.001 | 0
100 | 3.262 | 0 | 1.961 | 0.001 | 0
101 | 3.294 | 0 | 0 | 0 | 0
102 | 3.327 | 0 | 0 | 0 | 0
103 | 3.358 | 0 | 0 | 0 | 0
104 | 3.39 | 0 | 0 | 0 | 0
105 | 3.422 | 0 | 0 | 0 | 0
106 | 3.455 | 0 | 0 | 0 | 0
107 | 3.486 | 0 | 0 | 0 | 0
108 | 3.518 | 0 | 0 | 0 | 0
109 | 3.551 | 0 | 0 | 0 | 0
110 | 3.582 | 0 | 0 | 0 | 0
111 | 3.614 | 0 | 0 | 0 | 0
112 | 3.647 | 0 | 0 | 0 | 0
113 | 3.679 | 0 | 0 | 0 | 0
114 | 3.71 | 0 | 0 | 0 | 0
115 | 3.744 | 0 | 0 | 0 | 0
116 | 3.774 | 0 | 0 | 0 | 0
117 | 3.808 | 0 | 0 | 0 | 0
118 | 3.84 | 0 | 0 | 0 | 0
119 | 3.87 | 0 | 0 | 0 | 0
120 | 3.903 | 0 | 0 | 0 | 0
121 | 3.934 | 0 | 0 | 0 | 0
122 | 3.966 | 0 | 0 | 0 | 0
123 | 3.999 | 0 | 0 | 0 | 0
124 | 4.031 | 0 | 0 | 0 | 0
125 | 4.062 | 0 | 0 | 0 | 0
126 | 4.094 | 0 | 0 | 0 | 0
127 | 4.127 | 0 | 0 | 0 | 0
128 | 4.158 | 0 | 0 | 0 | 0
129 | 4.19 | 0 | 0 | 0 | 0
130 | 4.223 | 0 | 0 | 0 | 0
131 | 4.254 | 0 | 0 | 0 | 0
132 | 4.287 | 0 | 0 | 0 | 0
133 | 4.32 | 0 | 0 | 0 | 0
134 | 4.35 | 0 | 0 | 0 | 0
135 | 4.383 | 0 | 0 | 0 | 0
136 | 4.414 | 0 | 0 | 0 | 0
137 | 4.446 | 0 | 1.962 | 0.001 | 0
138 | 4.478 | 0 | 1.961 | 0.001 | 0
139 | 4.55 | 0 | 1.961 | 0.001 | 0
140 | 4.583 | 0 | 1.961 | 0.001 | 0
141 | 4.614 | 0 | 1.961 | 0.001 | 0
142 | 4.647 | 0 | 1.961 | 0.001 | 0
143 | 4.678 | 0 | 1.961 | 0.001 | 0
144 | 4.711 | 0 | 1.961 | 0.001 | 0
145 | 4.742 | 0 | 1.961 | 0.001 | 0
146 | 4.775 | 0 | 1.961 | 0.001 | 0
147 | 4.806 | 0 | 1.961 | 0.001 | 0
148 | 4.839 | 0 | 1.961 | 0.001 | 0
149 | 4.871 | 0 | 3.923 | 0.002 | 0
150 | 4.902 | 0 | 3.923 | 0.002 | 0
151 | 4.934 | 0 | 3.923 | 0.002 | 0
152 | 4.967 | 0 | 3.923 | 0.002 | 0
153 | 4.999 | 0 | 3.923 | 0.002 | 0
154 | 5.03 | 0 | 3.923 | 0.002 | 0
155 | 5.062 | 0 | 3.923 | 0.002 | 0
156 | 5.095 | 0 | 3.923 | 0.002 | 0
157 | 5.126 | 0 | 3.923 | 0.002 | 0
158 | 5.159 | 0 | 3.923 | 0.002 | 0
159 | 5.191 | 0 | 3.923 | 0.002 | 0
160 | 5.222 | 0 | 3.923 | 0.002 | 0
161 | 5.255 | 0 | 3.923 | 0.002 | 0
162 | 5.286 | 0 | 3.923 | 0.002 | 0
163 | 5.318 | 0 | 3.923 | 0.002 | 0
164 | 5.35 | 0 | 3.923 | 0.002 | 0
165 | 5.382 | 0 | 3.923 | 0.002 | 0
166 | 5.415 | 0 | 3.923 | 0.002 | 0
167 | 5.446 | 0 | 3.923 | 0.002 | 0
168 | 5.478 | 0 | 3.923 | 0.002 | 0
169 | 5.511 | 0 | 3.923 | 0.002 | 0
170 | 5.543 | 0 | 3.923 | 0.002 | 0
171 | 5.576 | 0 | 3.923 | 0.002 | 0
172 | 5.607 | 0 | 3.923 | 0.002 | 0
173 | 5.64 | 0 | 3.923 | 0.002 | 0
174 | 5.67 | 0 | 3.923 | 0.002 | 0
175 | 5.702 | 0 | 3.923 | 0.002 | 0
176 | 5.734 | 0 | 3.923 | 0.002 | 0
177 | 5.766 | 0 | 3.923 | 0.002 | 0
178 | 5.8 | 0 | 3.923 | 0.002 | 0
179 | 5.831 | 0 | 3.923 | 0.002 | 0
180 | 5.863 | 0 | 5.885 | 0.004 | 0
181 | 5.894 | 0 | 5.884 | 0.004 | 0
182 | 5.926 | 0 | 5.884 | 0.004 | 0
183 | 5.959 | 0 | 5.884 | 0.004 | 0
184 | 5.991 | 0 | 5.884 | 0.004 | 0
185 | 6.023 | 0 | 5.884 | 0.004 | 0
186 | 6.056 | 0 | 5.884 | 0.004 | 0
187 | 6.086 | 0 | 5.884 | 0.004 | 0
188 | 6.118 | 0 | 5.884 | 0.004 | 0
189 | 6.151 | 0 | 5.884 | 0.004 | 0
190 | 6.183 | 0 | 5.884 | 0.004 | 0
191 | 6.214 | 0 | 7.846 | 0.005 | 0
192 | 6.248 | 0 | 7.845 | 0.005 | 0
193 | 6.279 | 0 | 7.845 | 0.005 | 0
194 | 6.31 | 0 | 7.845 | 0.005 | 0
195 | 6.334 | 0 | 7.845 | 0.005 | 0
196 | 6.358 | 0 | 7.845 | 0.005 | 0
197 | 6.391 | 0 | 9.807 | 0.006 | 0
198 | 6.422 | 0 | 9.807 | 0.006 | 0
199 | 6.454 | 0 | 9.807 | 0.006 | 0
200 | 6.487 | 0 | 9.807 | 0.006 | 0
201 | 6.519 | 0 | 9.807 | 0.006 | 0
202 | 6.551 | 0 | 9.807 | 0.006 | 0
203 | 6.583 | 0 | 11.769 | 0.007 | 0
204 | 6.615 | 0 | 11.768 | 0.007 | 0
205 | 6.646 | 0 | 11.768 | 0.007 | 0
206 | 6.678 | 0 | 11.768 | 0.007 | 0
207 | 6.711 | 0 | 13.729 | 0.009 | 0
208 | 6.742 | 0 | 13.729 | 0.009 | 0
209 | 6.775 | 0 | 13.729 | 0.009 | 0
210 | 6.806 | 0 | 15.691 | 0.01 | 0
211 | 6.838 | 0 | 15.691 | 0.01 | 0
212 | 6.87 | 0 | 15.691 | 0.01 | 0
213 | 6.903 | 0 | 17.653 | 0.011 | 0
214 | 6.934 | 0 | 17.652 | 0.011 | 0
215 | 6.958 | 0 | 17.652 | 0.011 | 0
216 | 6.99 | 0 | 19.613 | 0.012 | 0
217 | 7.022 | 0 | 19.613 | 0.012 | 0
218 | 7.055 | 0 | 19.613 | 0.012 | 0
219 | 7.086 | 0 | 19.613 | 0.012 | 0
220 | 7.12 | 0 | 21.575 | 0.013 | 0
221 | 7.15 | 0 | 21.575 | 0.013 | 0
222 | 7.182 | 0 | 23.537 | 0.015 | 0
223 | 7.215 | 0 | 23.536 | 0.015 | 0
224 | 7.246 | 0 | 25.498 | 0.016 | 0
225 | 7.27 | 0 | 25.497 | 0.016 | 0
226 | 7.304 | 0 | 25.497 | 0.016 | 0
227 | 7.336 | 0 | 27.459 | 0.017 | 0
228 | 7.366 | 0 | 29.421 | 0.018 | 0
229 | 7.399 | 0 | 31.382 | 0.02 | 0
230 | 7.43 | 0 | 31.381 | 0.02 | 0
231 | 7.462 | 0 | 33.343 | 0.021 | 0
232 | 7.494 | 0 | 33.343 | 0.021 | 0
233 | 7.526 | 0 | 33.343 | 0.021 | 0
234 | 7.558 | 0 | 35.305 | 0.022 | 0
235 | 7.59 | 0 | 37.266 | 0.023 | 0
236 | 7.623 | 0 | 39.227 | 0.025 | 0
237 | 7.654 | 0 | 41.188 | 0.026 | 0
238 | 7.683 | 0 | 43.15 | 0.027 | 0
239 | 7.71 | 0 | 45.111 | 0.028 | 0
240 | 7.734 | 0 | 45.111 | 0.028 | 0
241 | 7.766 | 0 | 47.072 | 0.029 | 0
242 | 7.799 | 0 | 49.034 | 0.031 | 0
243 | 7.83 | 0 | 50.995 | 0.032 | 0
244 | 7.863 | 0 | 52.957 | 0.033 | 0
245 | 7.918 | 0 | 56.879 | 0.036 | 0
246 | 7.942 | 0 | 56.879 | 0.036 | 0
247 | 7.974 | 0 | 58.84 | 0.037 | 0
248 | 8.006 | 0 | 60.801 | 0.038 | 0
249 | 8.038 | 0 | 62.763 | 0.039 | 0
250 | 8.07 | 0 | 66.686 | 0.042 | 0
251 | 8.102 | 0 | 68.647 | 0.043 | 0
252 | 8.13 | 0 | 70.609 | 0.044 | 0
253 | 8.159 | 0 | 72.569 | 0.045 | 0
254 | 8.19 | 0 | 74.531 | 0.047 | 0
255 | 8.222 | 0 | 78.453 | 0.049 | 0
256 | 8.255 | 0 | 80.415 | 0.05 | 0
257 | 8.286 | 0 | 84.338 | 0.053 | 0
258 | 8.319 | 0 | 88.261 | 0.055 | 0
259 | 8.351 | 0 | 90.222 | 0.056 | 0
260 | 8.384 | 0.002 | 92.183 | 0.058 | 0.005
261 | 8.415 | 0.004 | 96.106 | 0.06 | 0.01
262 | 8.447 | 0.004 | 100.029 | 0.063 | 0.01
263 | 8.478 | 0.004 | 103.951 | 0.065 | 0.01
264 | 8.506 | 0.006 | 107.874 | 0.067 | 0.014
265 | 8.535 | 0.006 | 109.835 | 0.069 | 0.014
266 | 8.567 | 0.008 | 111.797 | 0.07 | 0.019
267 | 8.599 | 0.015 | 111.796 | 0.07 | 0.038
268 | 8.631 | 0.017 | 115.719 | 0.072 | 0.043
269 | 8.71 | 0.019 | 127.487 | 0.08 | 0.048
270 | 8.742 | 0.019 | 131.41 | 0.082 | 0.048
271 | 8.766 | 0.021 | 131.409 | 0.082 | 0.052
272 | 8.791 | 0.027 | 135.332 | 0.085 | 0.067
273 | 8.823 | 0.031 | 139.255 | 0.087 | 0.076
274 | 8.854 | 0.031 | 141.216 | 0.088 | 0.076
275 | 8.886 | 0.032 | 147.101 | 0.092 | 0.081
276 | 8.91 | 0.032 | 151.023 | 0.094 | 0.081
277 | 8.934 | 0.032 | 152.984 | 0.096 | 0.081
278 | 8.958 | 0.034 | 154.946 | 0.097 | 0.086
279 | 8.991 | 0.042 | 158.869 | 0.099 | 0.105
280 | 9.022 | 0.044 | 162.791 | 0.102 | 0.11
281 | 9.055 | 0.046 | 168.675 | 0.105 | 0.115
282 | 9.086 | 0.046 | 172.597 | 0.108 | 0.115
283 | 9.118 | 0.046 | 178.481 | 0.112 | 0.115
284 | 9.146 | 0.048 | 182.404 | 0.114 | 0.119
285 | 9.174 | 0.052 | 184.366 | 0.115 | 0.129
286 | 9.206 | 0.055 | 186.326 | 0.116 | 0.138
287 | 9.239 | 0.057 | 190.249 | 0.119 | 0.143
288 | 9.295 | 0.059 | 200.057 | 0.125 | 0.148
289 | 9.319 | 0.059 | 205.941 | 0.129 | 0.148
290 | 9.351 | 0.061 | 207.902 | 0.13 | 0.153
291 | 9.379 | 0.065 | 211.824 | 0.132 | 0.162
292 | 9.407 | 0.069 | 215.747 | 0.135 | 0.172
293 | 9.438 | 0.069 | 219.669 | 0.137 | 0.172
294 | 9.47 | 0.071 | 225.553 | 0.141 | 0.177
295 | 9.502 | 0.073 | 229.476 | 0.143 | 0.181
296 | 9.535 | 0.075 | 235.36 | 0.147 | 0.189
297 | 9.566 | 0.079 | 239.283 | 0.15 | 0.198
298 | 9.599 | 0.081 | 245.167 | 0.153 | 0.203
299 | 9.63 | 0.082 | 251.051 | 0.157 | 0.205
300 | 9.654 | 0.082 | 254.973 | 0.159 | 0.205
301 | 9.686 | 0.085 | 260.858 | 0.163 | 0.212
302 | 9.719 | 0.088 | 264.78 | 0.165 | 0.219
303 | 9.75 | 0.092 | 268.703 | 0.168 | 0.229
304 | 9.775 | 0.094 | 274.587 | 0.172 | 0.234
305 | 9.834 | 0.095 | 286.354 | 0.179 | 0.239
306 | 9.862 | 0.095 | 290.277 | 0.181 | 0.239
307 | 9.894 | 0.097 | 294.2 | 0.184 | 0.243
308 | 9.927 | 0.104 | 298.123 | 0.186 | 0.26
309 | 9.958 | 0.107 | 305.968 | 0.191 | 0.267
310 | 9.99 | 0.107 | 311.852 | 0.195 | 0.267
311 | 10.023 | 0.107 | 317.736 | 0.199 | 0.267
312 | 10.054 | 0.109 | 325.582 | 0.203 | 0.272
313 | 10.086 | 0.111 | 329.504 | 0.206 | 0.277
314 | 10.118 | 0.116 | 333.426 | 0.208 | 0.291
315 | 10.142 | 0.118 | 339.311 | 0.212 | 0.296
316 | 10.166 | 0.12 | 345.195 | 0.216 | 0.301
317 | 10.198 | 0.12 | 353.04 | 0.221 | 0.301
318 | 10.23 | 0.12 | 358.924 | 0.224 | 0.301
319 | 10.263 | 0.122 | 364.808 | 0.228 | 0.305
320 | 10.294 | 0.126 | 368.73 | 0.23 | 0.315
321 | 10.326 | 0.13 | 372.653 | 0.233 | 0.324
322 | 10.383 | 0.132 | 382.46 | 0.239 | 0.329
323 | 10.414 | 0.134 | 390.305 | 0.244 | 0.334
324 | 10.446 | 0.134 | 396.189 | 0.248 | 0.334
325 | 10.495 | 0.141 | 405.995 | 0.254 | 0.353
326 | 10.526 | 0.143 | 411.88 | 0.257 | 0.358
327 | 10.559 | 0.143 | 419.725 | 0.262 | 0.358
328 | 10.59 | 0.145 | 425.609 | 0.266 | 0.363
329 | 10.615 | 0.147 | 433.454 | 0.271 | 0.367
330 | 10.647 | 0.152 | 439.339 | 0.275 | 0.379
331 | 10.678 | 0.155 | 445.223 | 0.278 | 0.386
332 | 10.71 | 0.157 | 453.067 | 0.283 | 0.391
333 | 10.736 | 0.157 | 460.913 | 0.288 | 0.391
334 | 10.766 | 0.157 | 466.797 | 0.292 | 0.391
335 | 10.794 | 0.158 | 472.681 | 0.295 | 0.396
336 | 10.823 | 0.16 | 476.604 | 0.298 | 0.401
337 | 10.854 | 0.166 | 480.526 | 0.3 | 0.415
338 | 10.886 | 0.168 | 486.411 | 0.304 | 0.42
339 | 10.918 | 0.168 | 494.255 | 0.309 | 0.42
340 | 10.95 | 0.17 | 502.101 | 0.314 | 0.425
341 | 10.98 | 0.17 | 509.947 | 0.319 | 0.425
342 | 11.007 | 0.174 | 515.83 | 0.322 | 0.434
343 | 11.038 | 0.176 | 521.715 | 0.326 | 0.439
344 | 11.062 | 0.179 | 525.637 | 0.329 | 0.449
345 | 11.086 | 0.181 | 533.483 | 0.333 | 0.453
346 | 11.119 | 0.181 | 541.327 | 0.338 | 0.453
347 | 11.15 | 0.183 | 547.212 | 0.342 | 0.458
348 | 11.182 | 0.183 | 555.057 | 0.347 | 0.458
349 | 11.215 | 0.187 | 558.98 | 0.349 | 0.468
350 | 11.246 | 0.193 | 564.864 | 0.353 | 0.482
351 | 11.278 | 0.195 | 572.709 | 0.358 | 0.487
352 | 11.311 | 0.195 | 582.516 | 0.364 | 0.487
353 | 11.342 | 0.195 | 590.361 | 0.369 | 0.487
354 | 11.367 | 0.197 | 598.206 | 0.374 | 0.491
355 | 11.399 | 0.199 | 604.09 | 0.378 | 0.499
356 | 11.431 | 0.204 | 609.974 | 0.381 | 0.511
357 | 11.462 | 0.208 | 617.819 | 0.386 | 0.52
358 | 11.487 | 0.208 | 625.665 | 0.391 | 0.52
359 | 11.519 | 0.208 | 635.471 | 0.397 | 0.52
360 | 11.55 | 0.21 | 643.316 | 0.402 | 0.525
361 | 11.583 | 0.21 | 651.162 | 0.407 | 0.525
362 | 11.614 | 0.214 | 655.085 | 0.409 | 0.534
363 | 11.646 | 0.219 | 660.969 | 0.413 | 0.549
364 | 11.67 | 0.221 | 666.853 | 0.417 | 0.553
365 | 11.694 | 0.221 | 676.659 | 0.423 | 0.553
366 | 11.719 | 0.221 | 684.505 | 0.428 | 0.553
367 | 11.75 | 0.223 | 692.35 | 0.433 | 0.558
368 | 11.782 | 0.223 | 698.234 | 0.436 | 0.558
369 | 11.815 | 0.228 | 702.157 | 0.439 | 0.57
370 | 11.846 | 0.233 | 708.04 | 0.443 | 0.582
371 | 11.879 | 0.235 | 715.886 | 0.447 | 0.587
372 | 11.91 | 0.235 | 725.692 | 0.454 | 0.587
373 | 11.943 | 0.235 | 735.5 | 0.46 | 0.587
374 | 11.966 | 0.237 | 743.345 | 0.465 | 0.592
375 | 11.992 | 0.239 | 749.228 | 0.468 | 0.596
376 | 12.023 | 0.242 | 753.152 | 0.471 | 0.606
377 | 12.055 | 0.246 | 760.996 | 0.476 | 0.616
378 | 12.087 | 0.248 | 768.842 | 0.481 | 0.62
379 | 12.118 | 0.248 | 778.649 | 0.487 | 0.62
380 | 12.15 | 0.25 | 788.455 | 0.493 | 0.625
381 | 12.174 | 0.25 | 796.3 | 0.498 | 0.625
382 | 12.207 | 0.254 | 802.185 | 0.501 | 0.635
383 | 12.238 | 0.258 | 808.068 | 0.505 | 0.644
384 | 12.271 | 0.26 | 815.914 | 0.51 | 0.649
385 | 12.302 | 0.261 | 823.76 | 0.515 | 0.654
386 | 12.334 | 0.261 | 833.566 | 0.521 | 0.654
387 | 12.366 | 0.263 | 843.372 | 0.527 | 0.658
388 | 12.399 | 0.267 | 851.218 | 0.532 | 0.668
389 | 12.43 | 0.271 | 857.102 | 0.536 | 0.678
390 | 12.462 | 0.273 | 866.908 | 0.542 | 0.682
391 | 12.495 | 0.273 | 874.754 | 0.547 | 0.682
392 | 12.527 | 0.275 | 884.561 | 0.553 | 0.687
393 | 12.558 | 0.278 | 892.406 | 0.558 | 0.694
394 | 12.591 | 0.282 | 900.251 | 0.563 | 0.706
395 | 12.623 | 0.284 | 908.096 | 0.568 | 0.711
396 | 12.654 | 0.284 | 917.903 | 0.574 | 0.711
397 | 12.687 | 0.286 | 927.709 | 0.58 | 0.716
398 | 12.719 | 0.286 | 935.555 | 0.585 | 0.716
399 | 12.751 | 0.289 | 943.4 | 0.59 | 0.723
400 | 12.784 | 0.294 | 949.284 | 0.593 | 0.735
401 | 12.815 | 0.296 | 957.13 | 0.598 | 0.74
402 | 12.846 | 0.298 | 964.975 | 0.603 | 0.744
403 | 12.871 | 0.299 | 976.743 | 0.61 | 0.747
404 | 12.902 | 0.3 | 984.588 | 0.615 | 0.749
405 | 12.935 | 0.302 | 994.395 | 0.621 | 0.754
406 | 12.965 | 0.305 | 998.318 | 0.624 | 0.763
407 | 12.99 | 0.31 | 1006.162 | 0.629 | 0.775
408 | 13.023 | 0.313 | 1015.97 | 0.635 | 0.783
409 | 13.054 | 0.313 | 1027.737 | 0.642 | 0.783
410 | 13.086 | 0.313 | 1039.505 | 0.65 | 0.783
411 | 13.11 | 0.313 | 1049.312 | 0.656 | 0.783
412 | 13.134 | 0.315 | 1055.196 | 0.659 | 0.787
413 | 13.167 | 0.317 | 1059.119 | 0.662 | 0.792
414 | 13.198 | 0.321 | 1061.08 | 0.663 | 0.802
415 | 13.231 | 0.325 | 1068.925 | 0.668 | 0.814
416 | 13.262 | 0.326 | 1078.732 | 0.674 | 0.816
417 | 13.295 | 0.328 | 1090.5 | 0.682 | 0.821
418 | 13.318 | 0.328 | 1102.268 | 0.689 | 0.821
419 | 13.35 | 0.328 | 1110.113 | 0.694 | 0.821
420 | 13.399 | 0.333 | 1119.92 | 0.7 | 0.833
421 | 13.455 | 0.34 | 1131.687 | 0.707 | 0.849
422 | 13.512 | 0.342 | 1151.302 | 0.72 | 0.854
423 | 13.542 | 0.344 | 1161.108 | 0.726 | 0.859
424 | 13.575 | 0.344 | 1170.914 | 0.732 | 0.859
425 | 13.606 | 0.347 | 1176.799 | 0.735 | 0.868
426 | 13.638 | 0.352 | 1184.644 | 0.74 | 0.88
427 | 13.671 | 0.353 | 1192.489 | 0.745 | 0.883
428 | 13.703 | 0.355 | 1202.296 | 0.751 | 0.887
429 | 13.734 | 0.357 | 1212.102 | 0.758 | 0.892
430 | 13.766 | 0.357 | 1221.909 | 0.764 | 0.892
431 | 13.798 | 0.361 | 1231.716 | 0.77 | 0.902
432 | 13.832 | 0.363 | 1239.561 | 0.775 | 0.907
433 | 13.862 | 0.365 | 1247.406 | 0.78 | 0.914
434 | 13.919 | 0.37 | 1263.097 | 0.789 | 0.926
435 | 13.95 | 0.372 | 1272.903 | 0.796 | 0.93
436 | 13.982 | 0.374 | 1282.71 | 0.802 | 0.935
437 | 14.014 | 0.376 | 1290.555 | 0.807 | 0.94
438 | 14.046 | 0.378 | 1300.363 | 0.813 | 0.945
439 | 14.126 | 0.384 | 1318.015 | 0.824 | 0.959
440 | 14.159 | 0.386 | 1325.859 | 0.829 | 0.964
441 | 14.19 | 0.386 | 1335.666 | 0.835 | 0.966
442 | 14.222 | 0.389 | 1343.511 | 0.84 | 0.973
443 | 14.246 | 0.391 | 1355.28 | 0.847 | 0.978
444 | 14.271 | 0.393 | 1363.125 | 0.852 | 0.983
445 | 14.302 | 0.395 | 1370.97 | 0.857 | 0.988
446 | 14.334 | 0.397 | 1380.777 | 0.863 | 0.992
447 | 14.366 | 0.399 | 1388.622 | 0.868 | 0.997
448 | 14.398 | 0.401 | 1398.429 | 0.874 | 1.002
449 | 14.43 | 0.405 | 1406.274 | 0.879 | 1.012
450 | 14.462 | 0.407 | 1416.08 | 0.885 | 1.019
451 | 14.495 | 0.408 | 1423.926 | 0.89 | 1.021
452 | 14.524 | 0.408 | 1433.733 | 0.896 | 1.021
453 | 14.551 | 0.41 | 1443.539 | 0.902 | 1.026
454 | 14.583 | 0.412 | 1451.385 | 0.907 | 1.031
455 | 14.606 | 0.414 | 1457.269 | 0.911 | 1.035
456 | 14.631 | 0.418 | 1463.153 | 0.914 | 1.045
457 | 14.662 | 0.421 | 1470.998 | 0.919 | 1.052
458 | 14.718 | 0.422 | 1488.65 | 0.93 | 1.055
459 | 14.743 | 0.424 | 1498.457 | 0.937 | 1.059
460 | 14.774 | 0.426 | 1506.302 | 0.941 | 1.064
461 | 14.799 | 0.428 | 1510.225 | 0.944 | 1.069
462 | 14.83 | 0.431 | 1518.07 | 0.949 | 1.078
463 | 14.862 | 0.433 | 1525.915 | 0.954 | 1.083
464 | 14.894 | 0.435 | 1535.722 | 0.96 | 1.088
465 | 14.923 | 0.435 | 1545.529 | 0.966 | 1.088
466 | 14.951 | 0.437 | 1555.335 | 0.972 | 1.093
467 | 14.983 | 0.439 | 1563.18 | 0.977 | 1.097
468 | 15.015 | 0.443 | 1569.064 | 0.981 | 1.107
469 | 15.046 | 0.445 | 1576.91 | 0.986 | 1.112
470 | 15.079 | 0.447 | 1586.716 | 0.992 | 1.117
471 | 15.111 | 0.449 | 1594.562 | 0.997 | 1.121
472 | 15.143 | 0.449 | 1604.368 | 1.003 | 1.121
473 | 15.174 | 0.453 | 1612.213 | 1.008 | 1.133
474 | 15.206 | 0.456 | 1620.059 | 1.013 | 1.14
475 | 15.239 | 0.458 | 1629.866 | 1.019 | 1.145
476 | 15.27 | 0.46 | 1639.673 | 1.025 | 1.15
477 | 15.299 | 0.46 | 1649.479 | 1.031 | 1.15
478 | 15.327 | 0.462 | 1659.286 | 1.037 | 1.155
479 | 15.359 | 0.466 | 1667.131 | 1.042 | 1.164
480 | 15.383 | 0.47 | 1673.015 | 1.046 | 1.174
481 | 15.414 | 0.471 | 1682.822 | 1.052 | 1.179
482 | 15.447 | 0.471 | 1692.628 | 1.058 | 1.179
483 | 15.479 | 0.473 | 1702.435 | 1.064 | 1.183
484 | 15.536 | 0.475 | 1718.125 | 1.074 | 1.188
485 | 15.566 | 0.481 | 1724.009 | 1.078 | 1.202
486 | 15.598 | 0.483 | 1731.854 | 1.082 | 1.207
487 | 15.626 | 0.485 | 1741.661 | 1.089 | 1.212
488 | 15.654 | 0.485 | 1751.468 | 1.095 | 1.212
489 | 15.686 | 0.487 | 1761.274 | 1.101 | 1.217
490 | 15.711 | 0.489 | 1767.159 | 1.104 | 1.222
491 | 15.743 | 0.492 | 1775.004 | 1.109 | 1.231
492 | 15.774 | 0.494 | 1780.888 | 1.113 | 1.236
493 | 15.807 | 0.496 | 1790.695 | 1.119 | 1.241
494 | 15.831 | 0.497 | 1800.501 | 1.125 | 1.243
495 | 15.862 | 0.498 | 1808.347 | 1.13 | 1.245
496 | 15.894 | 0.5 | 1818.154 | 1.136 | 1.25
497 | 15.926 | 0.504 | 1825.999 | 1.141 | 1.26
498 | 15.959 | 0.506 | 1833.844 | 1.146 | 1.264
499 | 15.99 | 0.508 | 1843.651 | 1.152 | 1.269
500 | 16.022 | 0.51 | 1851.496 | 1.157 | 1.274
501 | 16.054 | 0.51 | 1861.303 | 1.163 | 1.274
502 | 16.086 | 0.513 | 1869.148 | 1.168 | 1.284
503 | 16.118 | 0.518 | 1878.954 | 1.174 | 1.295
504 | 16.175 | 0.521 | 1894.645 | 1.184 | 1.303
505 | 16.231 | 0.523 | 1914.259 | 1.196 | 1.307
506 | 16.263 | 0.525 | 1918.182 | 1.199 | 1.312
507 | 16.294 | 0.531 | 1927.988 | 1.205 | 1.326
508 | 16.326 | 0.534 | 1937.794 | 1.211 | 1.336
509 | 16.35 | 0.534 | 1949.563 | 1.218 | 1.336
510 | 16.382 | 0.536 | 1961.33 | 1.226 | 1.341
511 | 16.414 | 0.536 | 1973.098 | 1.233 | 1.341
512 | 16.447 | 0.536 | 1980.944 | 1.238 | 1.341
513 | 16.479 | 0.538 | 1986.828 | 1.242 | 1.346
514 | 16.51 | 0.544 | 1990.751 | 1.244 | 1.36
515 | 16.536 | 0.546 | 1996.635 | 1.248 | 1.365
516 | 16.566 | 0.548 | 2006.441 | 1.254 | 1.369
517 | 16.598 | 0.548 | 2016.247 | 1.26 | 1.369
518 | 16.631 | 0.55 | 2028.015 | 1.268 | 1.374
519 | 16.663 | 0.552 | 2037.822 | 1.274 | 1.379
520 | 16.694 | 0.555 | 2045.668 | 1.279 | 1.389
521 | 16.719 | 0.557 | 2051.552 | 1.282 | 1.393
522 | 16.75 | 0.559 | 2061.358 | 1.288 | 1.398
523 | 16.779 | 0.561 | 2071.165 | 1.294 | 1.403
524 | 16.807 | 0.561 | 2080.972 | 1.301 | 1.403
525 | 16.838 | 0.564 | 2088.817 | 1.306 | 1.41
526 | 16.871 | 0.567 | 2096.663 | 1.31 | 1.417
527 | 16.902 | 0.571 | 2104.508 | 1.315 | 1.427
528 | 16.934 | 0.571 | 2114.315 | 1.321 | 1.427
529 | 16.966 | 0.573 | 2124.121 | 1.328 | 1.431
530 | 16.998 | 0.573 | 2131.966 | 1.332 | 1.431
531 | 17.03 | 0.578 | 2141.773 | 1.339 | 1.446
532 | 17.062 | 0.582 | 2151.58 | 1.345 | 1.455
533 | 17.094 | 0.582 | 2159.424 | 1.35 | 1.455
534 | 17.118 | 0.584 | 2171.193 | 1.357 | 1.46
535 | 17.15 | 0.584 | 2180.999 | 1.363 | 1.46
536 | 17.175 | 0.586 | 2188.845 | 1.368 | 1.465
537 | 17.206 | 0.59 | 2194.729 | 1.372 | 1.474
538 | 17.238 | 0.594 | 2202.574 | 1.377 | 1.484
539 | 17.27 | 0.594 | 2210.419 | 1.382 | 1.484
540 | 17.296 | 0.595 | 2220.227 | 1.388 | 1.489
541 | 17.326 | 0.595 | 2230.033 | 1.394 | 1.489
542 | 17.355 | 0.597 | 2237.878 | 1.399 | 1.493
543 | 17.383 | 0.601 | 2245.723 | 1.404 | 1.503
544 | 17.415 | 0.603 | 2251.607 | 1.407 | 1.508
545 | 17.446 | 0.605 | 2259.453 | 1.412 | 1.513
546 | 17.477 | 0.607 | 2267.298 | 1.417 | 1.517
547 | 17.503 | 0.608 | 2277.105 | 1.423 | 1.52
548 | 17.534 | 0.611 | 2284.95 | 1.428 | 1.527
549 | 17.566 | 0.613 | 2292.795 | 1.433 | 1.532
550 | 17.591 | 0.616 | 2300.64 | 1.438 | 1.541
551 | 17.622 | 0.618 | 2310.448 | 1.444 | 1.546
552 | 17.654 | 0.618 | 2318.293 | 1.449 | 1.546
553 | 17.687 | 0.618 | 2328.1 | 1.455 | 1.546
554 | 17.718 | 0.623 | 2335.944 | 1.46 | 1.558
555 | 17.75 | 0.628 | 2343.79 | 1.465 | 1.57
556 | 17.782 | 0.63 | 2353.596 | 1.471 | 1.575
557 | 17.831 | 0.632 | 2373.209 | 1.483 | 1.579
558 | 17.862 | 0.632 | 2383.016 | 1.489 | 1.579
559 | 17.922 | 0.636 | 2392.823 | 1.496 | 1.589
560 | 17.951 | 0.641 | 2400.668 | 1.5 | 1.603
561 | 17.982 | 0.643 | 2410.475 | 1.507 | 1.608
562 | 18.014 | 0.643 | 2420.281 | 1.513 | 1.608
563 | 18.047 | 0.645 | 2430.088 | 1.519 | 1.613
564 | 18.079 | 0.647 | 2439.895 | 1.525 | 1.618
565 | 18.111 | 0.649 | 2447.74 | 1.53 | 1.622
566 | 18.166 | 0.655 | 2461.47 | 1.538 | 1.637
567 | 18.199 | 0.655 | 2469.315 | 1.543 | 1.637
568 | 18.23 | 0.657 | 2479.122 | 1.549 | 1.641
569 | 18.262 | 0.658 | 2486.967 | 1.554 | 1.646
570 | 18.286 | 0.662 | 2496.773 | 1.56 | 1.656
571 | 18.318 | 0.665 | 2504.619 | 1.565 | 1.663
572 | 18.351 | 0.666 | 2514.426 | 1.572 | 1.665
573 | 18.382 | 0.668 | 2522.271 | 1.576 | 1.67
574 | 18.415 | 0.668 | 2532.077 | 1.583 | 1.67
575 | 18.446 | 0.67 | 2539.923 | 1.587 | 1.675
576 | 18.47 | 0.674 | 2545.807 | 1.591 | 1.684
577 | 18.503 | 0.678 | 2553.652 | 1.596 | 1.694
578 | 18.535 | 0.679 | 2561.497 | 1.601 | 1.699
579 | 18.567 | 0.679 | 2571.304 | 1.607 | 1.699
580 | 18.599 | 0.681 | 2581.111 | 1.613 | 1.703
581 | 18.63 | 0.683 | 2590.917 | 1.619 | 1.708
582 | 18.686 | 0.689 | 2604.647 | 1.628 | 1.723
583 | 18.711 | 0.693 | 2612.493 | 1.633 | 1.732
584 | 18.734 | 0.695 | 2622.299 | 1.639 | 1.737
585 | 18.767 | 0.695 | 2632.105 | 1.645 | 1.737
586 | 18.791 | 0.695 | 2643.873 | 1.652 | 1.737
587 | 18.822 | 0.697 | 2651.719 | 1.657 | 1.742
588 | 18.855 | 0.697 | 2657.603 | 1.661 | 1.742
589 | 18.879 | 0.7 | 2661.526 | 1.663 | 1.751
590 | 18.91 | 0.704 | 2665.448 | 1.666 | 1.761
591 | 18.938 | 0.708 | 2673.293 | 1.671 | 1.77
592 | 18.967 | 0.708 | 2683.1 | 1.677 | 1.77
593 | 18.998 | 0.71 | 2692.907 | 1.683 | 1.775
594 | 19.031 | 0.71 | 2702.713 | 1.689 | 1.775
595 | 19.062 | 0.712 | 2710.559 | 1.694 | 1.78
596 | 19.095 | 0.716 | 2716.443 | 1.698 | 1.789
597 | 19.126 | 0.718 | 2722.326 | 1.701 | 1.794
598 | 19.158 | 0.721 | 2730.172 | 1.706 | 1.804
599 | 19.191 | 0.723 | 2739.979 | 1.712 | 1.808
600 | 19.222 | 0.725 | 2751.747 | 1.72 | 1.813
601 | 19.254 | 0.725 | 2761.553 | 1.726 | 1.813
602 | 19.286 | 0.727 | 2769.398 | 1.731 | 1.818
603 | 19.318 | 0.731 | 2777.244 | 1.736 | 1.827
604 | 19.35 | 0.733 | 2785.089 | 1.741 | 1.832
605 | 19.398 | 0.737 | 2798.818 | 1.749 | 1.842
606 | 19.431 | 0.739 | 2806.664 | 1.754 | 1.847
607 | 19.462 | 0.741 | 2814.509 | 1.759 | 1.851
608 | 19.486 | 0.742 | 2822.354 | 1.764 | 1.856
609 | 19.518 | 0.744 | 2830.2 | 1.769 | 1.861
610 | 19.547 | 0.746 | 2838.045 | 1.774 | 1.866
611 | 19.575 | 0.748 | 2847.852 | 1.78 | 1.87
612 | 19.606 | 0.75 | 2855.697 | 1.785 | 1.875
613 | 19.639 | 0.75 | 2863.543 | 1.79 | 1.875
614 | 19.671 | 0.754 | 2871.388 | 1.795 | 1.885
615 | 19.704 | 0.758 | 2879.233 | 1.8 | 1.894
616 | 19.734 | 0.76 | 2887.078 | 1.804 | 1.899
617 | 19.766 | 0.762 | 2894.924 | 1.809 | 1.904
618 | 19.79 | 0.762 | 2904.73 | 1.815 | 1.904
619 | 19.822 | 0.763 | 2914.537 | 1.822 | 1.909
620 | 19.855 | 0.764 | 2920.421 | 1.825 | 1.911
621 | 19.887 | 0.767 | 2926.305 | 1.829 | 1.918
622 | 19.918 | 0.773 | 2932.189 | 1.833 | 1.932
623 | 19.95 | 0.775 | 2941.995 | 1.839 | 1.937
624 | 19.982 | 0.775 | 2951.802 | 1.845 | 1.937
625 | 20.006 | 0.775 | 2961.609 | 1.851 | 1.937
626 | 20.039 | 0.777 | 2969.454 | 1.856 | 1.942
627 | 20.071 | 0.781 | 2975.338 | 1.86 | 1.952
628 | 20.102 | 0.784 | 2983.184 | 1.864 | 1.961
629 | 20.134 | 0.788 | 2991.029 | 1.869 | 1.971
630 | 20.167 | 0.788 | 3002.797 | 1.877 | 1.971
631 | 20.198 | 0.788 | 3012.604 | 1.883 | 1.971
632 | 20.23 | 0.788 | 3020.449 | 1.888 | 1.971
633 | 20.254 | 0.791 | 3026.333 | 1.891 | 1.978
634 | 20.287 | 0.798 | 3032.217 | 1.895 | 1.994
635 | 20.319 | 0.802 | 3040.062 | 1.9 | 2.004
636 | 20.35 | 0.802 | 3049.869 | 1.906 | 2.004
637 | 20.383 | 0.802 | 3059.676 | 1.912 | 2.004
638 | 20.415 | 0.804 | 3071.443 | 1.92 | 2.009
639 | 20.471 | 0.805 | 3083.211 | 1.927 | 2.014
640 | 20.503 | 0.811 | 3087.133 | 1.929 | 2.028
641 | 20.535 | 0.815 | 3094.979 | 1.934 | 2.037
642 | 20.566 | 0.815 | 3104.786 | 1.94 | 2.037
643 | 20.591 | 0.817 | 3116.554 | 1.948 | 2.042
644 | 20.623 | 0.817 | 3126.361 | 1.954 | 2.042
645 | 20.654 | 0.818 | 3134.206 | 1.959 | 2.045
646 | 20.686 | 0.823 | 3138.128 | 1.961 | 2.057
647 | 20.719 | 0.826 | 3144.013 | 1.965 | 2.066
648 | 20.75 | 0.828 | 3151.858 | 1.97 | 2.071
649 | 20.779 | 0.828 | 3161.664 | 1.976 | 2.071
650 | 20.806 | 0.828 | 3169.51 | 1.981 | 2.071
651 | 20.838 | 0.83 | 3177.355 | 1.986 | 2.076
652 | 20.87 | 0.834 | 3183.239 | 1.99 | 2.085
653 | 20.903 | 0.838 | 3191.084 | 1.994 | 2.095
654 | 20.935 | 0.84 | 3198.93 | 1.999 | 2.099
655 | 20.967 | 0.84 | 3208.737 | 2.005 | 2.099
656 | 20.999 | 0.842 | 3218.543 | 2.012 | 2.104
657 | 21.03 | 0.844 | 3226.388 | 2.016 | 2.109
658 | 21.063 | 0.849 | 3232.273 | 2.02 | 2.123
659 | 21.095 | 0.853 | 3242.079 | 2.026 | 2.133
660 | 21.151 | 0.853 | 3259.731 | 2.037 | 2.133
661 | 21.207 | 0.855 | 3277.383 | 2.048 | 2.138
662 | 21.264 | 0.863 | 3285.228 | 2.053 | 2.157
663 | 21.323 | 0.867 | 3296.996 | 2.061 | 2.166
664 | 21.35 | 0.867 | 3304.842 | 2.066 | 2.166
665 | 21.382 | 0.867 | 3314.649 | 2.072 | 2.166
666 | 21.43 | 0.872 | 3328.377 | 2.08 | 2.181
667 | 21.462 | 0.876 | 3334.262 | 2.084 | 2.19
668 | 21.495 | 0.878 | 3342.107 | 2.089 | 2.195
669 | 21.527 | 0.878 | 3349.953 | 2.094 | 2.195
670 | 21.558 | 0.88 | 3359.758 | 2.1 | 2.2
671 | 21.59 | 0.882 | 3367.604 | 2.105 | 2.204
672 | 21.622 | 0.886 | 3375.45 | 2.11 | 2.214
673 | 21.654 | 0.888 | 3383.295 | 2.115 | 2.221
674 | 21.687 | 0.889 | 3391.14 | 2.119 | 2.224
675 | 21.718 | 0.889 | 3398.985 | 2.124 | 2.224
676 | 21.75 | 0.891 | 3408.792 | 2.13 | 2.228
677 | 21.774 | 0.893 | 3414.676 | 2.134 | 2.233
678 | 21.799 | 0.895 | 3418.599 | 2.137 | 2.238
679 | 21.831 | 0.901 | 3426.444 | 2.142 | 2.252
680 | 21.863 | 0.903 | 3434.29 | 2.146 | 2.257
681 | 21.895 | 0.903 | 3444.096 | 2.153 | 2.257
682 | 21.95 | 0.905 | 3461.748 | 2.164 | 2.262
683 | 21.983 | 0.908 | 3467.632 | 2.167 | 2.271
684 | 22.014 | 0.914 | 3473.516 | 2.171 | 2.286
685 | 22.046 | 0.916 | 3483.323 | 2.177 | 2.29
686 | 22.079 | 0.916 | 3493.129 | 2.183 | 2.29
687 | 22.11 | 0.916 | 3502.936 | 2.189 | 2.29
688 | 22.142 | 0.918 | 3512.742 | 2.195 | 2.295
689 | 22.175 | 0.921 | 3518.627 | 2.199 | 2.302
690 | 22.207 | 0.926 | 3522.549 | 2.202 | 2.314
691 | 22.238 | 0.928 | 3530.394 | 2.206 | 2.319
692 | 22.272 | 0.929 | 3538.24 | 2.211 | 2.324
693 | 22.303 | 0.929 | 3548.047 | 2.218 | 2.324
694 | 22.335 | 0.931 | 3557.853 | 2.224 | 2.328
695 | 22.366 | 0.933 | 3563.737 | 2.227 | 2.333
696 | 22.39 | 0.938 | 3569.621 | 2.231 | 2.345
697 | 22.422 | 0.939 | 3577.466 | 2.236 | 2.348
698 | 22.454 | 0.941 | 3585.312 | 2.241 | 2.352
699 | 22.486 | 0.941 | 3593.157 | 2.246 | 2.352
700 | 22.519 | 0.943 | 3602.964 | 2.252 | 2.357
701 | 22.552 | 0.947 | 3608.847 | 2.256 | 2.367
702 | 22.583 | 0.95 | 3616.693 | 2.26 | 2.376
703 | 22.615 | 0.952 | 3624.538 | 2.265 | 2.381
704 | 22.646 | 0.952 | 3632.384 | 2.27 | 2.381
705 | 22.678 | 0.954 | 3640.229 | 2.275 | 2.386
706 | 22.711 | 0.956 | 3648.074 | 2.28 | 2.391
707 | 22.742 | 0.962 | 3655.92 | 2.285 | 2.405
708 | 22.775 | 0.964 | 3663.765 | 2.29 | 2.41
709 | 22.806 | 0.966 | 3673.572 | 2.296 | 2.414
710 | 22.838 | 0.966 | 3683.378 | 2.302 | 2.414
711 | 22.87 | 0.968 | 3691.224 | 2.307 | 2.419
712 | 22.902 | 0.97 | 3699.069 | 2.312 | 2.424
713 | 22.934 | 0.973 | 3704.953 | 2.316 | 2.433
714 | 22.967 | 0.977 | 3712.798 | 2.32 | 2.443
715 | 22.998 | 0.979 | 3722.605 | 2.327 | 2.448
716 | 23.031 | 0.979 | 3732.411 | 2.333 | 2.448
717 | 23.062 | 0.979 | 3740.257 | 2.338 | 2.448
718 | 23.091 | 0.981 | 3748.102 | 2.343 | 2.453
719 | 23.119 | 0.981 | 3750.063 | 2.344 | 2.453
720 | 23.15 | 0.989 | 3753.986 | 2.346 | 2.472
721 | 23.175 | 0.991 | 3759.87 | 2.35 | 2.476
722 | 23.206 | 0.992 | 3767.715 | 2.355 | 2.481
723 | 23.239 | 0.992 | 3777.522 | 2.361 | 2.481
724 | 23.27 | 0.994 | 3787.329 | 2.367 | 2.486
725 | 23.303 | 0.994 | 3797.135 | 2.373 | 2.486
726 | 23.334 | 1 | 3801.058 | 2.376 | 2.5
727 | 23.358 | 1.002 | 3806.942 | 2.379 | 2.505
728 | 23.39 | 1.004 | 3814.787 | 2.384 | 2.51
729 | 23.414 | 1.006 | 3822.633 | 2.389 | 2.515
730 | 23.447 | 1.006 | 3830.478 | 2.394 | 2.515
731 | 23.478 | 1.008 | 3838.323 | 2.399 | 2.519
732 | 23.51 | 1.012 | 3844.208 | 2.403 | 2.529
733 | 23.543 | 1.015 | 3852.052 | 2.408 | 2.538
734 | 23.575 | 1.017 | 3859.898 | 2.412 | 2.543
735 | 23.607 | 1.017 | 3867.744 | 2.417 | 2.543
736 | 23.641 | 1.019 | 3877.55 | 2.423 | 2.548
737 | 23.67 | 1.02 | 3885.395 | 2.428 | 2.55
738 | 23.703 | 1.025 | 3889.318 | 2.431 | 2.562
739 | 23.734 | 1.029 | 3895.202 | 2.435 | 2.572
740 | 23.758 | 1.031 | 3903.047 | 2.439 | 2.577
741 | 23.782 | 1.031 | 3910.892 | 2.444 | 2.577
742 | 23.814 | 1.031 | 3920.699 | 2.45 | 2.577
743 | 23.848 | 1.033 | 3928.544 | 2.455 | 2.581
744 | 23.879 | 1.034 | 3932.468 | 2.458 | 2.586
745 | 23.911 | 1.04 | 3936.39 | 2.46 | 2.6
746 | 23.942 | 1.042 | 3944.235 | 2.465 | 2.605
747 | 23.975 | 1.044 | 3952.081 | 2.47 | 2.61
748 | 24.006 | 1.044 | 3959.926 | 2.475 | 2.61
749 | 24.039 | 1.044 | 3967.771 | 2.48 | 2.61
750 | 24.07 | 1.048 | 3973.655 | 2.484 | 2.62
751 | 24.102 | 1.052 | 3977.578 | 2.486 | 2.629
752 | 24.134 | 1.054 | 3985.423 | 2.491 | 2.634
753 | 24.167 | 1.055 | 3991.307 | 2.495 | 2.639
754 | 24.198 | 1.055 | 3999.153 | 2.499 | 2.639
755 | 24.23 | 1.057 | 4006.998 | 2.504 | 2.643
756 | 24.263 | 1.062 | 4012.882 | 2.508 | 2.655
757 | 24.336 | 1.065 | 4022.688 | 2.514 | 2.662