## 工作表1
No. | 時間( s) | 變形( mm) | 力量( N) | 應力( N/mm^2) | 應變( %)
1 | 0.094 | 0 | 0 | 0 | 0
2 | 0.12 | 0 | 0 | 0 | 0
3 | 0.144 | 0 | 0 | 0 | 0
4 | 0.178 | 0 | 0 | 0 | 0
5 | 0.225 | 0 | 0 | 0 | 0
6 | 0.257 | 0 | 0 | 0 | 0
7 | 0.288 | 0 | 0 | 0 | 0
8 | 0.32 | 0 | 0 | 0 | 0
9 | 0.345 | 0 | 0 | 0 | 0
10 | 0.376 | 0 | 0 | 0 | 0
11 | 0.409 | 0 | 0 | 0 | 0
12 | 0.44 | 0 | 0 | 0 | 0
13 | 0.471 | 0 | 0 | 0 | 0
14 | 0.505 | 0 | 0 | 0 | 0
15 | 0.536 | 0 | 0 | 0 | 0
16 | 0.569 | 0 | 0 | 0 | 0
17 | 0.6 | 0 | 0 | 0 | 0
18 | 0.632 | 0 | 0 | 0 | 0
19 | 0.664 | 0 | 0 | 0 | 0
20 | 0.695 | 0 | 0 | 0 | 0
21 | 0.728 | 0 | 0 | 0 | 0
22 | 0.76 | 0 | 0 | 0 | 0
23 | 0.791 | 0 | 0 | 0 | 0
24 | 0.821 | 0 | 0 | 0 | 0
25 | 0.848 | 0 | 0 | 0 | 0
26 | 0.88 | 0 | 0 | 0 | 0
27 | 0.913 | 0 | 0 | 0 | 0
28 | 0.944 | 0 | 0 | 0 | 0
29 | 0.976 | 0 | 0 | 0 | 0
30 | 1.009 | 0 | 0 | 0 | 0
31 | 1.041 | 0 | 0 | 0 | 0
32 | 1.072 | 0 | 0 | 0 | 0
33 | 1.104 | 0 | 0 | 0 | 0
34 | 1.137 | 0 | 0 | 0 | 0
35 | 1.168 | 0 | 0 | 0 | 0
36 | 1.2 | 0 | 0 | 0 | 0
37 | 1.232 | 0 | 0 | 0 | 0
38 | 1.263 | 0 | 0 | 0 | 0
39 | 1.297 | 0 | 0 | 0 | 0
40 | 1.328 | 0 | 0 | 0 | 0
41 | 1.361 | 0 | 0 | 0 | 0
42 | 1.391 | 0 | 0 | 0 | 0
43 | 1.425 | 0 | 0 | 0 | 0
44 | 1.456 | 0 | 0 | 0 | 0
45 | 1.488 | 0 | 0 | 0 | 0
46 | 1.52 | 0 | 0 | 0 | 0
47 | 1.552 | 0 | 0 | 0 | 0
48 | 1.584 | 0 | 0 | 0 | 0
49 | 1.616 | 0 | 0 | 0 | 0
50 | 1.648 | 0 | 0 | 0 | 0
51 | 1.68 | 0 | 0 | 0 | 0
52 | 1.712 | 0 | 0 | 0 | 0
53 | 1.745 | 0 | 0 | 0 | 0
54 | 1.776 | 0 | 0 | 0 | 0
55 | 1.807 | 0 | 0 | 0 | 0
56 | 1.84 | 0 | 0 | 0 | 0
57 | 1.872 | 0 | 0 | 0 | 0
58 | 1.904 | 0 | 0 | 0 | 0
59 | 1.936 | 0 | 0 | 0 | 0
60 | 1.968 | 0 | 0 | 0 | 0
61 | 2 | 0 | 0 | 0 | 0
62 | 2.032 | 0 | 0 | 0 | 0
63 | 2.065 | 0 | 0 | 0 | 0
64 | 2.096 | 0 | 0 | 0 | 0
65 | 2.128 | 0 | 0 | 0 | 0
66 | 2.16 | 0 | 0 | 0 | 0
67 | 2.193 | 0 | 0 | 0 | 0
68 | 2.224 | 0 | 0 | 0 | 0
69 | 2.256 | 0 | 0 | 0 | 0
70 | 2.289 | 0 | 0 | 0 | 0
71 | 2.32 | 0 | 0 | 0 | 0
72 | 2.352 | 0 | 0 | 0 | 0
73 | 2.384 | 0 | 0 | 0 | 0
74 | 2.416 | 0 | 0 | 0 | 0
75 | 2.448 | 0 | 0 | 0 | 0
76 | 2.481 | 0 | 0 | 0 | 0
77 | 2.512 | 0 | 0 | 0 | 0
78 | 2.545 | 0 | 0 | 0 | 0
79 | 2.576 | 0 | 0 | 0 | 0
80 | 2.608 | 0 | 0 | 0 | 0
81 | 2.64 | 0 | 0 | 0 | 0
82 | 2.673 | 0 | 0 | 0 | 0
83 | 2.704 | 0 | 0 | 0 | 0
84 | 2.736 | 0 | 0 | 0 | 0
85 | 2.768 | 0 | 0 | 0 | 0
86 | 2.799 | 0 | 0 | 0 | 0
87 | 2.832 | 0 | 0 | 0 | 0
88 | 2.864 | 0 | 1.961 | 0.001 | 0
89 | 2.896 | 0 | 1.961 | 0.001 | 0
90 | 2.925 | 0 | 0 | 0 | 0
91 | 2.952 | 0 | 0 | 0 | 0
92 | 2.984 | 0 | 0 | 0 | 0
93 | 3.016 | 0 | 0 | 0 | 0
94 | 3.048 | 0 | 0 | 0 | 0
95 | 3.08 | 0 | 0 | 0 | 0
96 | 3.112 | 0 | 0 | 0 | 0
97 | 3.145 | 0 | 0 | 0 | 0
98 | 3.176 | 0 | 0 | 0 | 0
99 | 3.21 | 0 | 0 | 0 | 0
100 | 3.239 | 0 | 0 | 0 | 0
101 | 3.272 | 0 | 0 | 0 | 0
102 | 3.304 | 0 | 0 | 0 | 0
103 | 3.337 | 0 | 0 | 0 | 0
104 | 3.368 | 0 | 0 | 0 | 0
105 | 3.4 | 0 | 0 | 0 | 0
106 | 3.432 | 0 | 0 | 0 | 0
107 | 3.464 | 0 | 0 | 0 | 0
108 | 3.496 | 0 | 0 | 0 | 0
109 | 3.528 | 0 | 0 | 0 | 0
110 | 3.56 | 0 | 0 | 0 | 0
111 | 3.592 | 0 | 0 | 0 | 0
112 | 3.625 | 0 | 0 | 0 | 0
113 | 3.657 | 0 | 0 | 0 | 0
114 | 3.688 | 0 | 0 | 0 | 0
115 | 3.713 | 0 | 0 | 0 | 0
116 | 3.744 | 0 | 0 | 0 | 0
117 | 3.775 | 0 | 0 | 0 | 0
118 | 3.809 | 0 | 0 | 0 | 0
119 | 3.84 | 0 | 0 | 0 | 0
120 | 3.872 | 0 | 0 | 0 | 0
121 | 3.904 | 0 | 0 | 0 | 0
122 | 3.936 | 0 | 0 | 0 | 0
123 | 3.968 | 0 | 0 | 0 | 0
124 | 4.001 | 0 | 0 | 0 | 0
125 | 4.032 | 0 | 0 | 0 | 0
126 | 4.064 | 0 | 0 | 0 | 0
127 | 4.097 | 0 | 0 | 0 | 0
128 | 4.129 | 0 | 0 | 0 | 0
129 | 4.16 | 0 | 0 | 0 | 0
130 | 4.192 | 0 | 0 | 0 | 0
131 | 4.224 | 0 | 0 | 0 | 0
132 | 4.256 | 0 | 0 | 0 | 0
133 | 4.289 | 0 | 0 | 0 | 0
134 | 4.319 | 0 | 0 | 0 | 0
135 | 4.352 | 0 | 0 | 0 | 0
136 | 4.384 | 0 | 0 | 0 | 0
137 | 4.416 | 0 | 0 | 0 | 0
138 | 4.448 | 0 | 0 | 0 | 0
139 | 4.481 | 0 | 0 | 0 | 0
140 | 4.512 | 0 | 0 | 0 | 0
141 | 4.535 | 0 | 0 | 0 | 0
142 | 4.568 | 0 | 1.962 | 0.001 | 0
143 | 4.6 | 0 | 1.961 | 0.001 | 0
144 | 4.633 | 0 | 1.961 | 0.001 | 0
145 | 4.664 | 0 | 1.961 | 0.001 | 0
146 | 4.696 | 0 | 1.961 | 0.001 | 0
147 | 4.727 | 0 | 1.961 | 0.001 | 0
148 | 4.761 | 0 | 1.961 | 0.001 | 0
149 | 4.792 | 0 | 1.961 | 0.001 | 0
150 | 4.824 | 0 | 1.961 | 0.001 | 0
151 | 4.855 | 0 | 1.961 | 0.001 | 0
152 | 4.889 | 0 | 1.961 | 0.001 | 0
153 | 4.92 | 0 | 1.961 | 0.001 | 0
154 | 4.952 | 0 | 3.923 | 0.002 | 0
155 | 4.984 | 0 | 3.923 | 0.002 | 0
156 | 5.015 | 0 | 3.923 | 0.002 | 0
157 | 5.05 | 0 | 3.923 | 0.002 | 0
158 | 5.08 | 0 | 3.923 | 0.002 | 0
159 | 5.112 | 0 | 3.923 | 0.002 | 0
160 | 5.144 | 0 | 3.923 | 0.002 | 0
161 | 5.176 | 0 | 3.923 | 0.002 | 0
162 | 5.208 | 0 | 3.923 | 0.002 | 0
163 | 5.24 | 0 | 3.923 | 0.002 | 0
164 | 5.272 | 0 | 3.923 | 0.002 | 0
165 | 5.304 | 0 | 3.923 | 0.002 | 0
166 | 5.336 | 0 | 3.923 | 0.002 | 0
167 | 5.368 | 0 | 3.923 | 0.002 | 0
168 | 5.401 | 0 | 3.923 | 0.002 | 0
169 | 5.433 | 0 | 3.923 | 0.002 | 0
170 | 5.463 | 0 | 3.923 | 0.002 | 0
171 | 5.496 | 0 | 3.923 | 0.002 | 0
172 | 5.52 | 0 | 3.923 | 0.002 | 0
173 | 5.553 | 0 | 3.923 | 0.002 | 0
174 | 5.585 | 0 | 3.923 | 0.002 | 0
175 | 5.616 | 0 | 3.923 | 0.002 | 0
176 | 5.647 | 0 | 3.923 | 0.002 | 0
177 | 5.676 | 0 | 3.923 | 0.002 | 0
178 | 5.704 | 0 | 3.923 | 0.002 | 0
179 | 5.736 | 0 | 3.923 | 0.002 | 0
180 | 5.767 | 0 | 3.923 | 0.002 | 0
181 | 5.8 | 0 | 3.923 | 0.002 | 0
182 | 5.832 | 0 | 3.923 | 0.002 | 0
183 | 5.864 | 0 | 3.923 | 0.002 | 0
184 | 5.896 | 0 | 3.923 | 0.002 | 0
185 | 5.928 | 0 | 3.923 | 0.002 | 0
186 | 5.96 | 0 | 3.923 | 0.002 | 0
187 | 5.992 | 0 | 3.923 | 0.002 | 0
188 | 6.023 | 0 | 5.885 | 0.004 | 0
189 | 6.056 | 0 | 5.884 | 0.004 | 0
190 | 6.088 | 0 | 5.884 | 0.004 | 0
191 | 6.12 | 0 | 5.884 | 0.004 | 0
192 | 6.152 | 0 | 5.884 | 0.004 | 0
193 | 6.184 | 0 | 5.884 | 0.004 | 0
194 | 6.216 | 0 | 5.884 | 0.004 | 0
195 | 6.247 | 0 | 5.884 | 0.004 | 0
196 | 6.28 | 0 | 5.884 | 0.004 | 0
197 | 6.312 | 0 | 7.846 | 0.005 | 0
198 | 6.345 | 0 | 7.845 | 0.005 | 0
199 | 6.376 | 0 | 7.845 | 0.005 | 0
200 | 6.407 | 0 | 7.845 | 0.005 | 0
201 | 6.44 | 0 | 7.845 | 0.005 | 0
202 | 6.472 | 0 | 7.845 | 0.005 | 0
203 | 6.504 | 0 | 7.845 | 0.005 | 0
204 | 6.537 | 0 | 9.807 | 0.006 | 0
205 | 6.567 | 0 | 9.807 | 0.006 | 0
206 | 6.6 | 0 | 9.807 | 0.006 | 0
207 | 6.656 | 0 | 9.807 | 0.006 | 0
208 | 6.687 | 0 | 9.807 | 0.006 | 0
209 | 6.72 | 0 | 11.769 | 0.007 | 0
210 | 6.753 | 0 | 11.768 | 0.007 | 0
211 | 6.784 | 0 | 11.768 | 0.007 | 0
212 | 6.816 | 0 | 11.768 | 0.007 | 0
213 | 6.848 | 0 | 13.73 | 0.009 | 0
214 | 6.88 | 0 | 13.729 | 0.009 | 0
215 | 6.911 | 0 | 13.729 | 0.009 | 0
216 | 6.944 | 0 | 15.691 | 0.01 | 0
217 | 6.976 | 0 | 15.691 | 0.01 | 0
218 | 7.007 | 0 | 15.691 | 0.01 | 0
219 | 7.032 | 0 | 17.652 | 0.011 | 0
220 | 7.064 | 0 | 17.652 | 0.011 | 0
221 | 7.096 | 0 | 17.652 | 0.011 | 0
222 | 7.128 | 0 | 19.614 | 0.012 | 0
223 | 7.16 | 0 | 19.613 | 0.012 | 0
224 | 7.216 | 0 | 19.613 | 0.012 | 0
225 | 7.249 | 0 | 21.575 | 0.013 | 0
226 | 7.281 | 0 | 21.575 | 0.013 | 0
227 | 7.312 | 0 | 21.575 | 0.013 | 0
228 | 7.336 | 0 | 23.536 | 0.015 | 0
229 | 7.36 | 0 | 23.536 | 0.015 | 0
230 | 7.384 | 0 | 23.536 | 0.015 | 0
231 | 7.415 | 0 | 25.497 | 0.016 | 0
232 | 7.447 | 0 | 27.459 | 0.017 | 0
233 | 7.48 | 0 | 27.459 | 0.017 | 0
234 | 7.54 | 0 | 29.42 | 0.018 | 0
235 | 7.568 | 0 | 29.42 | 0.018 | 0
236 | 7.592 | 0 | 29.42 | 0.018 | 0
237 | 7.615 | 0 | 31.381 | 0.02 | 0
238 | 7.648 | 0 | 33.343 | 0.021 | 0
239 | 7.68 | 0 | 35.305 | 0.022 | 0
240 | 7.712 | 0 | 37.265 | 0.023 | 0
241 | 7.744 | 0 | 37.265 | 0.023 | 0
242 | 7.773 | 0 | 39.227 | 0.025 | 0
243 | 7.8 | 0 | 39.227 | 0.025 | 0
244 | 7.832 | 0 | 41.189 | 0.026 | 0
245 | 7.864 | 0 | 43.15 | 0.027 | 0
246 | 7.896 | 0 | 45.111 | 0.028 | 0
247 | 7.929 | 0 | 49.034 | 0.031 | 0
248 | 7.96 | 0 | 50.995 | 0.032 | 0
249 | 7.992 | 0 | 50.995 | 0.032 | 0
250 | 8.016 | 0 | 50.995 | 0.032 | 0
251 | 8.049 | 0 | 52.957 | 0.033 | 0
252 | 8.08 | 0 | 54.918 | 0.034 | 0
253 | 8.112 | 0 | 56.879 | 0.036 | 0
254 | 8.144 | 0 | 60.802 | 0.038 | 0
255 | 8.176 | 0 | 62.763 | 0.039 | 0
256 | 8.207 | 0 | 62.763 | 0.039 | 0
257 | 8.24 | 0 | 64.725 | 0.04 | 0
258 | 8.272 | 0 | 68.647 | 0.043 | 0
259 | 8.304 | 0 | 70.609 | 0.044 | 0
260 | 8.336 | 0 | 74.531 | 0.047 | 0
261 | 8.365 | 0 | 76.492 | 0.048 | 0
262 | 8.393 | 0 | 78.453 | 0.049 | 0
263 | 8.424 | 0 | 80.415 | 0.05 | 0
264 | 8.455 | 0 | 82.377 | 0.051 | 0
265 | 8.488 | 0 | 86.299 | 0.054 | 0
266 | 8.511 | 0 | 90.222 | 0.056 | 0
267 | 8.536 | 0.002 | 94.144 | 0.059 | 0.005
268 | 8.56 | 0.002 | 96.106 | 0.06 | 0.005
269 | 8.592 | 0.002 | 98.067 | 0.061 | 0.005
270 | 8.623 | 0.005 | 100.028 | 0.063 | 0.012
271 | 8.656 | 0.011 | 101.989 | 0.064 | 0.029
272 | 8.688 | 0.015 | 103.951 | 0.065 | 0.038
273 | 8.72 | 0.015 | 107.873 | 0.067 | 0.038
274 | 8.752 | 0.015 | 113.757 | 0.071 | 0.038
275 | 8.785 | 0.015 | 117.68 | 0.074 | 0.038
276 | 8.816 | 0.017 | 119.641 | 0.075 | 0.043
277 | 8.848 | 0.023 | 121.603 | 0.076 | 0.057
278 | 8.872 | 0.025 | 125.526 | 0.078 | 0.062
279 | 8.896 | 0.027 | 127.487 | 0.08 | 0.067
280 | 8.928 | 0.027 | 131.41 | 0.082 | 0.067
281 | 8.96 | 0.029 | 135.332 | 0.085 | 0.072
282 | 8.992 | 0.03 | 139.254 | 0.087 | 0.074
283 | 9.025 | 0.034 | 141.216 | 0.088 | 0.086
284 | 9.08 | 0.04 | 147.101 | 0.092 | 0.1
285 | 9.112 | 0.04 | 152.984 | 0.096 | 0.1
286 | 9.145 | 0.042 | 156.906 | 0.098 | 0.105
287 | 9.177 | 0.042 | 160.829 | 0.101 | 0.105
288 | 9.208 | 0.044 | 164.752 | 0.103 | 0.11
289 | 9.241 | 0.051 | 168.675 | 0.105 | 0.127
290 | 9.272 | 0.053 | 172.598 | 0.108 | 0.134
291 | 9.304 | 0.053 | 176.52 | 0.11 | 0.134
292 | 9.336 | 0.053 | 182.404 | 0.114 | 0.134
293 | 9.36 | 0.054 | 186.327 | 0.116 | 0.136
294 | 9.392 | 0.057 | 190.249 | 0.119 | 0.143
295 | 9.424 | 0.061 | 192.211 | 0.12 | 0.153
296 | 9.452 | 0.063 | 196.133 | 0.123 | 0.157
297 | 9.48 | 0.065 | 202.018 | 0.126 | 0.162
298 | 9.513 | 0.066 | 205.941 | 0.129 | 0.165
299 | 9.545 | 0.067 | 211.824 | 0.132 | 0.167
300 | 9.576 | 0.071 | 215.747 | 0.135 | 0.177
301 | 9.608 | 0.074 | 219.669 | 0.137 | 0.186
302 | 9.64 | 0.076 | 223.592 | 0.14 | 0.191
303 | 9.672 | 0.076 | 229.476 | 0.143 | 0.191
304 | 9.705 | 0.078 | 235.36 | 0.147 | 0.196
305 | 9.76 | 0.084 | 243.206 | 0.152 | 0.21
306 | 9.792 | 0.088 | 249.089 | 0.156 | 0.219
307 | 9.823 | 0.09 | 254.974 | 0.159 | 0.224
308 | 9.855 | 0.09 | 260.858 | 0.163 | 0.224
309 | 9.888 | 0.09 | 266.741 | 0.167 | 0.224
310 | 9.919 | 0.092 | 270.664 | 0.169 | 0.229
311 | 9.952 | 0.095 | 274.587 | 0.172 | 0.239
312 | 9.984 | 0.101 | 278.509 | 0.174 | 0.253
313 | 10.015 | 0.103 | 286.354 | 0.179 | 0.258
314 | 10.047 | 0.103 | 292.238 | 0.183 | 0.258
315 | 10.08 | 0.103 | 298.123 | 0.186 | 0.258
316 | 10.112 | 0.105 | 304.007 | 0.19 | 0.262
317 | 10.144 | 0.109 | 307.929 | 0.192 | 0.272
318 | 10.176 | 0.114 | 313.813 | 0.196 | 0.284
319 | 10.208 | 0.115 | 319.697 | 0.2 | 0.286
320 | 10.241 | 0.116 | 325.582 | 0.203 | 0.291
321 | 10.272 | 0.116 | 333.426 | 0.208 | 0.291
322 | 10.304 | 0.117 | 339.311 | 0.212 | 0.293
323 | 10.336 | 0.12 | 343.233 | 0.215 | 0.301
324 | 10.368 | 0.126 | 347.156 | 0.217 | 0.315
325 | 10.4 | 0.126 | 353.039 | 0.221 | 0.315
326 | 10.431 | 0.128 | 360.886 | 0.226 | 0.32
327 | 10.463 | 0.128 | 366.769 | 0.229 | 0.32
328 | 10.497 | 0.132 | 372.653 | 0.233 | 0.329
329 | 10.527 | 0.136 | 378.537 | 0.237 | 0.339
330 | 10.555 | 0.137 | 384.421 | 0.24 | 0.344
331 | 10.584 | 0.139 | 392.267 | 0.245 | 0.348
332 | 10.616 | 0.139 | 398.15 | 0.249 | 0.348
333 | 10.648 | 0.141 | 404.034 | 0.253 | 0.353
334 | 10.68 | 0.145 | 409.918 | 0.256 | 0.363
335 | 10.712 | 0.149 | 415.802 | 0.26 | 0.372
336 | 10.744 | 0.151 | 423.648 | 0.265 | 0.377
337 | 10.776 | 0.151 | 431.493 | 0.27 | 0.377
338 | 10.809 | 0.153 | 439.338 | 0.275 | 0.382
339 | 10.84 | 0.153 | 445.222 | 0.278 | 0.382
340 | 10.871 | 0.157 | 451.107 | 0.282 | 0.391
341 | 10.896 | 0.16 | 455.029 | 0.284 | 0.401
342 | 10.921 | 0.162 | 460.913 | 0.288 | 0.406
343 | 10.951 | 0.164 | 466.797 | 0.292 | 0.41
344 | 10.975 | 0.164 | 474.642 | 0.297 | 0.41
345 | 11 | 0.164 | 480.526 | 0.3 | 0.41
346 | 11.024 | 0.166 | 486.411 | 0.304 | 0.415
347 | 11.055 | 0.17 | 490.333 | 0.306 | 0.425
348 | 11.087 | 0.174 | 494.256 | 0.309 | 0.434
349 | 11.113 | 0.176 | 500.14 | 0.313 | 0.439
350 | 11.144 | 0.176 | 507.985 | 0.317 | 0.439
351 | 11.168 | 0.177 | 513.869 | 0.321 | 0.444
352 | 11.192 | 0.177 | 521.714 | 0.326 | 0.444
353 | 11.224 | 0.179 | 527.598 | 0.33 | 0.449
354 | 11.256 | 0.182 | 531.521 | 0.332 | 0.456
355 | 11.289 | 0.187 | 537.405 | 0.336 | 0.468
356 | 11.32 | 0.189 | 545.251 | 0.341 | 0.472
357 | 11.352 | 0.191 | 553.096 | 0.346 | 0.477
358 | 11.384 | 0.191 | 560.941 | 0.351 | 0.477
359 | 11.408 | 0.191 | 568.786 | 0.355 | 0.477
360 | 11.44 | 0.195 | 574.67 | 0.359 | 0.487
361 | 11.464 | 0.198 | 578.593 | 0.362 | 0.496
362 | 11.496 | 0.202 | 584.477 | 0.365 | 0.506
363 | 11.524 | 0.204 | 592.322 | 0.37 | 0.511
364 | 11.552 | 0.204 | 602.129 | 0.376 | 0.511
365 | 11.584 | 0.204 | 609.974 | 0.381 | 0.511
366 | 11.616 | 0.206 | 617.82 | 0.386 | 0.515
367 | 11.647 | 0.208 | 623.704 | 0.39 | 0.52
368 | 11.672 | 0.212 | 627.627 | 0.392 | 0.53
369 | 11.696 | 0.216 | 633.51 | 0.396 | 0.539
370 | 11.776 | 0.218 | 653.123 | 0.408 | 0.544
371 | 11.809 | 0.218 | 659.007 | 0.412 | 0.544
372 | 11.84 | 0.22 | 662.93 | 0.414 | 0.551
373 | 11.872 | 0.225 | 670.775 | 0.419 | 0.563
374 | 11.9 | 0.229 | 680.582 | 0.425 | 0.573
375 | 11.928 | 0.229 | 688.428 | 0.43 | 0.573
376 | 11.96 | 0.231 | 696.273 | 0.435 | 0.577
377 | 11.992 | 0.231 | 706.08 | 0.441 | 0.577
378 | 12.025 | 0.233 | 713.925 | 0.446 | 0.582
379 | 12.056 | 0.238 | 717.847 | 0.449 | 0.594
380 | 12.089 | 0.24 | 725.692 | 0.454 | 0.601
381 | 12.12 | 0.242 | 733.538 | 0.458 | 0.606
382 | 12.152 | 0.244 | 743.345 | 0.465 | 0.611
383 | 12.184 | 0.244 | 753.151 | 0.471 | 0.611
384 | 12.216 | 0.246 | 760.997 | 0.476 | 0.616
385 | 12.248 | 0.25 | 766.88 | 0.479 | 0.625
386 | 12.28 | 0.254 | 774.726 | 0.484 | 0.635
387 | 12.312 | 0.256 | 782.571 | 0.489 | 0.639
388 | 12.344 | 0.256 | 792.378 | 0.495 | 0.639
389 | 12.376 | 0.258 | 800.223 | 0.5 | 0.644
390 | 12.409 | 0.26 | 810.03 | 0.506 | 0.649
391 | 12.471 | 0.267 | 821.798 | 0.514 | 0.668
392 | 12.496 | 0.267 | 831.605 | 0.52 | 0.668
393 | 12.528 | 0.269 | 839.45 | 0.525 | 0.673
394 | 12.56 | 0.269 | 849.256 | 0.531 | 0.673
395 | 12.585 | 0.269 | 857.102 | 0.536 | 0.673
396 | 12.615 | 0.274 | 861.025 | 0.538 | 0.685
397 | 12.648 | 0.279 | 868.87 | 0.543 | 0.697
398 | 12.68 | 0.281 | 876.715 | 0.548 | 0.701
399 | 12.712 | 0.282 | 886.521 | 0.554 | 0.706
400 | 12.745 | 0.282 | 898.289 | 0.561 | 0.706
401 | 12.777 | 0.282 | 908.096 | 0.568 | 0.706
402 | 12.808 | 0.284 | 913.98 | 0.571 | 0.711
403 | 12.856 | 0.292 | 921.826 | 0.576 | 0.73
404 | 12.88 | 0.294 | 927.71 | 0.58 | 0.735
405 | 12.912 | 0.296 | 937.516 | 0.586 | 0.74
406 | 12.944 | 0.296 | 947.323 | 0.592 | 0.74
407 | 12.976 | 0.296 | 957.13 | 0.598 | 0.74
408 | 13.007 | 0.299 | 964.975 | 0.603 | 0.747
409 | 13.04 | 0.303 | 972.82 | 0.608 | 0.759
410 | 13.072 | 0.307 | 980.666 | 0.613 | 0.768
411 | 13.104 | 0.309 | 992.433 | 0.62 | 0.773
412 | 13.136 | 0.31 | 1002.24 | 0.626 | 0.775
413 | 13.197 | 0.311 | 1021.853 | 0.639 | 0.778
414 | 13.224 | 0.311 | 1027.737 | 0.642 | 0.778
415 | 13.255 | 0.315 | 1031.66 | 0.645 | 0.787
416 | 13.28 | 0.321 | 1035.583 | 0.647 | 0.802
417 | 13.336 | 0.324 | 1049.312 | 0.656 | 0.811
418 | 13.368 | 0.324 | 1061.08 | 0.663 | 0.811
419 | 13.4 | 0.324 | 1070.887 | 0.669 | 0.811
420 | 13.429 | 0.326 | 1078.732 | 0.674 | 0.816
421 | 13.456 | 0.328 | 1088.539 | 0.68 | 0.821
422 | 13.488 | 0.334 | 1092.461 | 0.683 | 0.835
423 | 13.512 | 0.336 | 1100.306 | 0.688 | 0.84
424 | 13.544 | 0.338 | 1110.114 | 0.694 | 0.845
425 | 13.572 | 0.34 | 1121.881 | 0.701 | 0.849
426 | 13.6 | 0.34 | 1131.688 | 0.707 | 0.849
427 | 13.632 | 0.34 | 1139.533 | 0.712 | 0.849
428 | 13.655 | 0.342 | 1145.418 | 0.716 | 0.854
429 | 13.68 | 0.345 | 1149.339 | 0.718 | 0.864
430 | 13.712 | 0.349 | 1155.224 | 0.722 | 0.873
431 | 13.742 | 0.351 | 1163.069 | 0.727 | 0.878
432 | 13.768 | 0.353 | 1172.876 | 0.733 | 0.883
433 | 13.8 | 0.353 | 1182.683 | 0.739 | 0.883
434 | 13.833 | 0.355 | 1192.489 | 0.745 | 0.887
435 | 13.863 | 0.357 | 1202.296 | 0.751 | 0.892
436 | 13.896 | 0.359 | 1208.18 | 0.755 | 0.897
437 | 13.928 | 0.363 | 1214.064 | 0.759 | 0.907
438 | 13.96 | 0.366 | 1221.909 | 0.764 | 0.916
439 | 13.992 | 0.368 | 1233.677 | 0.771 | 0.921
440 | 14.025 | 0.37 | 1245.445 | 0.778 | 0.926
441 | 14.056 | 0.37 | 1255.251 | 0.785 | 0.926
442 | 14.116 | 0.374 | 1270.942 | 0.794 | 0.935
443 | 14.144 | 0.378 | 1276.827 | 0.798 | 0.945
444 | 14.176 | 0.38 | 1284.672 | 0.803 | 0.95
445 | 14.2 | 0.382 | 1292.517 | 0.808 | 0.954
446 | 14.232 | 0.384 | 1302.323 | 0.814 | 0.959
447 | 14.312 | 0.387 | 1323.899 | 0.827 | 0.969
448 | 14.344 | 0.391 | 1329.783 | 0.831 | 0.978
449 | 14.376 | 0.393 | 1337.628 | 0.836 | 0.983
450 | 14.408 | 0.395 | 1347.435 | 0.842 | 0.988
451 | 14.44 | 0.397 | 1359.203 | 0.85 | 0.992
452 | 14.473 | 0.397 | 1369.008 | 0.856 | 0.992
453 | 14.504 | 0.399 | 1376.855 | 0.861 | 0.997
454 | 14.535 | 0.403 | 1384.699 | 0.865 | 1.007
455 | 14.568 | 0.407 | 1392.545 | 0.87 | 1.016
456 | 14.6 | 0.408 | 1402.351 | 0.876 | 1.021
457 | 14.632 | 0.408 | 1412.158 | 0.883 | 1.021
458 | 14.664 | 0.41 | 1421.964 | 0.889 | 1.026
459 | 14.695 | 0.412 | 1429.81 | 0.894 | 1.031
460 | 14.728 | 0.418 | 1437.655 | 0.899 | 1.045
461 | 14.76 | 0.42 | 1447.462 | 0.905 | 1.05
462 | 14.784 | 0.422 | 1457.269 | 0.911 | 1.055
463 | 14.808 | 0.422 | 1467.076 | 0.917 | 1.055
464 | 14.84 | 0.422 | 1476.882 | 0.923 | 1.055
465 | 14.872 | 0.424 | 1482.766 | 0.927 | 1.059
466 | 14.904 | 0.428 | 1488.65 | 0.93 | 1.069
467 | 14.936 | 0.432 | 1494.534 | 0.934 | 1.081
468 | 14.967 | 0.433 | 1504.34 | 0.94 | 1.083
469 | 15 | 0.435 | 1514.148 | 0.946 | 1.088
470 | 15.033 | 0.435 | 1525.916 | 0.954 | 1.088
471 | 15.112 | 0.441 | 1543.567 | 0.965 | 1.102
472 | 15.143 | 0.445 | 1551.413 | 0.97 | 1.112
473 | 15.174 | 0.447 | 1559.258 | 0.975 | 1.117
474 | 15.199 | 0.447 | 1567.103 | 0.979 | 1.117
475 | 15.231 | 0.449 | 1576.91 | 0.986 | 1.121
476 | 15.256 | 0.45 | 1586.717 | 0.992 | 1.126
477 | 15.289 | 0.454 | 1592.6 | 0.995 | 1.136
478 | 15.32 | 0.456 | 1602.407 | 1.002 | 1.14
479 | 15.376 | 0.458 | 1618.098 | 1.011 | 1.145
480 | 15.408 | 0.46 | 1627.905 | 1.017 | 1.15
481 | 15.44 | 0.462 | 1635.75 | 1.022 | 1.155
482 | 15.472 | 0.468 | 1643.595 | 1.027 | 1.169
483 | 15.5 | 0.47 | 1653.401 | 1.033 | 1.174
484 | 15.527 | 0.471 | 1663.209 | 1.04 | 1.179
485 | 15.552 | 0.471 | 1673.015 | 1.046 | 1.179
486 | 15.584 | 0.472 | 1680.86 | 1.051 | 1.181
487 | 15.616 | 0.473 | 1688.706 | 1.055 | 1.183
488 | 15.645 | 0.477 | 1694.589 | 1.059 | 1.193
489 | 15.671 | 0.479 | 1700.474 | 1.063 | 1.198
490 | 15.697 | 0.483 | 1708.319 | 1.068 | 1.207
491 | 15.729 | 0.483 | 1718.126 | 1.074 | 1.207
492 | 15.761 | 0.485 | 1727.932 | 1.08 | 1.212
493 | 15.792 | 0.485 | 1735.777 | 1.085 | 1.212
494 | 15.825 | 0.487 | 1743.623 | 1.09 | 1.217
495 | 15.856 | 0.492 | 1749.507 | 1.093 | 1.231
496 | 15.888 | 0.496 | 1759.313 | 1.1 | 1.241
497 | 15.92 | 0.496 | 1769.12 | 1.106 | 1.241
498 | 15.953 | 0.498 | 1780.888 | 1.113 | 1.245
499 | 15.985 | 0.498 | 1790.695 | 1.119 | 1.245
500 | 16.016 | 0.5 | 1798.54 | 1.124 | 1.25
501 | 16.048 | 0.504 | 1806.386 | 1.129 | 1.26
502 | 16.08 | 0.508 | 1814.231 | 1.134 | 1.269
503 | 16.112 | 0.51 | 1822.076 | 1.139 | 1.274
504 | 16.144 | 0.51 | 1831.882 | 1.145 | 1.274
505 | 16.177 | 0.512 | 1841.689 | 1.151 | 1.279
506 | 16.207 | 0.513 | 1851.496 | 1.157 | 1.284
507 | 16.232 | 0.518 | 1859.341 | 1.162 | 1.296
508 | 16.264 | 0.521 | 1867.186 | 1.167 | 1.303
509 | 16.324 | 0.523 | 1884.839 | 1.178 | 1.307
510 | 16.352 | 0.523 | 1894.645 | 1.184 | 1.307
511 | 16.384 | 0.525 | 1902.49 | 1.189 | 1.312
512 | 16.409 | 0.532 | 1908.374 | 1.193 | 1.329
513 | 16.441 | 0.534 | 1920.143 | 1.2 | 1.336
514 | 16.472 | 0.534 | 1931.91 | 1.207 | 1.336
515 | 16.497 | 0.534 | 1941.717 | 1.214 | 1.336
516 | 16.527 | 0.534 | 1951.524 | 1.22 | 1.336
517 | 16.56 | 0.536 | 1959.37 | 1.225 | 1.341
518 | 16.592 | 0.54 | 1963.291 | 1.227 | 1.35
519 | 16.624 | 0.544 | 1967.214 | 1.23 | 1.36
520 | 16.657 | 0.546 | 1977.021 | 1.236 | 1.365
521 | 16.688 | 0.548 | 1986.828 | 1.242 | 1.369
522 | 16.713 | 0.548 | 1998.595 | 1.249 | 1.369
523 | 16.744 | 0.549 | 2008.403 | 1.255 | 1.372
524 | 16.776 | 0.552 | 2016.248 | 1.26 | 1.381
525 | 16.808 | 0.556 | 2022.132 | 1.264 | 1.391
526 | 16.84 | 0.559 | 2031.939 | 1.27 | 1.398
527 | 16.872 | 0.559 | 2041.745 | 1.276 | 1.398
528 | 16.896 | 0.561 | 2051.552 | 1.282 | 1.403
529 | 16.928 | 0.561 | 2061.358 | 1.288 | 1.403
530 | 16.96 | 0.565 | 2067.243 | 1.292 | 1.412
531 | 16.992 | 0.569 | 2077.049 | 1.298 | 1.422
532 | 17.024 | 0.569 | 2084.895 | 1.303 | 1.422
533 | 17.056 | 0.571 | 2092.74 | 1.308 | 1.427
534 | 17.088 | 0.573 | 2102.546 | 1.314 | 1.431
535 | 17.12 | 0.576 | 2112.353 | 1.32 | 1.441
536 | 17.152 | 0.58 | 2122.16 | 1.326 | 1.451
537 | 17.183 | 0.58 | 2130.005 | 1.331 | 1.451
538 | 17.208 | 0.582 | 2139.812 | 1.337 | 1.455
539 | 17.233 | 0.582 | 2149.618 | 1.344 | 1.455
540 | 17.264 | 0.585 | 2157.464 | 1.348 | 1.463
541 | 17.296 | 0.588 | 2163.347 | 1.352 | 1.47
542 | 17.328 | 0.592 | 2171.192 | 1.357 | 1.479
543 | 17.36 | 0.594 | 2181 | 1.363 | 1.484
544 | 17.385 | 0.594 | 2188.844 | 1.368 | 1.484
545 | 17.415 | 0.594 | 2198.651 | 1.374 | 1.484
546 | 17.44 | 0.595 | 2206.497 | 1.379 | 1.489
547 | 17.464 | 0.599 | 2212.38 | 1.383 | 1.498
548 | 17.512 | 0.603 | 2222.188 | 1.389 | 1.508
549 | 17.537 | 0.603 | 2230.032 | 1.394 | 1.508
550 | 17.568 | 0.605 | 2237.878 | 1.399 | 1.513
551 | 17.593 | 0.607 | 2245.723 | 1.404 | 1.517
552 | 17.625 | 0.609 | 2255.53 | 1.41 | 1.522
553 | 17.656 | 0.613 | 2261.414 | 1.413 | 1.532
554 | 17.688 | 0.615 | 2271.221 | 1.42 | 1.536
555 | 17.72 | 0.616 | 2279.066 | 1.424 | 1.541
556 | 17.752 | 0.616 | 2288.872 | 1.431 | 1.541
557 | 17.784 | 0.62 | 2296.718 | 1.435 | 1.551
558 | 17.816 | 0.624 | 2306.525 | 1.442 | 1.56
559 | 17.848 | 0.626 | 2316.332 | 1.448 | 1.565
560 | 17.88 | 0.628 | 2326.138 | 1.454 | 1.57
561 | 17.912 | 0.628 | 2335.944 | 1.46 | 1.57
562 | 17.944 | 0.63 | 2345.751 | 1.466 | 1.575
563 | 17.977 | 0.634 | 2351.635 | 1.47 | 1.584
564 | 18.008 | 0.637 | 2361.441 | 1.476 | 1.594
565 | 18.04 | 0.639 | 2369.287 | 1.481 | 1.598
566 | 18.072 | 0.639 | 2379.094 | 1.487 | 1.598
567 | 18.104 | 0.641 | 2388.901 | 1.493 | 1.603
568 | 18.128 | 0.641 | 2398.707 | 1.499 | 1.603
569 | 18.16 | 0.645 | 2404.591 | 1.503 | 1.613
570 | 18.188 | 0.649 | 2412.437 | 1.508 | 1.622
571 | 18.216 | 0.651 | 2420.281 | 1.513 | 1.627
572 | 18.248 | 0.651 | 2428.127 | 1.518 | 1.627
573 | 18.28 | 0.653 | 2437.933 | 1.524 | 1.632
574 | 18.312 | 0.655 | 2445.779 | 1.529 | 1.637
575 | 18.344 | 0.658 | 2453.624 | 1.534 | 1.646
576 | 18.367 | 0.66 | 2461.469 | 1.538 | 1.651
577 | 18.401 | 0.662 | 2469.315 | 1.543 | 1.656
578 | 18.432 | 0.664 | 2479.122 | 1.549 | 1.66
579 | 18.464 | 0.664 | 2486.967 | 1.554 | 1.66
580 | 18.496 | 0.666 | 2494.812 | 1.559 | 1.665
581 | 18.528 | 0.67 | 2502.657 | 1.564 | 1.675
582 | 18.552 | 0.672 | 2508.541 | 1.568 | 1.68
583 | 18.577 | 0.674 | 2516.387 | 1.573 | 1.684
584 | 18.609 | 0.676 | 2526.193 | 1.579 | 1.689
585 | 18.64 | 0.678 | 2536 | 1.585 | 1.694
586 | 18.672 | 0.678 | 2543.846 | 1.59 | 1.694
587 | 18.704 | 0.681 | 2551.691 | 1.595 | 1.703
588 | 18.736 | 0.685 | 2559.536 | 1.6 | 1.713
589 | 18.767 | 0.689 | 2567.382 | 1.605 | 1.723
590 | 18.792 | 0.691 | 2577.188 | 1.611 | 1.727
591 | 18.824 | 0.691 | 2588.956 | 1.618 | 1.727
592 | 18.856 | 0.691 | 2598.762 | 1.624 | 1.727
593 | 18.888 | 0.693 | 2608.57 | 1.63 | 1.732
594 | 18.912 | 0.693 | 2612.492 | 1.633 | 1.732
595 | 18.935 | 0.698 | 2616.414 | 1.635 | 1.744
596 | 18.968 | 0.7 | 2622.298 | 1.639 | 1.751
597 | 19 | 0.704 | 2630.144 | 1.644 | 1.761
598 | 19.023 | 0.704 | 2639.951 | 1.65 | 1.761
599 | 19.048 | 0.706 | 2649.757 | 1.656 | 1.765
600 | 19.072 | 0.706 | 2659.564 | 1.662 | 1.765
601 | 19.104 | 0.706 | 2667.409 | 1.667 | 1.765
602 | 19.136 | 0.71 | 2671.332 | 1.67 | 1.775
603 | 19.168 | 0.714 | 2675.254 | 1.672 | 1.785
604 | 19.199 | 0.716 | 2683.1 | 1.677 | 1.789
605 | 19.232 | 0.718 | 2692.906 | 1.683 | 1.794
606 | 19.264 | 0.72 | 2702.713 | 1.689 | 1.799
607 | 19.296 | 0.721 | 2712.52 | 1.695 | 1.804
608 | 19.328 | 0.723 | 2722.327 | 1.701 | 1.808
609 | 19.352 | 0.725 | 2728.211 | 1.705 | 1.813
610 | 19.384 | 0.727 | 2736.056 | 1.71 | 1.818
611 | 19.444 | 0.731 | 2749.785 | 1.719 | 1.827
612 | 19.472 | 0.733 | 2757.63 | 1.724 | 1.832
613 | 19.505 | 0.735 | 2765.476 | 1.728 | 1.837
614 | 19.536 | 0.739 | 2773.321 | 1.733 | 1.847
615 | 19.56 | 0.741 | 2783.128 | 1.739 | 1.851
616 | 19.592 | 0.742 | 2792.934 | 1.746 | 1.856
617 | 19.624 | 0.744 | 2800.779 | 1.75 | 1.861
618 | 19.653 | 0.744 | 2808.625 | 1.755 | 1.861
619 | 19.68 | 0.746 | 2816.47 | 1.76 | 1.866
620 | 19.705 | 0.748 | 2822.354 | 1.764 | 1.87
621 | 19.736 | 0.752 | 2830.2 | 1.769 | 1.88
622 | 19.768 | 0.754 | 2836.084 | 1.773 | 1.885
623 | 19.8 | 0.756 | 2845.89 | 1.779 | 1.89
624 | 19.832 | 0.758 | 2853.736 | 1.784 | 1.894
625 | 19.864 | 0.758 | 2863.542 | 1.79 | 1.894
626 | 19.892 | 0.76 | 2871.387 | 1.795 | 1.899
627 | 19.92 | 0.763 | 2877.271 | 1.798 | 1.909
628 | 19.945 | 0.765 | 2883.156 | 1.802 | 1.913
629 | 19.976 | 0.767 | 2891.001 | 1.807 | 1.918
630 | 20.009 | 0.769 | 2898.846 | 1.812 | 1.923
631 | 20.064 | 0.771 | 2916.498 | 1.823 | 1.928
632 | 20.096 | 0.773 | 2922.382 | 1.826 | 1.932
633 | 20.128 | 0.779 | 2928.266 | 1.83 | 1.947
634 | 20.16 | 0.781 | 2938.073 | 1.836 | 1.952
635 | 20.193 | 0.783 | 2947.879 | 1.842 | 1.956
636 | 20.224 | 0.783 | 2957.686 | 1.849 | 1.956
637 | 20.256 | 0.784 | 2967.492 | 1.855 | 1.961
638 | 20.289 | 0.786 | 2975.338 | 1.86 | 1.966
639 | 20.319 | 0.792 | 2981.222 | 1.863 | 1.98
640 | 20.352 | 0.794 | 2989.067 | 1.868 | 1.985
641 | 20.384 | 0.796 | 2998.874 | 1.874 | 1.99
642 | 20.441 | 0.798 | 3018.487 | 1.887 | 1.994
643 | 20.474 | 0.798 | 3024.371 | 1.89 | 1.994
644 | 20.505 | 0.804 | 3030.255 | 1.894 | 2.009
645 | 20.536 | 0.807 | 3036.14 | 1.898 | 2.018
646 | 20.569 | 0.809 | 3045.946 | 1.904 | 2.023
647 | 20.6 | 0.809 | 3055.753 | 1.91 | 2.023
648 | 20.632 | 0.809 | 3065.559 | 1.916 | 2.023
649 | 20.664 | 0.811 | 3075.366 | 1.922 | 2.028
650 | 20.691 | 0.815 | 3079.288 | 1.925 | 2.037
651 | 20.72 | 0.82 | 3087.134 | 1.929 | 2.049
652 | 20.752 | 0.821 | 3094.979 | 1.934 | 2.052
653 | 20.784 | 0.821 | 3104.786 | 1.94 | 2.052
654 | 20.816 | 0.823 | 3112.632 | 1.945 | 2.057
655 | 20.848 | 0.823 | 3120.476 | 1.95 | 2.057
656 | 20.873 | 0.825 | 3126.361 | 1.954 | 2.061
657 | 20.904 | 0.83 | 3130.284 | 1.956 | 2.076
658 | 20.936 | 0.834 | 3138.128 | 1.961 | 2.085
659 | 20.96 | 0.834 | 3145.974 | 1.966 | 2.085
660 | 20.984 | 0.834 | 3155.781 | 1.972 | 2.085
661 | 21.016 | 0.836 | 3165.587 | 1.978 | 2.09
662 | 21.048 | 0.836 | 3173.432 | 1.983 | 2.09
663 | 21.08 | 0.841 | 3177.355 | 1.986 | 2.102
664 | 21.136 | 0.849 | 3189.123 | 1.993 | 2.123
665 | 21.168 | 0.849 | 3198.929 | 1.999 | 2.123
666 | 21.192 | 0.849 | 3210.697 | 2.007 | 2.123
667 | 21.217 | 0.849 | 3220.505 | 2.013 | 2.123
668 | 21.248 | 0.849 | 3230.311 | 2.019 | 2.123
669 | 21.28 | 0.852 | 3232.272 | 2.02 | 2.131
670 | 21.311 | 0.859 | 3236.195 | 2.023 | 2.147
671 | 21.344 | 0.861 | 3244.04 | 2.028 | 2.152
672 | 21.376 | 0.863 | 3251.885 | 2.032 | 2.157
673 | 21.409 | 0.863 | 3261.693 | 2.039 | 2.157
674 | 21.441 | 0.863 | 3271.499 | 2.045 | 2.157
675 | 21.472 | 0.867 | 3277.383 | 2.048 | 2.166
676 | 21.504 | 0.871 | 3285.228 | 2.053 | 2.178
677 | 21.536 | 0.873 | 3293.073 | 2.058 | 2.183
678 | 21.568 | 0.874 | 3300.919 | 2.063 | 2.185
679 | 21.6 | 0.874 | 3310.726 | 2.069 | 2.185
680 | 21.624 | 0.876 | 3318.571 | 2.074 | 2.19
681 | 21.657 | 0.88 | 3326.416 | 2.079 | 2.2
682 | 21.689 | 0.884 | 3332.3 | 2.083 | 2.209
683 | 21.72 | 0.886 | 3340.145 | 2.088 | 2.214
684 | 21.752 | 0.886 | 3347.991 | 2.092 | 2.214
685 | 21.808 | 0.887 | 3363.681 | 2.102 | 2.219
686 | 21.839 | 0.889 | 3367.604 | 2.105 | 2.224
687 | 21.872 | 0.895 | 3373.488 | 2.108 | 2.238
688 | 21.903 | 0.899 | 3383.295 | 2.115 | 2.247
689 | 21.936 | 0.899 | 3393.102 | 2.121 | 2.247
690 | 21.969 | 0.899 | 3402.908 | 2.127 | 2.247
691 | 22 | 0.901 | 3410.753 | 2.132 | 2.252
692 | 22.032 | 0.905 | 3418.599 | 2.137 | 2.262
693 | 22.088 | 0.912 | 3430.367 | 2.144 | 2.281
694 | 22.144 | 0.912 | 3448.019 | 2.155 | 2.281
695 | 22.205 | 0.914 | 3467.632 | 2.167 | 2.286
696 | 22.232 | 0.916 | 3469.593 | 2.168 | 2.29
697 | 22.264 | 0.922 | 3475.477 | 2.172 | 2.305
698 | 22.296 | 0.924 | 3481.361 | 2.176 | 2.309
699 | 22.328 | 0.926 | 3491.168 | 2.182 | 2.314
700 | 22.384 | 0.926 | 3508.819 | 2.193 | 2.314
701 | 22.408 | 0.929 | 3514.704 | 2.197 | 2.321
702 | 22.441 | 0.933 | 3520.588 | 2.2 | 2.333
703 | 22.472 | 0.935 | 3526.472 | 2.204 | 2.338
704 | 22.505 | 0.937 | 3534.317 | 2.209 | 2.343
705 | 22.536 | 0.937 | 3544.123 | 2.215 | 2.343
706 | 22.56 | 0.939 | 3551.969 | 2.22 | 2.348
707 | 22.592 | 0.941 | 3559.815 | 2.225 | 2.352
708 | 22.617 | 0.945 | 3565.699 | 2.229 | 2.362
709 | 22.648 | 0.948 | 3571.582 | 2.232 | 2.369
710 | 22.679 | 0.949 | 3579.428 | 2.237 | 2.371
711 | 22.705 | 0.949 | 3587.273 | 2.242 | 2.371
712 | 22.737 | 0.95 | 3595.119 | 2.247 | 2.376
713 | 22.768 | 0.952 | 3601.002 | 2.251 | 2.381
714 | 22.8 | 0.958 | 3606.886 | 2.254 | 2.395
715 | 22.832 | 0.961 | 3614.732 | 2.259 | 2.402
716 | 22.865 | 0.962 | 3624.538 | 2.265 | 2.405
717 | 22.897 | 0.962 | 3634.345 | 2.271 | 2.405
718 | 22.928 | 0.964 | 3642.19 | 2.276 | 2.41
719 | 22.96 | 0.966 | 3650.035 | 2.281 | 2.414
720 | 22.992 | 0.971 | 3655.92 | 2.285 | 2.429
721 | 23.025 | 0.973 | 3663.765 | 2.29 | 2.433
722 | 23.057 | 0.975 | 3673.572 | 2.296 | 2.438
723 | 23.112 | 0.975 | 3691.224 | 2.307 | 2.438
724 | 23.168 | 0.978 | 3701.031 | 2.313 | 2.446
725 | 23.2 | 0.983 | 3702.992 | 2.314 | 2.457
726 | 23.232 | 0.987 | 3708.875 | 2.318 | 2.467
727 | 23.256 | 0.989 | 3716.721 | 2.323 | 2.472
728 | 23.288 | 0.989 | 3726.528 | 2.329 | 2.472
729 | 23.335 | 0.991 | 3744.18 | 2.34 | 2.476
730 | 23.392 | 0.996 | 3752.024 | 2.345 | 2.491
731 | 23.424 | 1 | 3757.908 | 2.349 | 2.5
732 | 23.457 | 1.002 | 3765.754 | 2.354 | 2.505
733 | 23.489 | 1.002 | 3773.6 | 2.358 | 2.505
734 | 23.521 | 1.002 | 3783.406 | 2.365 | 2.505
735 | 23.552 | 1.006 | 3791.251 | 2.37 | 2.515
736 | 23.584 | 1.012 | 3797.136 | 2.373 | 2.529
737 | 23.616 | 1.013 | 3804.981 | 2.378 | 2.534
738 | 23.64 | 1.013 | 3814.787 | 2.384 | 2.534
739 | 23.672 | 1.013 | 3822.633 | 2.389 | 2.534
740 | 23.696 | 1.015 | 3830.478 | 2.394 | 2.538
741 | 23.72 | 1.015 | 3836.361 | 2.398 | 2.538
742 | 23.752 | 1.02 | 3838.323 | 2.399 | 2.55
743 | 23.784 | 1.025 | 3844.207 | 2.403 | 2.562
744 | 23.808 | 1.027 | 3852.053 | 2.408 | 2.567
745 | 23.833 | 1.027 | 3859.898 | 2.412 | 2.567
746 | 23.864 | 1.027 | 3869.705 | 2.419 | 2.567
747 | 23.895 | 1.027 | 3877.55 | 2.423 | 2.567
748 | 23.928 | 1.029 | 3881.473 | 2.426 | 2.572
749 | 23.96 | 1.035 | 3885.395 | 2.428 | 2.588
750 | 23.992 | 1.038 | 3891.279 | 2.432 | 2.596
751 | 24.024 | 1.04 | 3899.124 | 2.437 | 2.6
752 | 24.056 | 1.04 | 3906.97 | 2.442 | 2.6
753 | 24.088 | 1.04 | 3916.776 | 2.448 | 2.6
754 | 24.12 | 1.042 | 3922.661 | 2.452 | 2.605
755 | 24.152 | 1.048 | 3926.583 | 2.454 | 2.62
756 | 24.184 | 1.05 | 3934.428 | 2.459 | 2.624
757 | 24.216 | 1.052 | 3940.312 | 2.463 | 2.629
758 | 24.248 | 1.052 | 3948.158 | 2.468 | 2.629
759 | 24.28 | 1.054 | 3956.003 | 2.473 | 2.634
760 | 24.312 | 1.057 | 3961.887 | 2.476 | 2.643
761 | 24.344 | 1.061 | 3967.771 | 2.48 | 2.653
762 | 24.377 | 1.063 | 3975.617 | 2.485 | 2.658
763 | 24.408 | 1.065 | 3985.423 | 2.491 | 2.662
764 | 24.44 | 1.065 | 3993.269 | 2.496 | 2.662
765 | 24.472 | 1.067 | 4003.075 | 2.502 | 2.667
766 | 24.505 | 1.067 | 4006.998 | 2.504 | 2.667
767 | 24.536 | 1.073 | 4010.92 | 2.507 | 2.682
768 | 24.568 | 1.079 | 4016.804 | 2.511 | 2.698
769 | 24.6 | 1.08 | 4026.611 | 2.517 | 2.701
770 | 24.658 | 1.08 | 4036.418 | 2.523 | 2.701