## 工作表1
No. | 時間( s) | 變形( mm) | 力量( N) | 應力( N/mm^2) | 應變( %)
1 | 0 | 0 | 0 | 0 | 0
2 | 0.049 | 0 | 0 | 0 | 0
3 | 0.081 | 0 | 0 | 0 | 0
4 | 0.113 | 0 | 0 | 0 | 0
5 | 0.155 | 0 | 0 | 0 | 0
6 | 0.185 | 0 | 0 | 0 | 0
7 | 0.218 | 0 | 0 | 0 | 0
8 | 0.249 | 0 | 0 | 0 | 0
9 | 0.282 | 0 | 0 | 0 | 0
10 | 0.314 | 0 | 0 | 0 | 0
11 | 0.345 | 0 | 0 | 0 | 0
12 | 0.377 | 0 | 0 | 0 | 0
13 | 0.409 | 0 | 0 | 0 | 0
14 | 0.442 | 0 | 0 | 0 | 0
15 | 0.473 | 0 | 0 | 0 | 0
16 | 0.505 | 0 | 0 | 0 | 0
17 | 0.537 | 0 | 0 | 0 | 0
18 | 0.57 | 0 | 0 | 0 | 0
19 | 0.602 | 0 | 0 | 0 | 0
20 | 0.632 | 0 | 0 | 0 | 0
21 | 0.665 | 0 | 0 | 0 | 0
22 | 0.697 | 0 | 0 | 0 | 0
23 | 0.729 | 0 | 0 | 0 | 0
24 | 0.761 | 0 | 0 | 0 | 0
25 | 0.792 | 0 | 0 | 0 | 0
26 | 0.825 | 0 | 0 | 0 | 0
27 | 0.857 | 0 | 0 | 0 | 0
28 | 0.89 | 0 | 0 | 0 | 0
29 | 0.921 | 0 | 0 | 0 | 0
30 | 0.952 | 0 | 0 | 0 | 0
31 | 0.985 | 0 | 0 | 0 | 0
32 | 1.017 | 0 | 0 | 0 | 0
33 | 1.05 | 0 | 0 | 0 | 0
34 | 1.081 | 0 | 0 | 0 | 0
35 | 1.112 | 0 | 0 | 0 | 0
36 | 1.137 | 0 | 0 | 0 | 0
37 | 1.168 | 0 | 0 | 0 | 0
38 | 1.2 | 0 | 0 | 0 | 0
39 | 1.233 | 0 | 0 | 0 | 0
40 | 1.265 | 0 | 0 | 0 | 0
41 | 1.297 | 0 | 0 | 0 | 0
42 | 1.33 | 0 | 0 | 0 | 0
43 | 1.363 | 0 | 0 | 0 | 0
44 | 1.392 | 0 | 0 | 0 | 0
45 | 1.424 | 0 | 0 | 0 | 0
46 | 1.456 | 0 | 0 | 0 | 0
47 | 1.489 | 0 | 0 | 0 | 0
48 | 1.521 | 0 | 0 | 0 | 0
49 | 1.553 | 0 | 0 | 0 | 0
50 | 1.584 | 0 | 0 | 0 | 0
51 | 1.617 | 0 | 0 | 0 | 0
52 | 1.674 | 0 | 0 | 0 | 0
53 | 1.705 | 0 | 0 | 0 | 0
54 | 1.737 | 0 | 0 | 0 | 0
55 | 1.768 | 0 | 0 | 0 | 0
56 | 1.801 | 0 | 0 | 0 | 0
57 | 1.833 | 0 | 0 | 0 | 0
58 | 1.866 | 0 | 0 | 0 | 0
59 | 1.897 | 0 | 0 | 0 | 0
60 | 1.929 | 0 | 0 | 0 | 0
61 | 1.962 | 0 | 0 | 0 | 0
62 | 1.993 | 0 | 0 | 0 | 0
63 | 2.025 | 0 | 0 | 0 | 0
64 | 2.057 | 0 | 0 | 0 | 0
65 | 2.089 | 0 | 0 | 0 | 0
66 | 2.121 | 0 | 0 | 0 | 0
67 | 2.152 | 0 | 0 | 0 | 0
68 | 2.185 | 0 | 0 | 0 | 0
69 | 2.217 | 0 | 0 | 0 | 0
70 | 2.25 | 0 | 0 | 0 | 0
71 | 2.281 | 0 | 0 | 0 | 0
72 | 2.312 | 0 | 0 | 0 | 0
73 | 2.345 | 0 | 0 | 0 | 0
74 | 2.377 | 0 | 0 | 0 | 0
75 | 2.408 | 0 | 0 | 0 | 0
76 | 2.442 | 0 | 0 | 0 | 0
77 | 2.473 | 0 | 0 | 0 | 0
78 | 2.505 | 0 | 0 | 0 | 0
79 | 2.537 | 0 | 0 | 0 | 0
80 | 2.569 | 0 | 0 | 0 | 0
81 | 2.601 | 0 | 0 | 0 | 0
82 | 2.632 | 0 | 0 | 0 | 0
83 | 2.681 | 0 | 0 | 0 | 0
84 | 2.705 | 0 | 0 | 0 | 0
85 | 2.737 | 0 | 0 | 0 | 0
86 | 2.769 | 0 | 0 | 0 | 0
87 | 2.8 | 0 | 0 | 0 | 0
88 | 2.833 | 0 | 0 | 0 | 0
89 | 2.865 | 0 | 0 | 0 | 0
90 | 2.897 | 0 | 0 | 0 | 0
91 | 2.929 | 0 | 0 | 0 | 0
92 | 2.961 | 0 | 0 | 0 | 0
93 | 2.992 | 0 | 0 | 0 | 0
94 | 3.024 | 0 | 0 | 0 | 0
95 | 3.057 | 0 | 0 | 0 | 0
96 | 3.09 | 0 | 0 | 0 | 0
97 | 3.121 | 0 | 0 | 0 | 0
98 | 3.153 | 0 | 0 | 0 | 0
99 | 3.182 | 0 | 0 | 0 | 0
100 | 3.209 | 0 | 0 | 0 | 0
101 | 3.24 | 0 | 0 | 0 | 0
102 | 3.274 | 0 | 0 | 0 | 0
103 | 3.304 | 0 | 0 | 0 | 0
104 | 3.336 | 0 | 0 | 0 | 0
105 | 3.368 | 0 | 0 | 0 | 0
106 | 3.401 | 0 | 0 | 0 | 0
107 | 3.432 | 0 | 0 | 0 | 0
108 | 3.465 | 0 | 0 | 0 | 0
109 | 3.498 | 0 | 0 | 0 | 0
110 | 3.528 | 0 | 0 | 0 | 0
111 | 3.561 | 0 | 0 | 0 | 0
112 | 3.593 | 0 | 0 | 0 | 0
113 | 3.617 | 0 | 0 | 0 | 0
114 | 3.648 | 0 | 0 | 0 | 0
115 | 3.681 | 0 | 0 | 0 | 0
116 | 3.712 | 0 | 0 | 0 | 0
117 | 3.745 | 0 | 0 | 0 | 0
118 | 3.777 | 0 | 0 | 0 | 0
119 | 3.808 | 0 | 0 | 0 | 0
120 | 3.843 | 0 | 0 | 0 | 0
121 | 3.874 | 0 | 0 | 0 | 0
122 | 3.905 | 0 | 0 | 0 | 0
123 | 3.936 | 0 | 0 | 0 | 0
124 | 3.969 | 0 | 0 | 0 | 0
125 | 4.001 | 0 | 0 | 0 | 0
126 | 4.032 | 0 | 0 | 0 | 0
127 | 4.064 | 0 | 0 | 0 | 0
128 | 4.096 | 0 | 0 | 0 | 0
129 | 4.129 | 0 | 0 | 0 | 0
130 | 4.162 | 0 | 0 | 0 | 0
131 | 4.194 | 0 | 0 | 0 | 0
132 | 4.225 | 0 | 0 | 0 | 0
133 | 4.257 | 0 | 0 | 0 | 0
134 | 4.289 | 0 | 0 | 0 | 0
135 | 4.322 | 0 | 0 | 0 | 0
136 | 4.352 | 0 | 0 | 0 | 0
137 | 4.384 | 0 | 0 | 0 | 0
138 | 4.418 | 0 | 0 | 0 | 0
139 | 4.45 | 0 | 0 | 0 | 0
140 | 4.48 | 0 | 0 | 0 | 0
141 | 4.513 | 0 | 0 | 0 | 0
142 | 4.546 | 0 | 0 | 0 | 0
143 | 4.576 | 0 | 0 | 0 | 0
144 | 4.608 | 0 | 0 | 0 | 0
145 | 4.64 | 0 | 0 | 0 | 0
146 | 4.672 | 0 | 0 | 0 | 0
147 | 4.704 | 0 | 0 | 0 | 0
148 | 4.737 | 0 | 1.962 | 0.001 | 0
149 | 4.768 | 0 | 1.961 | 0.001 | 0
150 | 4.801 | 0 | 1.961 | 0.001 | 0
151 | 4.834 | 0 | 1.961 | 0.001 | 0
152 | 4.865 | 0 | 1.961 | 0.001 | 0
153 | 4.898 | 0 | 1.961 | 0.001 | 0
154 | 4.929 | 0 | 1.961 | 0.001 | 0
155 | 4.96 | 0 | 1.961 | 0.001 | 0
156 | 4.993 | 0 | 1.961 | 0.001 | 0
157 | 5.024 | 0 | 1.961 | 0.001 | 0
158 | 5.056 | 0 | 1.961 | 0.001 | 0
159 | 5.089 | 0 | 1.961 | 0.001 | 0
160 | 5.121 | 0 | 1.961 | 0.001 | 0
161 | 5.153 | 0 | 1.961 | 0.001 | 0
162 | 5.185 | 0 | 1.961 | 0.001 | 0
163 | 5.218 | 0 | 1.961 | 0.001 | 0
164 | 5.249 | 0 | 3.923 | 0.002 | 0
165 | 5.281 | 0 | 3.923 | 0.002 | 0
166 | 5.313 | 0 | 3.923 | 0.002 | 0
167 | 5.345 | 0 | 3.923 | 0.002 | 0
168 | 5.378 | 0 | 3.923 | 0.002 | 0
169 | 5.41 | 0 | 3.923 | 0.002 | 0
170 | 5.441 | 0 | 3.923 | 0.002 | 0
171 | 5.474 | 0 | 3.923 | 0.002 | 0
172 | 5.505 | 0 | 3.923 | 0.002 | 0
173 | 5.534 | 0 | 3.923 | 0.002 | 0
174 | 5.56 | 0 | 3.923 | 0.002 | 0
175 | 5.592 | 0 | 3.923 | 0.002 | 0
176 | 5.625 | 0 | 3.923 | 0.002 | 0
177 | 5.657 | 0 | 3.923 | 0.002 | 0
178 | 5.689 | 0 | 3.923 | 0.002 | 0
179 | 5.72 | 0 | 3.923 | 0.002 | 0
180 | 5.753 | 0 | 3.923 | 0.002 | 0
181 | 5.786 | 0 | 3.923 | 0.002 | 0
182 | 5.816 | 0 | 3.923 | 0.002 | 0
183 | 5.849 | 0 | 3.923 | 0.002 | 0
184 | 5.88 | 0 | 3.923 | 0.002 | 0
185 | 5.913 | 0 | 3.923 | 0.002 | 0
186 | 5.946 | 0 | 3.923 | 0.002 | 0
187 | 5.976 | 0 | 3.923 | 0.002 | 0
188 | 6.009 | 0 | 3.923 | 0.002 | 0
189 | 6.042 | 0 | 3.923 | 0.002 | 0
190 | 6.074 | 0 | 3.923 | 0.002 | 0
191 | 6.105 | 0 | 3.923 | 0.002 | 0
192 | 6.137 | 0 | 5.884 | 0.004 | 0
193 | 6.169 | 0 | 5.884 | 0.004 | 0
194 | 6.201 | 0 | 5.884 | 0.004 | 0
195 | 6.233 | 0 | 5.884 | 0.004 | 0
196 | 6.265 | 0 | 5.884 | 0.004 | 0
197 | 6.297 | 0 | 5.884 | 0.004 | 0
198 | 6.33 | 0 | 5.884 | 0.004 | 0
199 | 6.363 | 0 | 5.884 | 0.004 | 0
200 | 6.393 | 0 | 5.884 | 0.004 | 0
201 | 6.424 | 0 | 7.846 | 0.005 | 0
202 | 6.456 | 0 | 7.845 | 0.005 | 0
203 | 6.489 | 0 | 7.845 | 0.005 | 0
204 | 6.521 | 0 | 7.845 | 0.005 | 0
205 | 6.553 | 0 | 7.845 | 0.005 | 0
206 | 6.586 | 0 | 7.845 | 0.005 | 0
207 | 6.618 | 0 | 7.845 | 0.005 | 0
208 | 6.649 | 0 | 9.808 | 0.006 | 0
209 | 6.681 | 0 | 9.807 | 0.006 | 0
210 | 6.713 | 0 | 9.807 | 0.006 | 0
211 | 6.744 | 0 | 9.807 | 0.006 | 0
212 | 6.777 | 0 | 9.807 | 0.006 | 0
213 | 6.808 | 0 | 11.769 | 0.007 | 0
214 | 6.841 | 0 | 11.768 | 0.007 | 0
215 | 6.874 | 0 | 11.768 | 0.007 | 0
216 | 6.905 | 0 | 11.768 | 0.007 | 0
217 | 6.937 | 0 | 11.768 | 0.007 | 0
218 | 6.969 | 0 | 13.73 | 0.009 | 0
219 | 7.001 | 0 | 13.729 | 0.009 | 0
220 | 7.033 | 0 | 13.729 | 0.009 | 0
221 | 7.065 | 0 | 15.691 | 0.01 | 0
222 | 7.089 | 0 | 15.691 | 0.01 | 0
223 | 7.114 | 0 | 15.691 | 0.01 | 0
224 | 7.145 | 0 | 15.691 | 0.01 | 0
225 | 7.177 | 0 | 17.652 | 0.011 | 0
226 | 7.209 | 0 | 17.652 | 0.011 | 0
227 | 7.241 | 0 | 17.652 | 0.011 | 0
228 | 7.273 | 0 | 19.614 | 0.012 | 0
229 | 7.305 | 0 | 19.613 | 0.012 | 0
230 | 7.337 | 0 | 19.613 | 0.012 | 0
231 | 7.368 | 0 | 21.575 | 0.013 | 0
232 | 7.393 | 0 | 21.575 | 0.013 | 0
233 | 7.425 | 0 | 23.537 | 0.015 | 0
234 | 7.458 | 0 | 23.536 | 0.015 | 0
235 | 7.488 | 0 | 25.498 | 0.016 | 0
236 | 7.52 | 0 | 25.497 | 0.016 | 0
237 | 7.553 | 0 | 25.497 | 0.016 | 0
238 | 7.585 | 0 | 25.497 | 0.016 | 0
239 | 7.617 | 0 | 27.459 | 0.017 | 0
240 | 7.649 | 0 | 27.459 | 0.017 | 0
241 | 7.68 | 0 | 29.42 | 0.018 | 0
242 | 7.704 | 0 | 31.382 | 0.02 | 0
243 | 7.729 | 0 | 31.381 | 0.02 | 0
244 | 7.753 | 0 | 33.343 | 0.021 | 0
245 | 7.784 | 0 | 33.343 | 0.021 | 0
246 | 7.817 | 0 | 33.343 | 0.021 | 0
247 | 7.849 | 0 | 35.304 | 0.022 | 0
248 | 7.881 | 0 | 37.266 | 0.023 | 0
249 | 7.912 | 0 | 39.227 | 0.025 | 0
250 | 7.945 | 0 | 41.188 | 0.026 | 0
251 | 7.977 | 0 | 43.15 | 0.027 | 0
252 | 8.009 | 0 | 43.149 | 0.027 | 0
253 | 8.041 | 0 | 45.112 | 0.028 | 0
254 | 8.073 | 0 | 47.072 | 0.029 | 0
255 | 8.105 | 0 | 49.034 | 0.031 | 0
256 | 8.137 | 0 | 50.995 | 0.032 | 0
257 | 8.168 | 0 | 54.917 | 0.034 | 0
258 | 8.201 | 0 | 54.917 | 0.034 | 0
259 | 8.233 | 0 | 56.879 | 0.036 | 0
260 | 8.264 | 0 | 58.841 | 0.037 | 0
261 | 8.312 | 0 | 62.763 | 0.039 | 0
262 | 8.336 | 0 | 64.725 | 0.04 | 0
263 | 8.369 | 0 | 66.685 | 0.042 | 0
264 | 8.401 | 0 | 68.647 | 0.043 | 0
265 | 8.433 | 0 | 70.609 | 0.044 | 0
266 | 8.465 | 0 | 72.57 | 0.045 | 0
267 | 8.497 | 0 | 74.531 | 0.047 | 0
268 | 8.53 | 0 | 78.454 | 0.049 | 0
269 | 8.561 | 0 | 82.376 | 0.051 | 0
270 | 8.616 | 0 | 86.299 | 0.054 | 0
271 | 8.65 | 0 | 86.299 | 0.054 | 0
272 | 8.68 | 0.002 | 90.222 | 0.056 | 0.005
273 | 8.707 | 0.002 | 94.144 | 0.059 | 0.005
274 | 8.738 | 0.002 | 98.067 | 0.061 | 0.005
275 | 8.768 | 0.002 | 101.99 | 0.064 | 0.005
276 | 8.8 | 0.004 | 105.912 | 0.066 | 0.01
277 | 8.833 | 0.006 | 105.912 | 0.066 | 0.014
278 | 8.858 | 0.011 | 107.874 | 0.067 | 0.029
279 | 8.889 | 0.013 | 111.797 | 0.07 | 0.033
280 | 8.921 | 0.015 | 113.757 | 0.071 | 0.038
281 | 8.952 | 0.015 | 117.68 | 0.074 | 0.038
282 | 8.985 | 0.015 | 121.603 | 0.076 | 0.038
283 | 9.017 | 0.019 | 125.526 | 0.078 | 0.048
284 | 9.048 | 0.026 | 129.449 | 0.081 | 0.064
285 | 9.081 | 0.027 | 133.371 | 0.083 | 0.067
286 | 9.11 | 0.027 | 137.293 | 0.086 | 0.067
287 | 9.161 | 0.029 | 145.139 | 0.091 | 0.072
288 | 9.192 | 0.031 | 147.1 | 0.092 | 0.076
289 | 9.224 | 0.036 | 149.061 | 0.093 | 0.091
290 | 9.257 | 0.038 | 152.985 | 0.096 | 0.095
291 | 9.288 | 0.04 | 156.907 | 0.098 | 0.1
292 | 9.35 | 0.04 | 166.714 | 0.104 | 0.1
293 | 9.378 | 0.042 | 170.637 | 0.107 | 0.105
294 | 9.409 | 0.046 | 172.598 | 0.108 | 0.115
295 | 9.44 | 0.05 | 176.52 | 0.11 | 0.124
296 | 9.473 | 0.052 | 180.443 | 0.113 | 0.129
297 | 9.496 | 0.052 | 184.366 | 0.115 | 0.129
298 | 9.52 | 0.053 | 188.288 | 0.118 | 0.134
299 | 9.545 | 0.053 | 194.172 | 0.121 | 0.134
300 | 9.577 | 0.057 | 196.133 | 0.123 | 0.143
301 | 9.609 | 0.061 | 200.056 | 0.125 | 0.153
302 | 9.64 | 0.063 | 203.979 | 0.127 | 0.157
303 | 9.673 | 0.065 | 209.863 | 0.131 | 0.162
304 | 9.704 | 0.065 | 213.786 | 0.134 | 0.162
305 | 9.728 | 0.067 | 219.67 | 0.137 | 0.167
306 | 9.753 | 0.069 | 221.631 | 0.139 | 0.172
307 | 9.785 | 0.074 | 225.554 | 0.141 | 0.186
308 | 9.817 | 0.076 | 231.437 | 0.145 | 0.191
309 | 9.848 | 0.076 | 237.321 | 0.148 | 0.191
310 | 9.881 | 0.076 | 243.206 | 0.152 | 0.191
311 | 9.912 | 0.078 | 247.128 | 0.154 | 0.196
312 | 9.941 | 0.08 | 251.05 | 0.157 | 0.2
313 | 9.968 | 0.086 | 254.973 | 0.159 | 0.215
314 | 9.993 | 0.089 | 258.896 | 0.162 | 0.222
315 | 10.025 | 0.09 | 264.78 | 0.165 | 0.224
316 | 10.048 | 0.09 | 270.664 | 0.169 | 0.224
317 | 10.074 | 0.09 | 276.548 | 0.173 | 0.224
318 | 10.107 | 0.092 | 282.432 | 0.177 | 0.229
319 | 10.137 | 0.095 | 284.393 | 0.178 | 0.236
320 | 10.169 | 0.099 | 288.316 | 0.18 | 0.248
321 | 10.2 | 0.101 | 294.2 | 0.184 | 0.253
322 | 10.225 | 0.103 | 300.084 | 0.188 | 0.258
323 | 10.257 | 0.103 | 305.968 | 0.191 | 0.258
324 | 10.318 | 0.105 | 317.736 | 0.199 | 0.262
325 | 10.344 | 0.109 | 319.697 | 0.2 | 0.272
326 | 10.377 | 0.113 | 323.62 | 0.202 | 0.282
327 | 10.408 | 0.115 | 329.504 | 0.206 | 0.286
328 | 10.441 | 0.115 | 335.388 | 0.21 | 0.286
329 | 10.496 | 0.118 | 347.156 | 0.217 | 0.296
330 | 10.529 | 0.122 | 353.04 | 0.221 | 0.305
331 | 10.561 | 0.126 | 358.923 | 0.224 | 0.315
332 | 10.593 | 0.126 | 364.808 | 0.228 | 0.315
333 | 10.624 | 0.128 | 372.653 | 0.233 | 0.32
334 | 10.657 | 0.128 | 378.537 | 0.237 | 0.32
335 | 10.713 | 0.136 | 388.343 | 0.243 | 0.339
336 | 10.772 | 0.139 | 400.111 | 0.25 | 0.348
337 | 10.801 | 0.139 | 407.957 | 0.255 | 0.348
338 | 10.833 | 0.139 | 415.803 | 0.26 | 0.348
339 | 10.857 | 0.141 | 419.725 | 0.262 | 0.353
340 | 10.881 | 0.145 | 423.648 | 0.265 | 0.363
341 | 10.904 | 0.149 | 427.571 | 0.267 | 0.372
342 | 10.929 | 0.151 | 433.454 | 0.271 | 0.377
343 | 10.96 | 0.151 | 439.339 | 0.275 | 0.377
344 | 10.993 | 0.153 | 447.184 | 0.279 | 0.382
345 | 11.026 | 0.153 | 455.029 | 0.284 | 0.382
346 | 11.057 | 0.157 | 458.952 | 0.287 | 0.391
347 | 11.104 | 0.162 | 466.797 | 0.292 | 0.406
348 | 11.136 | 0.164 | 474.642 | 0.297 | 0.41
349 | 11.169 | 0.164 | 480.527 | 0.3 | 0.41
350 | 11.2 | 0.166 | 488.371 | 0.305 | 0.415
351 | 11.233 | 0.166 | 496.217 | 0.31 | 0.415
352 | 11.265 | 0.17 | 502.101 | 0.314 | 0.425
353 | 11.294 | 0.176 | 506.023 | 0.316 | 0.439
354 | 11.321 | 0.177 | 513.869 | 0.321 | 0.444
355 | 11.353 | 0.177 | 523.676 | 0.327 | 0.444
356 | 11.385 | 0.177 | 531.521 | 0.332 | 0.444
357 | 11.417 | 0.179 | 539.366 | 0.337 | 0.449
358 | 11.448 | 0.181 | 545.25 | 0.341 | 0.453
359 | 11.481 | 0.187 | 549.173 | 0.343 | 0.468
360 | 11.512 | 0.191 | 557.018 | 0.348 | 0.477
361 | 11.536 | 0.191 | 564.864 | 0.353 | 0.477
362 | 11.569 | 0.192 | 572.709 | 0.358 | 0.479
363 | 11.6 | 0.193 | 582.515 | 0.364 | 0.482
364 | 11.629 | 0.193 | 588.4 | 0.368 | 0.482
365 | 11.656 | 0.195 | 592.322 | 0.37 | 0.487
366 | 11.681 | 0.198 | 596.245 | 0.373 | 0.496
367 | 11.728 | 0.204 | 606.052 | 0.379 | 0.511
368 | 11.752 | 0.204 | 613.897 | 0.384 | 0.511
369 | 11.785 | 0.204 | 621.742 | 0.389 | 0.511
370 | 11.817 | 0.206 | 629.587 | 0.393 | 0.515
371 | 11.849 | 0.208 | 637.433 | 0.398 | 0.52
372 | 11.874 | 0.212 | 641.356 | 0.401 | 0.53
373 | 11.905 | 0.216 | 647.24 | 0.405 | 0.539
374 | 11.937 | 0.218 | 655.085 | 0.409 | 0.544
375 | 11.969 | 0.218 | 662.93 | 0.414 | 0.544
376 | 12 | 0.219 | 672.736 | 0.42 | 0.549
377 | 12.033 | 0.219 | 680.582 | 0.425 | 0.549
378 | 12.065 | 0.223 | 686.466 | 0.429 | 0.558
379 | 12.088 | 0.227 | 692.35 | 0.433 | 0.568
380 | 12.137 | 0.231 | 704.118 | 0.44 | 0.577
381 | 12.17 | 0.232 | 713.925 | 0.446 | 0.58
382 | 12.2 | 0.233 | 721.77 | 0.451 | 0.582
383 | 12.226 | 0.233 | 729.616 | 0.456 | 0.582
384 | 12.257 | 0.237 | 735.5 | 0.46 | 0.592
385 | 12.281 | 0.239 | 739.422 | 0.462 | 0.596
386 | 12.313 | 0.242 | 747.268 | 0.467 | 0.606
387 | 12.345 | 0.244 | 755.113 | 0.472 | 0.611
388 | 12.376 | 0.246 | 764.919 | 0.478 | 0.616
389 | 12.406 | 0.246 | 774.726 | 0.484 | 0.616
390 | 12.433 | 0.248 | 782.572 | 0.489 | 0.62
391 | 12.465 | 0.252 | 788.455 | 0.493 | 0.63
392 | 12.497 | 0.256 | 794.339 | 0.496 | 0.639
393 | 12.528 | 0.256 | 804.146 | 0.503 | 0.639
394 | 12.552 | 0.258 | 811.991 | 0.507 | 0.644
395 | 12.576 | 0.258 | 819.837 | 0.512 | 0.644
396 | 12.6 | 0.258 | 827.682 | 0.517 | 0.644
397 | 12.625 | 0.261 | 831.605 | 0.52 | 0.654
398 | 12.656 | 0.265 | 837.489 | 0.523 | 0.663
399 | 12.685 | 0.267 | 843.372 | 0.527 | 0.668
400 | 12.715 | 0.269 | 853.179 | 0.533 | 0.673
401 | 12.745 | 0.269 | 861.025 | 0.538 | 0.673
402 | 12.777 | 0.27 | 868.869 | 0.543 | 0.675
403 | 12.81 | 0.273 | 874.754 | 0.547 | 0.682
404 | 12.84 | 0.277 | 880.637 | 0.55 | 0.692
405 | 12.864 | 0.279 | 888.483 | 0.555 | 0.697
406 | 12.897 | 0.281 | 896.329 | 0.56 | 0.701
407 | 12.929 | 0.282 | 906.135 | 0.566 | 0.706
408 | 12.961 | 0.282 | 915.942 | 0.572 | 0.706
409 | 12.992 | 0.284 | 923.787 | 0.577 | 0.711
410 | 13.025 | 0.288 | 929.671 | 0.581 | 0.72
411 | 13.057 | 0.294 | 937.516 | 0.586 | 0.735
412 | 13.089 | 0.296 | 949.284 | 0.593 | 0.74
413 | 13.121 | 0.296 | 959.091 | 0.599 | 0.74
414 | 13.153 | 0.296 | 970.859 | 0.607 | 0.74
415 | 13.177 | 0.298 | 978.705 | 0.612 | 0.744
416 | 13.209 | 0.298 | 984.589 | 0.615 | 0.744
417 | 13.24 | 0.302 | 988.511 | 0.618 | 0.754
418 | 13.265 | 0.307 | 994.394 | 0.621 | 0.768
419 | 13.297 | 0.309 | 1002.24 | 0.626 | 0.773
420 | 13.328 | 0.311 | 1012.047 | 0.633 | 0.778
421 | 13.361 | 0.311 | 1023.814 | 0.64 | 0.778
422 | 13.392 | 0.311 | 1033.621 | 0.646 | 0.778
423 | 13.425 | 0.313 | 1039.506 | 0.65 | 0.783
424 | 13.457 | 0.317 | 1045.389 | 0.653 | 0.792
425 | 13.489 | 0.323 | 1053.235 | 0.658 | 0.806
426 | 13.521 | 0.324 | 1061.08 | 0.663 | 0.811
427 | 13.55 | 0.324 | 1072.848 | 0.671 | 0.811
428 | 13.601 | 0.326 | 1092.461 | 0.683 | 0.816
429 | 13.633 | 0.327 | 1098.345 | 0.686 | 0.818
430 | 13.665 | 0.33 | 1104.229 | 0.69 | 0.825
431 | 13.697 | 0.334 | 1108.152 | 0.693 | 0.835
432 | 13.729 | 0.338 | 1117.958 | 0.699 | 0.845
433 | 13.761 | 0.338 | 1127.765 | 0.705 | 0.845
434 | 13.793 | 0.34 | 1137.572 | 0.711 | 0.849
435 | 13.825 | 0.342 | 1149.34 | 0.718 | 0.854
436 | 13.857 | 0.344 | 1157.185 | 0.723 | 0.859
437 | 13.889 | 0.345 | 1165.031 | 0.728 | 0.864
438 | 13.936 | 0.349 | 1176.799 | 0.735 | 0.873
439 | 13.969 | 0.353 | 1184.644 | 0.74 | 0.883
440 | 14 | 0.355 | 1194.451 | 0.747 | 0.887
441 | 14.032 | 0.357 | 1204.257 | 0.753 | 0.892
442 | 14.057 | 0.357 | 1214.064 | 0.759 | 0.892
443 | 14.089 | 0.359 | 1221.909 | 0.764 | 0.897
444 | 14.118 | 0.361 | 1229.754 | 0.769 | 0.902
445 | 14.146 | 0.365 | 1235.639 | 0.772 | 0.911
446 | 14.176 | 0.366 | 1243.484 | 0.777 | 0.916
447 | 14.209 | 0.368 | 1253.291 | 0.783 | 0.921
448 | 14.242 | 0.37 | 1261.136 | 0.788 | 0.926
449 | 14.273 | 0.372 | 1270.942 | 0.794 | 0.93
450 | 14.304 | 0.374 | 1278.788 | 0.799 | 0.935
451 | 14.337 | 0.378 | 1286.633 | 0.804 | 0.945
452 | 14.369 | 0.38 | 1294.478 | 0.809 | 0.95
453 | 14.4 | 0.382 | 1304.285 | 0.815 | 0.954
454 | 14.433 | 0.384 | 1314.092 | 0.821 | 0.959
455 | 14.465 | 0.384 | 1321.937 | 0.826 | 0.959
456 | 14.497 | 0.387 | 1331.744 | 0.832 | 0.969
457 | 14.529 | 0.391 | 1339.589 | 0.837 | 0.978
458 | 14.553 | 0.391 | 1347.434 | 0.842 | 0.978
459 | 14.585 | 0.393 | 1357.241 | 0.848 | 0.983
460 | 14.616 | 0.395 | 1365.086 | 0.853 | 0.988
461 | 14.649 | 0.397 | 1372.931 | 0.858 | 0.992
462 | 14.681 | 0.401 | 1380.777 | 0.863 | 1.002
463 | 14.712 | 0.404 | 1390.583 | 0.869 | 1.009
464 | 14.745 | 0.405 | 1398.429 | 0.874 | 1.012
465 | 14.777 | 0.407 | 1410.197 | 0.881 | 1.016
466 | 14.81 | 0.407 | 1420.003 | 0.888 | 1.016
467 | 14.841 | 0.408 | 1427.849 | 0.892 | 1.021
468 | 14.873 | 0.412 | 1433.732 | 0.896 | 1.031
469 | 14.904 | 0.416 | 1441.578 | 0.901 | 1.04
470 | 14.937 | 0.418 | 1451.385 | 0.907 | 1.045
471 | 14.962 | 0.42 | 1461.191 | 0.913 | 1.05
472 | 14.993 | 0.42 | 1470.998 | 0.919 | 1.05
473 | 15.024 | 0.422 | 1480.805 | 0.926 | 1.055
474 | 15.058 | 0.424 | 1486.688 | 0.929 | 1.059
475 | 15.089 | 0.428 | 1492.573 | 0.933 | 1.069
476 | 15.121 | 0.429 | 1500.418 | 0.938 | 1.074
477 | 15.153 | 0.431 | 1510.224 | 0.944 | 1.078
478 | 15.214 | 0.433 | 1525.915 | 0.954 | 1.083
479 | 15.241 | 0.437 | 1533.76 | 0.959 | 1.093
480 | 15.273 | 0.441 | 1541.606 | 0.964 | 1.102
481 | 15.304 | 0.443 | 1551.412 | 0.97 | 1.107
482 | 15.337 | 0.443 | 1561.219 | 0.976 | 1.107
483 | 15.369 | 0.445 | 1571.026 | 0.982 | 1.112
484 | 15.4 | 0.447 | 1578.871 | 0.987 | 1.117
485 | 15.433 | 0.451 | 1588.677 | 0.993 | 1.128
486 | 15.466 | 0.454 | 1596.523 | 0.998 | 1.136
487 | 15.496 | 0.456 | 1606.33 | 1.004 | 1.14
488 | 15.529 | 0.456 | 1616.136 | 1.01 | 1.14
489 | 15.554 | 0.456 | 1625.943 | 1.016 | 1.14
490 | 15.585 | 0.458 | 1633.789 | 1.021 | 1.145
491 | 15.616 | 0.463 | 1639.673 | 1.025 | 1.157
492 | 15.649 | 0.466 | 1647.518 | 1.03 | 1.164
493 | 15.68 | 0.468 | 1657.324 | 1.036 | 1.169
494 | 15.713 | 0.469 | 1667.131 | 1.042 | 1.171
495 | 15.769 | 0.471 | 1682.822 | 1.052 | 1.179
496 | 15.8 | 0.473 | 1690.667 | 1.057 | 1.183
497 | 15.833 | 0.477 | 1698.512 | 1.062 | 1.193
498 | 15.864 | 0.479 | 1706.358 | 1.066 | 1.198
499 | 15.898 | 0.481 | 1718.125 | 1.074 | 1.202
500 | 15.93 | 0.483 | 1727.933 | 1.08 | 1.207
501 | 15.96 | 0.485 | 1735.777 | 1.085 | 1.212
502 | 15.992 | 0.489 | 1745.584 | 1.091 | 1.222
503 | 16.025 | 0.491 | 1753.43 | 1.096 | 1.226
504 | 16.057 | 0.492 | 1761.275 | 1.101 | 1.231
505 | 16.088 | 0.492 | 1771.081 | 1.107 | 1.231
506 | 16.112 | 0.494 | 1778.927 | 1.112 | 1.236
507 | 16.161 | 0.5 | 1792.656 | 1.12 | 1.25
508 | 16.186 | 0.502 | 1798.54 | 1.124 | 1.255
509 | 16.217 | 0.504 | 1808.346 | 1.13 | 1.26
510 | 16.249 | 0.504 | 1818.154 | 1.136 | 1.26
511 | 16.304 | 0.506 | 1835.806 | 1.147 | 1.264
512 | 16.338 | 0.51 | 1841.69 | 1.151 | 1.274
513 | 16.369 | 0.515 | 1849.535 | 1.156 | 1.288
514 | 16.401 | 0.519 | 1859.341 | 1.162 | 1.298
515 | 16.432 | 0.519 | 1873.07 | 1.171 | 1.298
516 | 16.461 | 0.519 | 1884.839 | 1.178 | 1.298
517 | 16.488 | 0.519 | 1894.646 | 1.184 | 1.298
518 | 16.52 | 0.521 | 1902.49 | 1.189 | 1.303
519 | 16.553 | 0.523 | 1904.452 | 1.19 | 1.307
520 | 16.584 | 0.529 | 1908.374 | 1.193 | 1.322
521 | 16.617 | 0.531 | 1918.181 | 1.199 | 1.326
522 | 16.649 | 0.532 | 1927.988 | 1.205 | 1.331
523 | 16.682 | 0.532 | 1939.756 | 1.212 | 1.331
524 | 16.714 | 0.534 | 1949.563 | 1.218 | 1.336
525 | 16.745 | 0.537 | 1959.37 | 1.225 | 1.343
526 | 16.777 | 0.54 | 1965.253 | 1.228 | 1.35
527 | 16.809 | 0.544 | 1975.06 | 1.234 | 1.36
528 | 16.841 | 0.544 | 1984.867 | 1.241 | 1.36
529 | 16.873 | 0.546 | 1992.712 | 1.245 | 1.365
530 | 16.904 | 0.548 | 2002.518 | 1.252 | 1.369
531 | 16.952 | 0.553 | 2016.248 | 1.26 | 1.384
532 | 16.977 | 0.553 | 2024.093 | 1.265 | 1.384
533 | 17.008 | 0.555 | 2033.899 | 1.271 | 1.389
534 | 17.041 | 0.555 | 2041.745 | 1.276 | 1.389
535 | 17.073 | 0.56 | 2051.551 | 1.282 | 1.4
536 | 17.13 | 0.565 | 2065.281 | 1.291 | 1.412
537 | 17.16 | 0.567 | 2075.088 | 1.297 | 1.417
538 | 17.192 | 0.567 | 2084.894 | 1.303 | 1.417
539 | 17.221 | 0.569 | 2092.74 | 1.308 | 1.422
540 | 17.248 | 0.571 | 2102.546 | 1.314 | 1.427
541 | 17.28 | 0.575 | 2110.391 | 1.319 | 1.439
542 | 17.313 | 0.576 | 2118.237 | 1.324 | 1.441
543 | 17.369 | 0.578 | 2135.888 | 1.335 | 1.446
544 | 17.401 | 0.581 | 2145.696 | 1.341 | 1.453
545 | 17.432 | 0.584 | 2151.579 | 1.345 | 1.46
546 | 17.465 | 0.586 | 2159.425 | 1.35 | 1.465
547 | 17.497 | 0.588 | 2167.27 | 1.355 | 1.47
548 | 17.53 | 0.59 | 2177.077 | 1.361 | 1.474
549 | 17.56 | 0.592 | 2184.922 | 1.366 | 1.479
550 | 17.593 | 0.595 | 2194.729 | 1.372 | 1.486
551 | 17.625 | 0.597 | 2202.574 | 1.377 | 1.493
552 | 17.657 | 0.599 | 2212.381 | 1.383 | 1.498
553 | 17.689 | 0.601 | 2220.226 | 1.388 | 1.503
554 | 17.745 | 0.603 | 2237.878 | 1.399 | 1.508
555 | 17.777 | 0.607 | 2243.762 | 1.402 | 1.517
556 | 17.809 | 0.611 | 2251.608 | 1.407 | 1.527
557 | 17.841 | 0.613 | 2261.414 | 1.413 | 1.532
558 | 17.873 | 0.613 | 2273.182 | 1.421 | 1.532
559 | 17.902 | 0.615 | 2282.989 | 1.427 | 1.536
560 | 17.928 | 0.615 | 2292.795 | 1.433 | 1.536
561 | 17.961 | 0.618 | 2298.679 | 1.437 | 1.546
562 | 17.993 | 0.622 | 2304.564 | 1.44 | 1.556
563 | 18.026 | 0.626 | 2314.37 | 1.446 | 1.565
564 | 18.057 | 0.626 | 2324.177 | 1.453 | 1.565
565 | 18.08 | 0.626 | 2333.983 | 1.459 | 1.565
566 | 18.113 | 0.628 | 2341.828 | 1.464 | 1.57
567 | 18.144 | 0.63 | 2349.674 | 1.469 | 1.575
568 | 18.169 | 0.634 | 2355.558 | 1.472 | 1.584
569 | 18.2 | 0.637 | 2361.442 | 1.476 | 1.594
570 | 18.232 | 0.637 | 2371.249 | 1.482 | 1.594
571 | 18.265 | 0.639 | 2381.055 | 1.488 | 1.598
572 | 18.297 | 0.639 | 2388.9 | 1.493 | 1.598
573 | 18.33 | 0.644 | 2398.707 | 1.499 | 1.61
574 | 18.36 | 0.647 | 2406.552 | 1.504 | 1.618
575 | 18.393 | 0.649 | 2414.397 | 1.509 | 1.622
576 | 18.425 | 0.651 | 2424.204 | 1.515 | 1.627
577 | 18.456 | 0.651 | 2434.011 | 1.521 | 1.627
578 | 18.486 | 0.653 | 2441.856 | 1.526 | 1.632
579 | 18.512 | 0.655 | 2447.74 | 1.53 | 1.637
580 | 18.537 | 0.658 | 2453.625 | 1.534 | 1.646
581 | 18.568 | 0.66 | 2461.47 | 1.538 | 1.651
582 | 18.593 | 0.662 | 2469.315 | 1.543 | 1.656
583 | 18.625 | 0.664 | 2479.122 | 1.549 | 1.66
584 | 18.657 | 0.664 | 2486.967 | 1.554 | 1.66
585 | 18.688 | 0.666 | 2496.773 | 1.56 | 1.665
586 | 18.713 | 0.67 | 2502.658 | 1.564 | 1.675
587 | 18.745 | 0.674 | 2508.542 | 1.568 | 1.684
588 | 18.777 | 0.678 | 2518.348 | 1.574 | 1.694
589 | 18.808 | 0.678 | 2530.116 | 1.581 | 1.694
590 | 18.837 | 0.678 | 2539.923 | 1.587 | 1.694
591 | 18.865 | 0.679 | 2549.729 | 1.594 | 1.699
592 | 18.897 | 0.679 | 2557.575 | 1.598 | 1.699
593 | 18.929 | 0.683 | 2561.497 | 1.601 | 1.708
594 | 18.961 | 0.687 | 2565.42 | 1.603 | 1.718
595 | 18.994 | 0.691 | 2573.265 | 1.608 | 1.727
596 | 19.025 | 0.691 | 2585.033 | 1.616 | 1.727
597 | 19.049 | 0.693 | 2594.84 | 1.622 | 1.732
598 | 19.081 | 0.693 | 2604.647 | 1.628 | 1.732
599 | 19.113 | 0.695 | 2612.492 | 1.633 | 1.737
600 | 19.145 | 0.699 | 2618.376 | 1.636 | 1.746
601 | 19.176 | 0.702 | 2624.26 | 1.64 | 1.756
602 | 19.209 | 0.704 | 2632.106 | 1.645 | 1.761
603 | 19.238 | 0.706 | 2641.912 | 1.651 | 1.765
604 | 19.265 | 0.706 | 2651.718 | 1.657 | 1.765
605 | 19.297 | 0.708 | 2661.525 | 1.663 | 1.77
606 | 19.329 | 0.71 | 2669.37 | 1.668 | 1.775
607 | 19.361 | 0.714 | 2675.255 | 1.672 | 1.785
608 | 19.416 | 0.718 | 2688.984 | 1.681 | 1.794
609 | 19.44 | 0.718 | 2696.83 | 1.686 | 1.794
610 | 19.465 | 0.72 | 2704.675 | 1.69 | 1.799
611 | 19.497 | 0.722 | 2712.52 | 1.695 | 1.806
612 | 19.529 | 0.725 | 2720.365 | 1.7 | 1.813
613 | 19.561 | 0.727 | 2728.211 | 1.705 | 1.818
614 | 19.593 | 0.729 | 2738.017 | 1.711 | 1.823
615 | 19.648 | 0.731 | 2753.708 | 1.721 | 1.827
616 | 19.705 | 0.736 | 2767.437 | 1.73 | 1.839
617 | 19.736 | 0.739 | 2773.321 | 1.733 | 1.847
618 | 19.769 | 0.741 | 2781.167 | 1.738 | 1.851
619 | 19.8 | 0.742 | 2790.973 | 1.744 | 1.856
620 | 19.832 | 0.744 | 2800.78 | 1.75 | 1.861
621 | 19.857 | 0.744 | 2808.625 | 1.755 | 1.861
622 | 19.881 | 0.746 | 2814.509 | 1.759 | 1.866
623 | 19.913 | 0.75 | 2820.393 | 1.763 | 1.875
624 | 19.944 | 0.752 | 2828.238 | 1.768 | 1.88
625 | 19.968 | 0.754 | 2834.123 | 1.771 | 1.885
626 | 19.993 | 0.756 | 2843.929 | 1.777 | 1.89
627 | 20.024 | 0.757 | 2851.774 | 1.782 | 1.892
628 | 20.057 | 0.758 | 2859.619 | 1.787 | 1.894
629 | 20.088 | 0.76 | 2867.465 | 1.792 | 1.899
630 | 20.122 | 0.765 | 2873.349 | 1.796 | 1.913
631 | 20.152 | 0.767 | 2881.194 | 1.801 | 1.918
632 | 20.185 | 0.769 | 2891.001 | 1.807 | 1.923
633 | 20.217 | 0.769 | 2900.808 | 1.813 | 1.923
634 | 20.248 | 0.771 | 2910.615 | 1.819 | 1.928
635 | 20.28 | 0.773 | 2916.499 | 1.823 | 1.932
636 | 20.304 | 0.777 | 2922.382 | 1.826 | 1.942
637 | 20.337 | 0.781 | 2930.227 | 1.831 | 1.952
638 | 20.369 | 0.783 | 2940.034 | 1.838 | 1.956
639 | 20.398 | 0.783 | 2949.841 | 1.844 | 1.956
640 | 20.426 | 0.783 | 2957.686 | 1.849 | 1.956
641 | 20.457 | 0.784 | 2965.531 | 1.853 | 1.961
642 | 20.48 | 0.788 | 2971.415 | 1.857 | 1.971
643 | 20.513 | 0.792 | 2977.3 | 1.861 | 1.98
644 | 20.544 | 0.794 | 2985.145 | 1.866 | 1.985
645 | 20.568 | 0.794 | 2992.99 | 1.871 | 1.985
646 | 20.593 | 0.796 | 3002.796 | 1.877 | 1.99
647 | 20.616 | 0.796 | 3010.642 | 1.882 | 1.99
648 | 20.649 | 0.798 | 3016.526 | 1.885 | 1.994
649 | 20.682 | 0.804 | 3022.41 | 1.889 | 2.009
650 | 20.713 | 0.805 | 3028.294 | 1.893 | 2.014
651 | 20.745 | 0.807 | 3038.101 | 1.899 | 2.018
652 | 20.777 | 0.807 | 3045.946 | 1.904 | 2.018
653 | 20.809 | 0.807 | 3055.752 | 1.91 | 2.018
654 | 20.84 | 0.809 | 3061.637 | 1.914 | 2.023
655 | 20.874 | 0.815 | 3067.521 | 1.917 | 2.037
656 | 20.905 | 0.819 | 3075.366 | 1.922 | 2.047
657 | 20.937 | 0.821 | 3083.211 | 1.927 | 2.052
658 | 20.969 | 0.821 | 3093.018 | 1.933 | 2.052
659 | 21.002 | 0.821 | 3102.825 | 1.939 | 2.052
660 | 21.034 | 0.823 | 3110.67 | 1.944 | 2.057
661 | 21.113 | 0.834 | 3124.399 | 1.953 | 2.085
662 | 21.137 | 0.834 | 3134.206 | 1.959 | 2.085
663 | 21.168 | 0.834 | 3144.013 | 1.965 | 2.085
664 | 21.196 | 0.834 | 3153.819 | 1.971 | 2.085
665 | 21.249 | 0.836 | 3167.549 | 1.98 | 2.09
666 | 21.281 | 0.844 | 3171.471 | 1.982 | 2.109
667 | 21.313 | 0.846 | 3179.317 | 1.987 | 2.114
668 | 21.344 | 0.847 | 3189.123 | 1.993 | 2.119
669 | 21.369 | 0.847 | 3196.968 | 1.998 | 2.119
670 | 21.424 | 0.849 | 3212.659 | 2.008 | 2.123
671 | 21.457 | 0.854 | 3216.582 | 2.01 | 2.135
672 | 21.489 | 0.857 | 3222.466 | 2.014 | 2.142
673 | 21.521 | 0.859 | 3232.273 | 2.02 | 2.147
674 | 21.552 | 0.859 | 3240.117 | 2.025 | 2.147
675 | 21.584 | 0.861 | 3249.924 | 2.031 | 2.152
676 | 21.641 | 0.867 | 3261.693 | 2.039 | 2.166
677 | 21.664 | 0.868 | 3267.576 | 2.042 | 2.171
678 | 21.688 | 0.87 | 3275.421 | 2.047 | 2.176
679 | 21.713 | 0.87 | 3283.267 | 2.052 | 2.176
680 | 21.745 | 0.872 | 3291.112 | 2.057 | 2.181
681 | 21.777 | 0.872 | 3298.957 | 2.062 | 2.181
682 | 21.808 | 0.876 | 3304.842 | 2.066 | 2.19
683 | 21.841 | 0.88 | 3308.765 | 2.068 | 2.2
684 | 21.873 | 0.882 | 3316.61 | 2.073 | 2.204
685 | 21.897 | 0.884 | 3324.454 | 2.078 | 2.209
686 | 21.929 | 0.885 | 3334.262 | 2.084 | 2.212
687 | 21.96 | 0.886 | 3342.107 | 2.089 | 2.214
688 | 21.984 | 0.887 | 3349.952 | 2.094 | 2.219
689 | 22.033 | 0.895 | 3359.759 | 2.1 | 2.238
690 | 22.056 | 0.897 | 3365.643 | 2.104 | 2.243
691 | 22.088 | 0.897 | 3375.45 | 2.11 | 2.243
692 | 22.121 | 0.897 | 3385.256 | 2.116 | 2.243
693 | 22.152 | 0.899 | 3395.062 | 2.122 | 2.247
694 | 22.185 | 0.9 | 3400.947 | 2.126 | 2.25
695 | 22.217 | 0.906 | 3404.87 | 2.128 | 2.264
696 | 22.248 | 0.908 | 3410.753 | 2.132 | 2.271
697 | 22.28 | 0.91 | 3420.56 | 2.138 | 2.276
698 | 22.308 | 0.91 | 3428.405 | 2.143 | 2.276
699 | 22.336 | 0.91 | 3438.212 | 2.149 | 2.276
700 | 22.36 | 0.912 | 3444.096 | 2.153 | 2.281
701 | 22.393 | 0.916 | 3448.018 | 2.155 | 2.29
702 | 22.425 | 0.92 | 3453.902 | 2.159 | 2.3
703 | 22.456 | 0.922 | 3461.748 | 2.164 | 2.305
704 | 22.48 | 0.922 | 3471.554 | 2.17 | 2.305
705 | 22.504 | 0.922 | 3479.4 | 2.175 | 2.305
706 | 22.529 | 0.924 | 3487.245 | 2.18 | 2.309
707 | 22.561 | 0.927 | 3493.13 | 2.183 | 2.317
708 | 22.593 | 0.931 | 3497.052 | 2.186 | 2.328
709 | 22.624 | 0.933 | 3504.897 | 2.191 | 2.333
710 | 22.684 | 0.935 | 3520.588 | 2.2 | 2.338
711 | 22.713 | 0.935 | 3528.433 | 2.205 | 2.338
712 | 22.745 | 0.937 | 3536.278 | 2.21 | 2.343
713 | 22.776 | 0.943 | 3540.201 | 2.213 | 2.357
714 | 22.802 | 0.947 | 3548.046 | 2.218 | 2.367
715 | 22.833 | 0.948 | 3555.892 | 2.222 | 2.369
716 | 22.864 | 0.949 | 3565.698 | 2.229 | 2.371
717 | 22.897 | 0.949 | 3575.505 | 2.235 | 2.371
718 | 22.929 | 0.95 | 3583.35 | 2.24 | 2.376
719 | 22.96 | 0.952 | 3589.234 | 2.243 | 2.381
720 | 22.989 | 0.958 | 3593.157 | 2.246 | 2.395
721 | 23.017 | 0.961 | 3601.003 | 2.251 | 2.402
722 | 23.049 | 0.962 | 3610.809 | 2.257 | 2.405
723 | 23.08 | 0.962 | 3620.616 | 2.263 | 2.405
724 | 23.113 | 0.962 | 3630.423 | 2.269 | 2.405
725 | 23.145 | 0.964 | 3636.306 | 2.273 | 2.41
726 | 23.176 | 0.967 | 3638.268 | 2.274 | 2.417
727 | 23.232 | 0.975 | 3648.075 | 2.28 | 2.438
728 | 23.257 | 0.975 | 3655.92 | 2.285 | 2.438
729 | 23.289 | 0.975 | 3665.726 | 2.291 | 2.438
730 | 23.314 | 0.977 | 3675.532 | 2.297 | 2.443
731 | 23.344 | 0.977 | 3683.378 | 2.302 | 2.443
732 | 23.377 | 0.981 | 3687.301 | 2.305 | 2.453
733 | 23.409 | 0.985 | 3693.185 | 2.308 | 2.462
734 | 23.441 | 0.987 | 3701.03 | 2.313 | 2.467
735 | 23.472 | 0.989 | 3708.875 | 2.318 | 2.472
736 | 23.504 | 0.989 | 3716.721 | 2.323 | 2.472
737 | 23.537 | 0.991 | 3724.566 | 2.328 | 2.476
738 | 23.569 | 0.997 | 3732.411 | 2.333 | 2.493
739 | 23.601 | 1 | 3740.257 | 2.338 | 2.5
740 | 23.633 | 1 | 3750.064 | 2.344 | 2.5
741 | 23.665 | 1 | 3757.909 | 2.349 | 2.5
742 | 23.698 | 1.002 | 3765.754 | 2.354 | 2.505
743 | 23.73 | 1.004 | 3771.638 | 2.357 | 2.51
744 | 23.762 | 1.01 | 3777.522 | 2.361 | 2.524
745 | 23.793 | 1.013 | 3783.406 | 2.365 | 2.534
746 | 23.825 | 1.013 | 3793.213 | 2.371 | 2.534
747 | 23.856 | 1.013 | 3801.058 | 2.376 | 2.534
748 | 23.885 | 1.013 | 3810.865 | 2.382 | 2.534
749 | 23.913 | 1.015 | 3816.748 | 2.385 | 2.538
750 | 23.937 | 1.018 | 3820.671 | 2.388 | 2.545
751 | 23.992 | 1.025 | 3826.555 | 2.392 | 2.562
752 | 24.017 | 1.027 | 3834.401 | 2.397 | 2.567
753 | 24.048 | 1.027 | 3844.208 | 2.403 | 2.567
754 | 24.08 | 1.027 | 3852.053 | 2.408 | 2.567
755 | 24.105 | 1.029 | 3859.898 | 2.412 | 2.572
756 | 24.137 | 1.033 | 3861.86 | 2.414 | 2.581
757 | 24.168 | 1.036 | 3867.743 | 2.417 | 2.591
758 | 24.2 | 1.038 | 3873.627 | 2.421 | 2.596
759 | 24.233 | 1.038 | 3881.473 | 2.426 | 2.596
760 | 24.29 | 1.04 | 3895.202 | 2.435 | 2.6
761 | 24.321 | 1.047 | 3901.086 | 2.438 | 2.617
762 | 24.352 | 1.05 | 3906.969 | 2.442 | 2.624
763 | 24.385 | 1.052 | 3916.776 | 2.448 | 2.629
764 | 24.416 | 1.052 | 3924.622 | 2.453 | 2.629
765 | 24.448 | 1.054 | 3934.429 | 2.459 | 2.634
766 | 24.477 | 1.054 | 3942.274 | 2.464 | 2.634
767 | 24.505 | 1.054 | 3946.197 | 2.466 | 2.634
768 | 24.537 | 1.061 | 3948.158 | 2.468 | 2.653
769 | 24.568 | 1.065 | 3956.003 | 2.473 | 2.662
770 | 24.601 | 1.067 | 3965.81 | 2.479 | 2.667
771 | 24.656 | 1.067 | 3985.423 | 2.491 | 2.667
772 | 24.686 | 1.067 | 3993.268 | 2.496 | 2.667
773 | 24.712 | 1.069 | 3997.191 | 2.498 | 2.672
774 | 24.737 | 1.071 | 3997.191 | 2.498 | 2.677
775 | 24.769 | 1.076 | 3999.153 | 2.499 | 2.691
776 | 24.801 | 1.078 | 4005.037 | 2.503 | 2.696
777 | 24.833 | 1.08 | 4012.882 | 2.508 | 2.701
778 | 24.88 | 1.08 | 4020.727 | 2.513 | 2.701