## 工作表1
No. | 時間( s) | 變形( mm) | 力量( N) | 應力( N/mm^2) | 應變( %)
1 | 0 | 0 | 0 | 0 | 0
2 | 0.083 | 0 | 0 | 0 | 0
3 | 0.109 | 0 | 0 | 0 | 0
4 | 0.142 | 0 | 0 | 0 | 0
5 | 0.204 | 0 | 0 | 0 | 0
6 | 0.229 | 0 | 0 | 0 | 0
7 | 0.26 | 0 | 0 | 0 | 0
8 | 0.292 | 0 | 0 | 0 | 0
9 | 0.325 | 0 | 0 | 0 | 0
10 | 0.356 | 0 | 0 | 0 | 0
11 | 0.39 | 0 | 0 | 0 | 0
12 | 0.42 | 0 | 0 | 0 | 0
13 | 0.453 | 0 | 0 | 0 | 0
14 | 0.484 | 0 | 0 | 0 | 0
15 | 0.517 | 0 | 0 | 0 | 0
16 | 0.548 | 0 | 0 | 0 | 0
17 | 0.58 | 0 | 0 | 0 | 0
18 | 0.612 | 0 | 0 | 0 | 0
19 | 0.645 | 0 | 0 | 0 | 0
20 | 0.677 | 0 | 0 | 0 | 0
21 | 0.709 | 0 | 0 | 0 | 0
22 | 0.74 | 0 | 0 | 0 | 0
23 | 0.772 | 0 | 0 | 0 | 0
24 | 0.804 | 0 | 0 | 0 | 0
25 | 0.833 | 0 | 0 | 0 | 0
26 | 0.86 | 0 | 0 | 0 | 0
27 | 0.892 | 0 | 0 | 0 | 0
28 | 0.925 | 0 | 0 | 0 | 0
29 | 0.957 | 0 | 0 | 0 | 0
30 | 0.989 | 0 | 0 | 0 | 0
31 | 1.02 | 0 | 0 | 0 | 0
32 | 1.053 | 0 | 0 | 0 | 0
33 | 1.084 | 0 | 0 | 0 | 0
34 | 1.117 | 0 | 0 | 0 | 0
35 | 1.148 | 0 | 1.962 | 0.001 | 0
36 | 1.18 | 0 | 0.001 | 0 | 0
37 | 1.213 | 0 | 0 | 0 | 0
38 | 1.237 | 0 | 0 | 0 | 0
39 | 1.269 | 0 | 0 | 0 | 0
40 | 1.302 | 0 | 0 | 0 | 0
41 | 1.334 | 0 | 0 | 0 | 0
42 | 1.364 | 0 | 0 | 0 | 0
43 | 1.396 | 0 | 0 | 0 | 0
44 | 1.428 | 0 | 0 | 0 | 0
45 | 1.46 | 0 | 0 | 0 | 0
46 | 1.493 | 0 | 0 | 0 | 0
47 | 1.524 | 0 | 0 | 0 | 0
48 | 1.557 | 0 | 0 | 0 | 0
49 | 1.589 | 0 | 0 | 0 | 0
50 | 1.62 | 0 | 0 | 0 | 0
51 | 1.653 | 0 | 0 | 0 | 0
52 | 1.685 | 0 | 0 | 0 | 0
53 | 1.717 | 0 | 0 | 0 | 0
54 | 1.748 | 0 | 0 | 0 | 0
55 | 1.781 | 0 | 0 | 0 | 0
56 | 1.813 | 0 | 0 | 0 | 0
57 | 1.845 | 0 | 0 | 0 | 0
58 | 1.876 | 0 | 0 | 0 | 0
59 | 1.908 | 0 | 0 | 0 | 0
60 | 1.94 | 0 | 0 | 0 | 0
61 | 1.972 | 0 | 0 | 0 | 0
62 | 2.004 | 0 | 0 | 0 | 0
63 | 2.037 | 0 | 0 | 0 | 0
64 | 2.068 | 0 | 0 | 0 | 0
65 | 2.1 | 0 | 0 | 0 | 0
66 | 2.133 | 0 | 0 | 0 | 0
67 | 2.166 | 0 | 0 | 0 | 0
68 | 2.197 | 0 | 0 | 0 | 0
69 | 2.228 | 0 | 0 | 0 | 0
70 | 2.26 | 0 | 0 | 0 | 0
71 | 2.292 | 0 | 0 | 0 | 0
72 | 2.324 | 0 | 0 | 0 | 0
73 | 2.357 | 0 | 0 | 0 | 0
74 | 2.388 | 0 | 0 | 0 | 0
75 | 2.421 | 0 | 0 | 0 | 0
76 | 2.452 | 0 | 0 | 0 | 0
77 | 2.484 | 0 | 0 | 0 | 0
78 | 2.517 | 0 | 0 | 0 | 0
79 | 2.548 | 0 | 0 | 0 | 0
80 | 2.58 | 0 | 0 | 0 | 0
81 | 2.612 | 0 | 0 | 0 | 0
82 | 2.644 | 0 | 0 | 0 | 0
83 | 2.676 | 0 | 0 | 0 | 0
84 | 2.71 | 0 | 0 | 0 | 0
85 | 2.74 | 0 | 0 | 0 | 0
86 | 2.772 | 0 | 0 | 0 | 0
87 | 2.82 | 0 | 0 | 0 | 0
88 | 2.852 | 0 | 0 | 0 | 0
89 | 2.886 | 0 | 0 | 0 | 0
90 | 2.916 | 0 | 0 | 0 | 0
91 | 2.941 | 0 | 0 | 0 | 0
92 | 2.973 | 0 | 0 | 0 | 0
93 | 3.004 | 0 | 0 | 0 | 0
94 | 3.036 | 0 | 0 | 0 | 0
95 | 3.068 | 0 | 0 | 0 | 0
96 | 3.1 | 0 | 0 | 0 | 0
97 | 3.132 | 0 | 0 | 0 | 0
98 | 3.164 | 0 | 0 | 0 | 0
99 | 3.196 | 0 | 0 | 0 | 0
100 | 3.229 | 0 | 0 | 0 | 0
101 | 3.261 | 0 | 0 | 0 | 0
102 | 3.292 | 0 | 0 | 0 | 0
103 | 3.325 | 0 | 0 | 0 | 0
104 | 3.357 | 0 | 0 | 0 | 0
105 | 3.388 | 0 | 0 | 0 | 0
106 | 3.42 | 0 | 0 | 0 | 0
107 | 3.453 | 0 | 0 | 0 | 0
108 | 3.486 | 0 | 0 | 0 | 0
109 | 3.517 | 0 | 0 | 0 | 0
110 | 3.549 | 0 | 0 | 0 | 0
111 | 3.581 | 0 | 0 | 0 | 0
112 | 3.612 | 0 | 0 | 0 | 0
113 | 3.644 | 0 | 0 | 0 | 0
114 | 3.676 | 0 | 0 | 0 | 0
115 | 3.708 | 0 | 0 | 0 | 0
116 | 3.74 | 0 | 0 | 0 | 0
117 | 3.772 | 0 | 0 | 0 | 0
118 | 3.805 | 0 | 0 | 0 | 0
119 | 3.836 | 0 | 0 | 0 | 0
120 | 3.869 | 0 | 0 | 0 | 0
121 | 3.901 | 0 | 0 | 0 | 0
122 | 3.933 | 0 | 0 | 0 | 0
123 | 3.964 | 0 | 0 | 0 | 0
124 | 3.997 | 0 | 0 | 0 | 0
125 | 4.029 | 0 | 0 | 0 | 0
126 | 4.06 | 0 | 0 | 0 | 0
127 | 4.092 | 0 | 0 | 0 | 0
128 | 4.125 | 0 | 0 | 0 | 0
129 | 4.156 | 0 | 0 | 0 | 0
130 | 4.19 | 0 | 0 | 0 | 0
131 | 4.221 | 0 | 0 | 0 | 0
132 | 4.253 | 0 | 0 | 0 | 0
133 | 4.284 | 0 | 0 | 0 | 0
134 | 4.318 | 0 | 0 | 0 | 0
135 | 4.349 | 0 | 0 | 0 | 0
136 | 4.38 | 0 | 0 | 0 | 0
137 | 4.412 | 0 | 0 | 0 | 0
138 | 4.444 | 0 | 0 | 0 | 0
139 | 4.476 | 0 | 0 | 0 | 0
140 | 4.509 | 0 | 0 | 0 | 0
141 | 4.541 | 0 | 0 | 0 | 0
142 | 4.572 | 0 | 0 | 0 | 0
143 | 4.604 | 0 | 0 | 0 | 0
144 | 4.636 | 0 | 1.962 | 0.001 | 0
145 | 4.669 | 0 | 1.961 | 0.001 | 0
146 | 4.701 | 0 | 1.961 | 0.001 | 0
147 | 4.732 | 0 | 1.961 | 0.001 | 0
148 | 4.766 | 0 | 1.961 | 0.001 | 0
149 | 4.797 | 0 | 1.961 | 0.001 | 0
150 | 4.828 | 0 | 1.961 | 0.001 | 0
151 | 4.861 | 0 | 1.961 | 0.001 | 0
152 | 4.892 | 0 | 1.961 | 0.001 | 0
153 | 4.925 | 0 | 1.961 | 0.001 | 0
154 | 4.956 | 0 | 1.961 | 0.001 | 0
155 | 4.989 | 0 | 1.961 | 0.001 | 0
156 | 5.02 | 0 | 1.961 | 0.001 | 0
157 | 5.054 | 0 | 1.961 | 0.001 | 0
158 | 5.084 | 0 | 1.961 | 0.001 | 0
159 | 5.117 | 0 | 3.923 | 0.002 | 0
160 | 5.149 | 0 | 3.923 | 0.002 | 0
161 | 5.18 | 0 | 3.923 | 0.002 | 0
162 | 5.212 | 0 | 3.923 | 0.002 | 0
163 | 5.246 | 0 | 3.923 | 0.002 | 0
164 | 5.277 | 0 | 3.923 | 0.002 | 0
165 | 5.308 | 0 | 3.923 | 0.002 | 0
166 | 5.341 | 0 | 3.923 | 0.002 | 0
167 | 5.372 | 0 | 3.923 | 0.002 | 0
168 | 5.404 | 0 | 3.923 | 0.002 | 0
169 | 5.437 | 0 | 3.923 | 0.002 | 0
170 | 5.468 | 0 | 3.923 | 0.002 | 0
171 | 5.501 | 0 | 3.923 | 0.002 | 0
172 | 5.534 | 0 | 3.923 | 0.002 | 0
173 | 5.564 | 0 | 3.923 | 0.002 | 0
174 | 5.597 | 0 | 3.923 | 0.002 | 0
175 | 5.628 | 0 | 3.923 | 0.002 | 0
176 | 5.661 | 0 | 3.923 | 0.002 | 0
177 | 5.693 | 0 | 3.923 | 0.002 | 0
178 | 5.725 | 0 | 3.923 | 0.002 | 0
179 | 5.756 | 0 | 3.923 | 0.002 | 0
180 | 5.788 | 0 | 3.923 | 0.002 | 0
181 | 5.821 | 0 | 3.923 | 0.002 | 0
182 | 5.852 | 0 | 3.923 | 0.002 | 0
183 | 5.884 | 0 | 3.923 | 0.002 | 0
184 | 5.917 | 0 | 3.923 | 0.002 | 0
185 | 5.949 | 0 | 3.923 | 0.002 | 0
186 | 5.98 | 0 | 3.923 | 0.002 | 0
187 | 6.012 | 0 | 3.923 | 0.002 | 0
188 | 6.044 | 0 | 3.923 | 0.002 | 0
189 | 6.076 | 0 | 3.923 | 0.002 | 0
190 | 6.108 | 0 | 3.923 | 0.002 | 0
191 | 6.14 | 0 | 3.923 | 0.002 | 0
192 | 6.173 | 0 | 3.923 | 0.002 | 0
193 | 6.204 | 0 | 3.923 | 0.002 | 0
194 | 6.236 | 0 | 5.884 | 0.004 | 0
195 | 6.269 | 0 | 5.884 | 0.004 | 0
196 | 6.3 | 0 | 5.884 | 0.004 | 0
197 | 6.332 | 0 | 5.884 | 0.004 | 0
198 | 6.366 | 0 | 5.884 | 0.004 | 0
199 | 6.398 | 0 | 5.884 | 0.004 | 0
200 | 6.429 | 0 | 5.884 | 0.004 | 0
201 | 6.461 | 0 | 7.846 | 0.005 | 0
202 | 6.493 | 0 | 7.845 | 0.005 | 0
203 | 6.524 | 0 | 7.845 | 0.005 | 0
204 | 6.556 | 0 | 7.845 | 0.005 | 0
205 | 6.589 | 0 | 7.845 | 0.005 | 0
206 | 6.62 | 0 | 7.845 | 0.005 | 0
207 | 6.652 | 0 | 7.845 | 0.005 | 0
208 | 6.684 | 0 | 9.807 | 0.006 | 0
209 | 6.716 | 0 | 9.807 | 0.006 | 0
210 | 6.741 | 0 | 9.807 | 0.006 | 0
211 | 6.772 | 0 | 9.807 | 0.006 | 0
212 | 6.804 | 0 | 9.807 | 0.006 | 0
213 | 6.837 | 0 | 9.807 | 0.006 | 0
214 | 6.868 | 0 | 11.769 | 0.007 | 0
215 | 6.893 | 0 | 11.768 | 0.007 | 0
216 | 6.925 | 0 | 11.768 | 0.007 | 0
217 | 6.957 | 0 | 11.768 | 0.007 | 0
218 | 6.989 | 0 | 11.768 | 0.007 | 0
219 | 7.02 | 0 | 13.73 | 0.009 | 0
220 | 7.053 | 0 | 13.729 | 0.009 | 0
221 | 7.084 | 0 | 13.729 | 0.009 | 0
222 | 7.108 | 0 | 13.729 | 0.009 | 0
223 | 7.132 | 0 | 13.729 | 0.009 | 0
224 | 7.164 | 0 | 15.691 | 0.01 | 0
225 | 7.196 | 0 | 15.691 | 0.01 | 0
226 | 7.229 | 0 | 15.691 | 0.01 | 0
227 | 7.26 | 0 | 17.652 | 0.011 | 0
228 | 7.292 | 0 | 17.652 | 0.011 | 0
229 | 7.324 | 0 | 17.652 | 0.011 | 0
230 | 7.357 | 0 | 19.614 | 0.012 | 0
231 | 7.389 | 0 | 19.613 | 0.012 | 0
232 | 7.42 | 0 | 21.575 | 0.013 | 0
233 | 7.452 | 0 | 21.575 | 0.013 | 0
234 | 7.485 | 0 | 23.537 | 0.015 | 0
235 | 7.516 | 0 | 23.536 | 0.015 | 0
236 | 7.572 | 0 | 23.536 | 0.015 | 0
237 | 7.604 | 0 | 23.536 | 0.015 | 0
238 | 7.637 | 0 | 25.498 | 0.016 | 0
239 | 7.669 | 0 | 25.497 | 0.016 | 0
240 | 7.701 | 0 | 27.46 | 0.017 | 0
241 | 7.733 | 0 | 27.459 | 0.017 | 0
242 | 7.764 | 0 | 27.459 | 0.017 | 0
243 | 7.789 | 0 | 29.421 | 0.018 | 0
244 | 7.821 | 0 | 31.382 | 0.02 | 0
245 | 7.853 | 0 | 31.381 | 0.02 | 0
246 | 7.884 | 0 | 33.343 | 0.021 | 0
247 | 7.916 | 0 | 35.305 | 0.022 | 0
248 | 7.948 | 0 | 35.304 | 0.022 | 0
249 | 7.98 | 0 | 37.265 | 0.023 | 0
250 | 8.013 | 0 | 37.265 | 0.023 | 0
251 | 8.044 | 0 | 39.227 | 0.025 | 0
252 | 8.077 | 0 | 41.189 | 0.026 | 0
253 | 8.109 | 0 | 43.149 | 0.027 | 0
254 | 8.14 | 0 | 45.111 | 0.028 | 0
255 | 8.173 | 0 | 47.072 | 0.029 | 0
256 | 8.205 | 0 | 49.034 | 0.031 | 0
257 | 8.236 | 0 | 50.995 | 0.032 | 0
258 | 8.268 | 0 | 52.957 | 0.033 | 0
259 | 8.3 | 0 | 54.917 | 0.034 | 0
260 | 8.332 | 0 | 56.879 | 0.036 | 0
261 | 8.365 | 0 | 56.879 | 0.036 | 0
262 | 8.397 | 0 | 58.841 | 0.037 | 0
263 | 8.428 | 0 | 60.801 | 0.038 | 0
264 | 8.461 | 0 | 64.724 | 0.04 | 0
265 | 8.492 | 0 | 66.686 | 0.042 | 0
266 | 8.516 | 0 | 68.647 | 0.043 | 0
267 | 8.541 | 0 | 70.609 | 0.044 | 0
268 | 8.572 | 0 | 72.57 | 0.045 | 0
269 | 8.606 | 0 | 72.569 | 0.045 | 0
270 | 8.637 | 0 | 74.531 | 0.047 | 0
271 | 8.668 | 0 | 78.454 | 0.049 | 0
272 | 8.701 | 0 | 80.415 | 0.05 | 0
273 | 8.732 | 0 | 84.338 | 0.053 | 0
274 | 8.756 | 0 | 86.299 | 0.054 | 0
275 | 8.78 | 0 | 88.261 | 0.055 | 0
276 | 8.804 | 0 | 90.221 | 0.056 | 0
277 | 8.836 | 0 | 92.183 | 0.058 | 0
278 | 8.869 | 0.002 | 94.144 | 0.059 | 0.005
279 | 8.901 | 0.002 | 98.067 | 0.061 | 0.005
280 | 8.932 | 0.002 | 101.989 | 0.064 | 0.005
281 | 8.966 | 0.004 | 103.951 | 0.065 | 0.01
282 | 8.996 | 0.01 | 107.873 | 0.067 | 0.024
283 | 9.028 | 0.013 | 109.835 | 0.069 | 0.033
284 | 9.061 | 0.015 | 113.758 | 0.071 | 0.038
285 | 9.092 | 0.015 | 117.68 | 0.074 | 0.038
286 | 9.124 | 0.015 | 121.603 | 0.076 | 0.038
287 | 9.154 | 0.017 | 125.525 | 0.078 | 0.043
288 | 9.18 | 0.022 | 127.487 | 0.08 | 0.055
289 | 9.212 | 0.027 | 131.41 | 0.082 | 0.067
290 | 9.245 | 0.027 | 135.332 | 0.085 | 0.067
291 | 9.276 | 0.027 | 139.255 | 0.087 | 0.067
292 | 9.309 | 0.029 | 143.178 | 0.089 | 0.072
293 | 9.341 | 0.029 | 147.1 | 0.092 | 0.072
294 | 9.373 | 0.034 | 151.022 | 0.094 | 0.086
295 | 9.404 | 0.036 | 152.984 | 0.096 | 0.091
296 | 9.428 | 0.038 | 156.907 | 0.098 | 0.095
297 | 9.46 | 0.04 | 160.829 | 0.101 | 0.1
298 | 9.488 | 0.04 | 164.752 | 0.103 | 0.1
299 | 9.516 | 0.042 | 168.675 | 0.105 | 0.105
300 | 9.541 | 0.045 | 172.597 | 0.108 | 0.112
301 | 9.573 | 0.049 | 176.52 | 0.11 | 0.122
302 | 9.605 | 0.051 | 180.442 | 0.113 | 0.126
303 | 9.637 | 0.052 | 184.365 | 0.115 | 0.129
304 | 9.66 | 0.052 | 190.25 | 0.119 | 0.129
305 | 9.692 | 0.054 | 194.172 | 0.121 | 0.136
306 | 9.725 | 0.057 | 198.094 | 0.124 | 0.143
307 | 9.756 | 0.061 | 202.017 | 0.126 | 0.153
308 | 9.79 | 0.063 | 205.94 | 0.129 | 0.157
309 | 9.844 | 0.065 | 215.747 | 0.135 | 0.162
310 | 9.877 | 0.065 | 219.67 | 0.137 | 0.162
311 | 9.908 | 0.069 | 223.592 | 0.14 | 0.172
312 | 9.94 | 0.074 | 227.515 | 0.142 | 0.186
313 | 9.972 | 0.076 | 233.399 | 0.146 | 0.191
314 | 10.005 | 0.078 | 239.283 | 0.15 | 0.196
315 | 10.036 | 0.078 | 245.167 | 0.153 | 0.196
316 | 10.06 | 0.078 | 251.05 | 0.157 | 0.196
317 | 10.092 | 0.08 | 254.973 | 0.159 | 0.2
318 | 10.124 | 0.086 | 258.896 | 0.162 | 0.215
319 | 10.156 | 0.09 | 262.819 | 0.164 | 0.224
320 | 10.188 | 0.09 | 268.703 | 0.168 | 0.224
321 | 10.22 | 0.09 | 274.586 | 0.172 | 0.224
322 | 10.252 | 0.092 | 280.47 | 0.175 | 0.229
323 | 10.284 | 0.092 | 286.355 | 0.179 | 0.229
324 | 10.316 | 0.097 | 290.277 | 0.181 | 0.243
325 | 10.34 | 0.099 | 294.2 | 0.184 | 0.248
326 | 10.372 | 0.101 | 300.084 | 0.188 | 0.253
327 | 10.404 | 0.103 | 305.968 | 0.191 | 0.258
328 | 10.436 | 0.103 | 311.852 | 0.195 | 0.258
329 | 10.469 | 0.105 | 315.774 | 0.197 | 0.262
330 | 10.524 | 0.113 | 325.582 | 0.203 | 0.282
331 | 10.557 | 0.115 | 331.465 | 0.207 | 0.286
332 | 10.589 | 0.115 | 337.349 | 0.211 | 0.286
333 | 10.621 | 0.116 | 343.233 | 0.215 | 0.291
334 | 10.652 | 0.12 | 351.078 | 0.219 | 0.301
335 | 10.682 | 0.124 | 356.962 | 0.223 | 0.31
336 | 10.708 | 0.126 | 362.847 | 0.227 | 0.315
337 | 10.74 | 0.126 | 370.692 | 0.232 | 0.315
338 | 10.773 | 0.126 | 376.576 | 0.235 | 0.315
339 | 10.805 | 0.128 | 382.46 | 0.239 | 0.32
340 | 10.837 | 0.13 | 386.382 | 0.241 | 0.324
341 | 10.87 | 0.136 | 392.267 | 0.245 | 0.339
342 | 10.9 | 0.137 | 398.151 | 0.249 | 0.344
343 | 10.932 | 0.139 | 404.035 | 0.253 | 0.348
344 | 10.964 | 0.139 | 411.88 | 0.257 | 0.348
345 | 10.988 | 0.14 | 417.764 | 0.261 | 0.351
346 | 11.021 | 0.143 | 423.648 | 0.265 | 0.358
347 | 11.053 | 0.147 | 429.532 | 0.268 | 0.367
348 | 11.084 | 0.151 | 433.455 | 0.271 | 0.377
349 | 11.109 | 0.151 | 441.299 | 0.276 | 0.377
350 | 11.14 | 0.153 | 449.145 | 0.281 | 0.382
351 | 11.173 | 0.153 | 455.03 | 0.284 | 0.382
352 | 11.205 | 0.155 | 460.913 | 0.288 | 0.386
353 | 11.285 | 0.164 | 472.681 | 0.295 | 0.41
354 | 11.317 | 0.166 | 480.526 | 0.3 | 0.415
355 | 11.348 | 0.166 | 488.372 | 0.305 | 0.415
356 | 11.38 | 0.166 | 496.217 | 0.31 | 0.415
357 | 11.413 | 0.168 | 506.023 | 0.316 | 0.42
358 | 11.445 | 0.174 | 509.947 | 0.319 | 0.434
359 | 11.476 | 0.177 | 515.83 | 0.322 | 0.444
360 | 11.508 | 0.179 | 525.637 | 0.329 | 0.449
361 | 11.564 | 0.179 | 541.327 | 0.338 | 0.449
362 | 11.596 | 0.181 | 549.173 | 0.343 | 0.453
363 | 11.629 | 0.183 | 553.095 | 0.346 | 0.458
364 | 11.66 | 0.19 | 557.019 | 0.348 | 0.475
365 | 11.693 | 0.191 | 564.864 | 0.353 | 0.477
366 | 11.724 | 0.193 | 572.709 | 0.358 | 0.482
367 | 11.756 | 0.193 | 580.554 | 0.363 | 0.482
368 | 11.78 | 0.193 | 590.361 | 0.369 | 0.482
369 | 11.805 | 0.195 | 594.283 | 0.371 | 0.487
370 | 11.836 | 0.198 | 598.206 | 0.374 | 0.496
371 | 11.865 | 0.202 | 604.09 | 0.378 | 0.506
372 | 11.892 | 0.204 | 609.974 | 0.381 | 0.511
373 | 11.916 | 0.206 | 619.781 | 0.387 | 0.515
374 | 11.948 | 0.206 | 627.626 | 0.392 | 0.515
375 | 11.972 | 0.206 | 635.471 | 0.397 | 0.515
376 | 12.004 | 0.208 | 641.355 | 0.401 | 0.52
377 | 12.035 | 0.212 | 645.278 | 0.403 | 0.53
378 | 12.06 | 0.216 | 649.201 | 0.406 | 0.539
379 | 12.092 | 0.219 | 657.046 | 0.411 | 0.546
380 | 12.124 | 0.219 | 666.853 | 0.417 | 0.549
381 | 12.156 | 0.219 | 676.659 | 0.423 | 0.549
382 | 12.19 | 0.219 | 684.505 | 0.428 | 0.549
383 | 12.245 | 0.227 | 696.272 | 0.435 | 0.568
384 | 12.277 | 0.231 | 702.157 | 0.439 | 0.577
385 | 12.308 | 0.233 | 710.002 | 0.444 | 0.582
386 | 12.34 | 0.233 | 719.808 | 0.45 | 0.582
387 | 12.372 | 0.234 | 729.615 | 0.456 | 0.585
388 | 12.405 | 0.235 | 737.46 | 0.461 | 0.587
389 | 12.436 | 0.239 | 743.344 | 0.465 | 0.596
390 | 12.468 | 0.243 | 751.19 | 0.469 | 0.608
391 | 12.525 | 0.246 | 764.919 | 0.478 | 0.616
392 | 12.556 | 0.246 | 774.726 | 0.484 | 0.616
393 | 12.588 | 0.248 | 782.571 | 0.489 | 0.62
394 | 12.621 | 0.252 | 790.416 | 0.494 | 0.63
395 | 12.653 | 0.255 | 798.262 | 0.499 | 0.637
396 | 12.685 | 0.256 | 806.107 | 0.504 | 0.639
397 | 12.716 | 0.258 | 813.952 | 0.509 | 0.644
398 | 12.748 | 0.258 | 821.798 | 0.514 | 0.644
399 | 12.781 | 0.26 | 829.643 | 0.519 | 0.649
400 | 12.812 | 0.263 | 835.527 | 0.522 | 0.658
401 | 12.845 | 0.267 | 843.372 | 0.527 | 0.668
402 | 12.877 | 0.269 | 853.179 | 0.533 | 0.673
403 | 12.908 | 0.269 | 862.986 | 0.539 | 0.673
404 | 12.932 | 0.271 | 870.831 | 0.544 | 0.678
405 | 12.956 | 0.273 | 878.677 | 0.549 | 0.682
406 | 12.982 | 0.275 | 882.599 | 0.552 | 0.687
407 | 13.013 | 0.281 | 890.445 | 0.557 | 0.701
408 | 13.044 | 0.282 | 898.29 | 0.561 | 0.706
409 | 13.073 | 0.282 | 908.096 | 0.568 | 0.706
410 | 13.1 | 0.284 | 917.903 | 0.574 | 0.711
411 | 13.132 | 0.284 | 927.709 | 0.58 | 0.711
412 | 13.162 | 0.284 | 933.593 | 0.583 | 0.711
413 | 13.188 | 0.286 | 937.517 | 0.586 | 0.716
414 | 13.213 | 0.291 | 941.439 | 0.588 | 0.728
415 | 13.245 | 0.296 | 947.322 | 0.592 | 0.74
416 | 13.277 | 0.298 | 957.13 | 0.598 | 0.744
417 | 13.38 | 0.3 | 986.55 | 0.617 | 0.749
418 | 13.412 | 0.302 | 990.472 | 0.619 | 0.754
419 | 13.444 | 0.307 | 996.357 | 0.623 | 0.768
420 | 13.477 | 0.311 | 1006.163 | 0.629 | 0.778
421 | 13.508 | 0.313 | 1019.892 | 0.637 | 0.783
422 | 13.54 | 0.313 | 1029.698 | 0.644 | 0.783
423 | 13.572 | 0.313 | 1041.467 | 0.651 | 0.783
424 | 13.604 | 0.315 | 1049.312 | 0.656 | 0.787
425 | 13.636 | 0.317 | 1053.235 | 0.658 | 0.792
426 | 13.668 | 0.323 | 1061.08 | 0.663 | 0.809
427 | 13.7 | 0.324 | 1068.925 | 0.668 | 0.811
428 | 13.725 | 0.326 | 1078.732 | 0.674 | 0.816
429 | 13.748 | 0.328 | 1088.539 | 0.68 | 0.821
430 | 13.772 | 0.328 | 1098.345 | 0.686 | 0.821
431 | 13.797 | 0.328 | 1104.23 | 0.69 | 0.821
432 | 13.829 | 0.33 | 1110.113 | 0.694 | 0.825
433 | 13.861 | 0.332 | 1114.036 | 0.696 | 0.83
434 | 13.892 | 0.337 | 1119.92 | 0.7 | 0.842
435 | 13.925 | 0.342 | 1127.765 | 0.705 | 0.854
436 | 13.957 | 0.344 | 1139.534 | 0.712 | 0.859
437 | 13.988 | 0.344 | 1151.302 | 0.72 | 0.859
438 | 14.016 | 0.345 | 1163.069 | 0.727 | 0.864
439 | 14.045 | 0.345 | 1170.915 | 0.732 | 0.864
440 | 14.076 | 0.347 | 1176.798 | 0.735 | 0.868
441 | 14.108 | 0.351 | 1180.721 | 0.738 | 0.878
442 | 14.141 | 0.355 | 1186.606 | 0.742 | 0.887
443 | 14.172 | 0.357 | 1196.412 | 0.748 | 0.892
444 | 14.204 | 0.357 | 1206.219 | 0.754 | 0.892
445 | 14.236 | 0.359 | 1216.025 | 0.76 | 0.897
446 | 14.26 | 0.359 | 1225.832 | 0.766 | 0.897
447 | 14.292 | 0.363 | 1231.716 | 0.77 | 0.907
448 | 14.317 | 0.365 | 1237.6 | 0.773 | 0.911
449 | 14.348 | 0.368 | 1245.445 | 0.778 | 0.921
450 | 14.377 | 0.37 | 1253.29 | 0.783 | 0.926
451 | 14.404 | 0.37 | 1263.097 | 0.789 | 0.926
452 | 14.436 | 0.372 | 1272.904 | 0.796 | 0.93
453 | 14.468 | 0.374 | 1280.749 | 0.8 | 0.935
454 | 14.501 | 0.378 | 1288.594 | 0.805 | 0.945
455 | 14.532 | 0.382 | 1294.479 | 0.809 | 0.954
456 | 14.564 | 0.382 | 1304.285 | 0.815 | 0.954
457 | 14.596 | 0.384 | 1314.092 | 0.821 | 0.959
458 | 14.628 | 0.386 | 1321.937 | 0.826 | 0.964
459 | 14.66 | 0.387 | 1331.743 | 0.832 | 0.969
460 | 14.692 | 0.391 | 1339.589 | 0.837 | 0.978
461 | 14.724 | 0.395 | 1347.434 | 0.842 | 0.988
462 | 14.757 | 0.395 | 1357.241 | 0.848 | 0.988
463 | 14.788 | 0.397 | 1367.048 | 0.854 | 0.992
464 | 14.813 | 0.397 | 1376.854 | 0.861 | 0.992
465 | 14.844 | 0.399 | 1384.699 | 0.865 | 0.997
466 | 14.874 | 0.403 | 1390.584 | 0.869 | 1.007
467 | 14.901 | 0.407 | 1396.468 | 0.873 | 1.016
468 | 14.932 | 0.408 | 1404.313 | 0.878 | 1.021
469 | 14.96 | 0.408 | 1414.12 | 0.884 | 1.021
470 | 14.988 | 0.408 | 1423.926 | 0.89 | 1.021
471 | 15.021 | 0.41 | 1433.733 | 0.896 | 1.026
472 | 15.053 | 0.413 | 1439.617 | 0.9 | 1.033
473 | 15.085 | 0.417 | 1445.501 | 0.903 | 1.042
474 | 15.116 | 0.42 | 1453.346 | 0.908 | 1.05
475 | 15.149 | 0.42 | 1461.191 | 0.913 | 1.05
476 | 15.18 | 0.422 | 1470.998 | 0.919 | 1.055
477 | 15.213 | 0.424 | 1480.805 | 0.926 | 1.059
478 | 15.273 | 0.429 | 1494.534 | 0.934 | 1.074
479 | 15.301 | 0.431 | 1504.341 | 0.94 | 1.078
480 | 15.332 | 0.433 | 1512.186 | 0.945 | 1.083
481 | 15.364 | 0.433 | 1521.992 | 0.951 | 1.083
482 | 15.396 | 0.435 | 1531.799 | 0.957 | 1.088
483 | 15.428 | 0.441 | 1539.645 | 0.962 | 1.102
484 | 15.46 | 0.443 | 1549.451 | 0.968 | 1.107
485 | 15.485 | 0.445 | 1559.258 | 0.975 | 1.112
486 | 15.516 | 0.445 | 1569.064 | 0.981 | 1.112
487 | 15.549 | 0.447 | 1576.91 | 0.986 | 1.117
488 | 15.58 | 0.447 | 1584.755 | 0.99 | 1.117
489 | 15.64 | 0.454 | 1596.523 | 0.998 | 1.136
490 | 15.668 | 0.456 | 1604.368 | 1.003 | 1.14
491 | 15.692 | 0.458 | 1614.175 | 1.009 | 1.145
492 | 15.724 | 0.458 | 1623.982 | 1.015 | 1.145
493 | 15.756 | 0.46 | 1633.789 | 1.021 | 1.15
494 | 15.813 | 0.466 | 1645.556 | 1.028 | 1.164
495 | 15.844 | 0.47 | 1653.402 | 1.033 | 1.174
496 | 15.877 | 0.471 | 1663.209 | 1.04 | 1.179
497 | 15.908 | 0.471 | 1674.976 | 1.047 | 1.179
498 | 15.94 | 0.471 | 1684.783 | 1.053 | 1.179
499 | 15.964 | 0.473 | 1694.59 | 1.059 | 1.183
500 | 15.996 | 0.475 | 1698.512 | 1.062 | 1.188
501 | 16.025 | 0.481 | 1704.396 | 1.065 | 1.202
502 | 16.052 | 0.483 | 1712.242 | 1.07 | 1.207
503 | 16.077 | 0.483 | 1722.049 | 1.076 | 1.207
504 | 16.108 | 0.485 | 1731.855 | 1.082 | 1.212
505 | 16.14 | 0.485 | 1741.661 | 1.089 | 1.212
506 | 16.174 | 0.489 | 1747.545 | 1.092 | 1.222
507 | 16.204 | 0.492 | 1755.391 | 1.097 | 1.231
508 | 16.236 | 0.496 | 1763.236 | 1.102 | 1.241
509 | 16.268 | 0.496 | 1773.043 | 1.108 | 1.241
510 | 16.293 | 0.496 | 1782.849 | 1.114 | 1.241
511 | 16.324 | 0.498 | 1792.656 | 1.12 | 1.245
512 | 16.349 | 0.5 | 1800.501 | 1.125 | 1.25
513 | 16.38 | 0.506 | 1806.385 | 1.129 | 1.264
514 | 16.412 | 0.508 | 1816.192 | 1.135 | 1.269
515 | 16.444 | 0.508 | 1825.998 | 1.141 | 1.269
516 | 16.501 | 0.51 | 1845.612 | 1.154 | 1.274
517 | 16.532 | 0.512 | 1851.496 | 1.157 | 1.279
518 | 16.564 | 0.515 | 1857.38 | 1.161 | 1.288
519 | 16.592 | 0.519 | 1863.264 | 1.165 | 1.298
520 | 16.62 | 0.521 | 1871.109 | 1.169 | 1.303
521 | 16.653 | 0.521 | 1880.916 | 1.176 | 1.303
522 | 16.685 | 0.523 | 1892.683 | 1.183 | 1.307
523 | 16.716 | 0.523 | 1900.529 | 1.188 | 1.307
524 | 16.748 | 0.529 | 1908.375 | 1.193 | 1.322
525 | 16.773 | 0.531 | 1914.258 | 1.196 | 1.326
526 | 16.797 | 0.532 | 1922.104 | 1.201 | 1.331
527 | 16.829 | 0.534 | 1931.911 | 1.207 | 1.336
528 | 16.861 | 0.534 | 1941.718 | 1.214 | 1.336
529 | 16.893 | 0.536 | 1951.524 | 1.22 | 1.341
530 | 16.924 | 0.54 | 1957.408 | 1.223 | 1.35
531 | 16.952 | 0.542 | 1965.253 | 1.228 | 1.355
532 | 16.981 | 0.544 | 1973.098 | 1.233 | 1.36
533 | 17.012 | 0.546 | 1982.905 | 1.239 | 1.365
534 | 17.045 | 0.546 | 1990.751 | 1.244 | 1.365
535 | 17.076 | 0.551 | 2000.557 | 1.25 | 1.376
536 | 17.108 | 0.553 | 2008.402 | 1.255 | 1.384
537 | 17.14 | 0.555 | 2018.209 | 1.261 | 1.389
538 | 17.189 | 0.557 | 2035.861 | 1.272 | 1.393
539 | 17.221 | 0.557 | 2043.706 | 1.277 | 1.393
540 | 17.252 | 0.561 | 2049.591 | 1.281 | 1.403
541 | 17.284 | 0.565 | 2057.436 | 1.286 | 1.412
542 | 17.317 | 0.567 | 2067.242 | 1.292 | 1.417
543 | 17.349 | 0.567 | 2075.088 | 1.297 | 1.417
544 | 17.38 | 0.569 | 2084.895 | 1.303 | 1.422
545 | 17.412 | 0.572 | 2092.74 | 1.308 | 1.429
546 | 17.444 | 0.574 | 2100.585 | 1.313 | 1.436
547 | 17.477 | 0.576 | 2108.431 | 1.318 | 1.441
548 | 17.508 | 0.578 | 2116.276 | 1.323 | 1.446
549 | 17.542 | 0.58 | 2126.082 | 1.329 | 1.451
550 | 17.573 | 0.582 | 2133.927 | 1.334 | 1.455
551 | 17.604 | 0.586 | 2143.734 | 1.34 | 1.465
552 | 17.628 | 0.588 | 2149.618 | 1.344 | 1.47
553 | 17.652 | 0.588 | 2159.425 | 1.35 | 1.47
554 | 17.677 | 0.59 | 2167.27 | 1.355 | 1.474
555 | 17.709 | 0.59 | 2175.115 | 1.359 | 1.474
556 | 17.74 | 0.594 | 2182.961 | 1.364 | 1.484
557 | 17.772 | 0.597 | 2188.844 | 1.368 | 1.493
558 | 17.804 | 0.599 | 2198.651 | 1.374 | 1.498
559 | 17.837 | 0.601 | 2206.496 | 1.379 | 1.503
560 | 17.868 | 0.601 | 2216.304 | 1.385 | 1.503
561 | 17.9 | 0.604 | 2226.11 | 1.391 | 1.51
562 | 17.933 | 0.608 | 2233.956 | 1.396 | 1.52
563 | 17.965 | 0.611 | 2241.801 | 1.401 | 1.527
564 | 17.997 | 0.613 | 2251.607 | 1.407 | 1.532
565 | 18.028 | 0.613 | 2261.414 | 1.413 | 1.532
566 | 18.084 | 0.616 | 2277.105 | 1.423 | 1.541
567 | 18.109 | 0.618 | 2282.989 | 1.427 | 1.546
568 | 18.14 | 0.622 | 2290.834 | 1.432 | 1.556
569 | 18.172 | 0.624 | 2298.679 | 1.437 | 1.56
570 | 18.204 | 0.625 | 2308.486 | 1.443 | 1.563
571 | 18.236 | 0.626 | 2316.331 | 1.448 | 1.565
572 | 18.269 | 0.629 | 2324.176 | 1.453 | 1.572
573 | 18.301 | 0.632 | 2333.984 | 1.459 | 1.579
574 | 18.332 | 0.636 | 2341.828 | 1.464 | 1.589
575 | 18.357 | 0.636 | 2349.673 | 1.469 | 1.589
576 | 18.388 | 0.637 | 2359.48 | 1.475 | 1.594
577 | 18.421 | 0.637 | 2367.326 | 1.48 | 1.594
578 | 18.452 | 0.639 | 2375.171 | 1.484 | 1.598
579 | 18.484 | 0.643 | 2381.055 | 1.488 | 1.608
580 | 18.54 | 0.649 | 2392.824 | 1.496 | 1.622
581 | 18.565 | 0.649 | 2402.629 | 1.502 | 1.622
582 | 18.588 | 0.651 | 2412.437 | 1.508 | 1.627
583 | 18.612 | 0.651 | 2420.282 | 1.513 | 1.627
584 | 18.672 | 0.657 | 2432.05 | 1.52 | 1.641
585 | 18.7 | 0.66 | 2437.934 | 1.524 | 1.651
586 | 18.724 | 0.662 | 2447.741 | 1.53 | 1.656
587 | 18.748 | 0.664 | 2457.547 | 1.536 | 1.66
588 | 18.772 | 0.664 | 2467.353 | 1.542 | 1.66
589 | 18.805 | 0.664 | 2477.16 | 1.548 | 1.66
590 | 18.836 | 0.666 | 2483.044 | 1.552 | 1.665
591 | 18.868 | 0.668 | 2486.967 | 1.554 | 1.67
592 | 18.9 | 0.672 | 2492.851 | 1.558 | 1.68
593 | 18.932 | 0.676 | 2498.735 | 1.562 | 1.689
594 | 18.956 | 0.678 | 2508.542 | 1.568 | 1.694
595 | 18.981 | 0.678 | 2518.348 | 1.574 | 1.694
596 | 19.004 | 0.679 | 2528.155 | 1.58 | 1.699
597 | 19.029 | 0.679 | 2536 | 1.585 | 1.699
598 | 19.06 | 0.679 | 2541.884 | 1.589 | 1.699
599 | 19.084 | 0.681 | 2543.845 | 1.59 | 1.703
600 | 19.117 | 0.687 | 2549.73 | 1.594 | 1.718
601 | 19.148 | 0.689 | 2555.614 | 1.597 | 1.723
602 | 19.172 | 0.691 | 2565.42 | 1.603 | 1.727
603 | 19.204 | 0.693 | 2575.226 | 1.61 | 1.732
604 | 19.228 | 0.694 | 2585.033 | 1.616 | 1.735
605 | 19.262 | 0.696 | 2592.878 | 1.621 | 1.739
606 | 19.292 | 0.697 | 2598.762 | 1.624 | 1.742
607 | 19.316 | 0.7 | 2606.608 | 1.629 | 1.751
608 | 19.348 | 0.702 | 2612.492 | 1.633 | 1.756
609 | 19.379 | 0.704 | 2620.338 | 1.638 | 1.761
610 | 19.405 | 0.704 | 2628.183 | 1.643 | 1.761
611 | 19.436 | 0.708 | 2636.028 | 1.648 | 1.77
612 | 19.469 | 0.71 | 2643.873 | 1.652 | 1.775
613 | 19.5 | 0.714 | 2653.68 | 1.659 | 1.785
614 | 19.526 | 0.714 | 2661.526 | 1.663 | 1.785
615 | 19.556 | 0.716 | 2669.371 | 1.668 | 1.789
616 | 19.584 | 0.718 | 2677.216 | 1.673 | 1.794
617 | 19.613 | 0.72 | 2685.062 | 1.678 | 1.799
618 | 19.636 | 0.72 | 2690.945 | 1.682 | 1.799
619 | 19.66 | 0.723 | 2696.829 | 1.686 | 1.808
620 | 19.693 | 0.726 | 2704.675 | 1.69 | 1.815
621 | 19.724 | 0.727 | 2712.52 | 1.695 | 1.818
622 | 19.756 | 0.729 | 2720.365 | 1.7 | 1.823
623 | 19.78 | 0.729 | 2728.211 | 1.705 | 1.823
624 | 19.806 | 0.731 | 2736.056 | 1.71 | 1.827
625 | 19.837 | 0.735 | 2741.94 | 1.714 | 1.837
626 | 19.869 | 0.738 | 2747.823 | 1.717 | 1.844
627 | 19.9 | 0.739 | 2755.669 | 1.722 | 1.847
628 | 19.932 | 0.741 | 2765.476 | 1.728 | 1.851
629 | 19.965 | 0.742 | 2773.321 | 1.733 | 1.856
630 | 19.997 | 0.744 | 2781.166 | 1.738 | 1.861
631 | 20.028 | 0.747 | 2789.012 | 1.743 | 1.868
632 | 20.062 | 0.75 | 2796.857 | 1.748 | 1.875
633 | 20.092 | 0.752 | 2806.663 | 1.754 | 1.88
634 | 20.153 | 0.754 | 2822.355 | 1.764 | 1.885
635 | 20.181 | 0.756 | 2830.2 | 1.769 | 1.89
636 | 20.204 | 0.76 | 2836.084 | 1.773 | 1.899
637 | 20.228 | 0.762 | 2843.929 | 1.777 | 1.906
638 | 20.261 | 0.763 | 2851.774 | 1.782 | 1.909
639 | 20.292 | 0.765 | 2859.619 | 1.787 | 1.913
640 | 20.324 | 0.765 | 2869.426 | 1.793 | 1.913
641 | 20.35 | 0.767 | 2875.31 | 1.797 | 1.918
642 | 20.381 | 0.772 | 2883.155 | 1.802 | 1.93
643 | 20.413 | 0.775 | 2889.04 | 1.806 | 1.937
644 | 20.444 | 0.777 | 2898.847 | 1.812 | 1.942
645 | 20.469 | 0.777 | 2906.692 | 1.817 | 1.942
646 | 20.5 | 0.779 | 2916.498 | 1.823 | 1.947
647 | 20.532 | 0.779 | 2924.344 | 1.828 | 1.947
648 | 20.564 | 0.783 | 2928.266 | 1.83 | 1.956
649 | 20.597 | 0.788 | 2936.111 | 1.835 | 1.971
650 | 20.628 | 0.79 | 2943.957 | 1.84 | 1.975
651 | 20.661 | 0.79 | 2953.764 | 1.846 | 1.975
652 | 20.692 | 0.792 | 2965.531 | 1.853 | 1.98
653 | 20.724 | 0.792 | 2973.377 | 1.858 | 1.98
654 | 20.756 | 0.792 | 2979.261 | 1.862 | 1.98
655 | 20.788 | 0.798 | 2983.183 | 1.864 | 1.994
656 | 20.821 | 0.803 | 2989.068 | 1.868 | 2.007
657 | 20.852 | 0.804 | 2998.874 | 1.874 | 2.009
658 | 20.885 | 0.804 | 3008.681 | 1.88 | 2.009
659 | 20.916 | 0.805 | 3018.488 | 1.887 | 2.014
660 | 20.949 | 0.807 | 3026.333 | 1.891 | 2.018
661 | 20.981 | 0.811 | 3032.217 | 1.895 | 2.028
662 | 21.012 | 0.815 | 3040.062 | 1.9 | 2.037
663 | 21.045 | 0.817 | 3047.907 | 1.905 | 2.042
664 | 21.073 | 0.817 | 3057.714 | 1.911 | 2.042
665 | 21.101 | 0.818 | 3067.521 | 1.917 | 2.044
666 | 21.132 | 0.819 | 3075.366 | 1.922 | 2.047
667 | 21.156 | 0.823 | 3079.289 | 1.925 | 2.057
668 | 21.18 | 0.826 | 3083.211 | 1.927 | 2.066
669 | 21.212 | 0.83 | 3091.056 | 1.932 | 2.076
670 | 21.244 | 0.83 | 3100.863 | 1.938 | 2.076
671 | 21.276 | 0.83 | 3110.67 | 1.944 | 2.076
672 | 21.309 | 0.83 | 3118.515 | 1.949 | 2.076
673 | 21.34 | 0.832 | 3124.399 | 1.953 | 2.08
674 | 21.372 | 0.838 | 3128.322 | 1.955 | 2.095
675 | 21.405 | 0.842 | 3136.167 | 1.96 | 2.104
676 | 21.436 | 0.842 | 3145.974 | 1.966 | 2.104
677 | 21.469 | 0.844 | 3153.819 | 1.971 | 2.109
678 | 21.5 | 0.844 | 3163.626 | 1.977 | 2.109
679 | 21.532 | 0.846 | 3171.471 | 1.982 | 2.114
680 | 21.564 | 0.852 | 3177.355 | 1.986 | 2.131
681 | 21.597 | 0.853 | 3185.2 | 1.991 | 2.133
682 | 21.628 | 0.855 | 3195.007 | 1.997 | 2.138
683 | 21.662 | 0.855 | 3202.853 | 2.002 | 2.138
684 | 21.692 | 0.857 | 3210.698 | 2.007 | 2.142
685 | 21.724 | 0.861 | 3216.582 | 2.01 | 2.152
686 | 21.756 | 0.865 | 3224.427 | 2.015 | 2.161
687 | 21.788 | 0.865 | 3230.311 | 2.019 | 2.161
688 | 21.813 | 0.867 | 3238.156 | 2.024 | 2.166
689 | 21.844 | 0.868 | 3246.001 | 2.029 | 2.169
690 | 21.876 | 0.872 | 3253.847 | 2.034 | 2.181
691 | 21.901 | 0.874 | 3261.692 | 2.039 | 2.185
692 | 21.932 | 0.876 | 3269.538 | 2.043 | 2.19
693 | 21.957 | 0.876 | 3277.383 | 2.048 | 2.19
694 | 21.98 | 0.878 | 3285.229 | 2.053 | 2.195
695 | 22.012 | 0.879 | 3293.073 | 2.058 | 2.197
696 | 22.044 | 0.882 | 3296.996 | 2.061 | 2.204
697 | 22.076 | 0.887 | 3304.842 | 2.066 | 2.219
698 | 22.109 | 0.889 | 3312.687 | 2.07 | 2.224
699 | 22.141 | 0.889 | 3322.494 | 2.077 | 2.224
700 | 22.172 | 0.889 | 3332.3 | 2.083 | 2.224
701 | 22.205 | 0.891 | 3340.146 | 2.088 | 2.228
702 | 22.261 | 0.897 | 3347.991 | 2.092 | 2.243
703 | 22.293 | 0.901 | 3353.874 | 2.096 | 2.252
704 | 22.324 | 0.903 | 3361.72 | 2.101 | 2.257
705 | 22.356 | 0.903 | 3371.526 | 2.107 | 2.257
706 | 22.389 | 0.904 | 3381.333 | 2.113 | 2.259
707 | 22.42 | 0.905 | 3389.178 | 2.118 | 2.262
708 | 22.452 | 0.91 | 3395.063 | 2.122 | 2.276
709 | 22.485 | 0.914 | 3400.947 | 2.126 | 2.286
710 | 22.545 | 0.916 | 3416.637 | 2.135 | 2.29
711 | 22.573 | 0.916 | 3426.444 | 2.142 | 2.29
712 | 22.604 | 0.918 | 3434.289 | 2.146 | 2.295
713 | 22.636 | 0.921 | 3438.212 | 2.149 | 2.302
714 | 22.693 | 0.928 | 3451.941 | 2.157 | 2.319
715 | 22.724 | 0.929 | 3459.787 | 2.162 | 2.324
716 | 22.756 | 0.929 | 3469.594 | 2.168 | 2.324
717 | 22.788 | 0.929 | 3477.438 | 2.173 | 2.324
718 | 22.844 | 0.938 | 3491.168 | 2.182 | 2.345
719 | 22.876 | 0.941 | 3499.013 | 2.187 | 2.352
720 | 22.908 | 0.943 | 3508.82 | 2.193 | 2.357
721 | 22.94 | 0.943 | 3518.627 | 2.199 | 2.357
722 | 22.972 | 0.943 | 3528.433 | 2.205 | 2.357
723 | 23.005 | 0.943 | 3534.317 | 2.209 | 2.357
724 | 23.036 | 0.949 | 3538.24 | 2.211 | 2.371
725 | 23.068 | 0.952 | 3544.124 | 2.215 | 2.381
726 | 23.124 | 0.954 | 3555.892 | 2.222 | 2.386
727 | 23.148 | 0.954 | 3565.698 | 2.229 | 2.386
728 | 23.172 | 0.956 | 3573.544 | 2.233 | 2.391
729 | 23.205 | 0.959 | 3577.466 | 2.236 | 2.398
730 | 23.236 | 0.964 | 3583.35 | 2.24 | 2.41
731 | 23.268 | 0.966 | 3591.196 | 2.244 | 2.414
732 | 23.3 | 0.968 | 3599.041 | 2.249 | 2.419
733 | 23.324 | 0.968 | 3608.848 | 2.256 | 2.419
734 | 23.356 | 0.968 | 3616.693 | 2.26 | 2.419
735 | 23.38 | 0.97 | 3622.577 | 2.264 | 2.424
736 | 23.405 | 0.972 | 3626.5 | 2.267 | 2.431
737 | 23.436 | 0.978 | 3630.422 | 2.269 | 2.446
738 | 23.468 | 0.981 | 3638.268 | 2.274 | 2.453
739 | 23.501 | 0.981 | 3648.075 | 2.28 | 2.453
740 | 23.532 | 0.981 | 3657.881 | 2.286 | 2.453
741 | 23.557 | 0.981 | 3667.687 | 2.292 | 2.453
742 | 23.589 | 0.984 | 3671.61 | 2.295 | 2.46
743 | 23.621 | 0.989 | 3675.533 | 2.297 | 2.472
744 | 23.653 | 0.992 | 3681.417 | 2.301 | 2.481
745 | 23.684 | 0.994 | 3689.263 | 2.306 | 2.486
746 | 23.716 | 0.994 | 3699.069 | 2.312 | 2.486
747 | 23.748 | 0.994 | 3706.915 | 2.317 | 2.486
748 | 23.78 | 0.996 | 3714.759 | 2.322 | 2.491
749 | 23.813 | 1.002 | 3720.644 | 2.325 | 2.505
750 | 23.844 | 1.006 | 3726.528 | 2.329 | 2.515
751 | 23.876 | 1.006 | 3734.373 | 2.334 | 2.515
752 | 23.909 | 1.008 | 3742.218 | 2.339 | 2.519
753 | 23.94 | 1.008 | 3750.063 | 2.344 | 2.519
754 | 23.973 | 1.008 | 3755.947 | 2.347 | 2.519
755 | 24.005 | 1.013 | 3761.831 | 2.351 | 2.534
756 | 24.036 | 1.017 | 3767.715 | 2.355 | 2.543
757 | 24.069 | 1.019 | 3773.6 | 2.358 | 2.548
758 | 24.1 | 1.019 | 3781.445 | 2.363 | 2.548
759 | 24.132 | 1.019 | 3789.29 | 2.368 | 2.548
760 | 24.164 | 1.022 | 3797.136 | 2.373 | 2.555
761 | 24.197 | 1.027 | 3801.058 | 2.376 | 2.567
762 | 24.229 | 1.031 | 3806.942 | 2.379 | 2.577
763 | 24.26 | 1.032 | 3812.826 | 2.383 | 2.579
764 | 24.292 | 1.033 | 3822.632 | 2.389 | 2.581
765 | 24.324 | 1.033 | 3830.478 | 2.394 | 2.581
766 | 24.356 | 1.035 | 3836.362 | 2.398 | 2.588
767 | 24.389 | 1.043 | 3842.246 | 2.401 | 2.608
768 | 24.42 | 1.044 | 3850.091 | 2.406 | 2.61
769 | 24.449 | 1.046 | 3859.898 | 2.412 | 2.615
770 | 24.477 | 1.046 | 3867.744 | 2.417 | 2.615
771 | 24.508 | 1.046 | 3877.55 | 2.423 | 2.615
772 | 24.54 | 1.048 | 3883.434 | 2.427 | 2.62
773 | 24.572 | 1.05 | 3885.395 | 2.428 | 2.624
774 | 24.604 | 1.055 | 3887.357 | 2.43 | 2.639
775 | 24.628 | 1.057 | 3893.241 | 2.433 | 2.643
776 | 24.66 | 1.059 | 3901.086 | 2.438 | 2.648
777 | 24.692 | 1.059 | 3910.893 | 2.444 | 2.648
778 | 24.725 | 1.059 | 3918.738 | 2.449 | 2.648
779 | 24.756 | 1.061 | 3922.661 | 2.452 | 2.653
780 | 24.788 | 1.068 | 3928.544 | 2.455 | 2.67
781 | 24.821 | 1.071 | 3934.429 | 2.459 | 2.677
782 | 24.852 | 1.071 | 3942.274 | 2.464 | 2.677
783 | 24.886 | 1.073 | 3950.12 | 2.469 | 2.682
784 | 24.917 | 1.073 | 3957.964 | 2.474 | 2.682
785 | 24.948 | 1.075 | 3965.81 | 2.479 | 2.686
786 | 24.98 | 1.081 | 3969.732 | 2.481 | 2.703
787 | 25.012 | 1.084 | 3977.578 | 2.486 | 2.71
788 | 25.044 | 1.084 | 3983.462 | 2.49 | 2.71
789 | 25.076 | 1.084 | 3991.307 | 2.495 | 2.71
790 | 25.101 | 1.084 | 3999.152 | 2.499 | 2.71
791 | 25.133 | 1.087 | 4005.036 | 2.503 | 2.717
792 | 25.166 | 1.094 | 4006.998 | 2.504 | 2.734
793 | 25.196 | 1.097 | 4014.843 | 2.509 | 2.744
794 | 25.228 | 1.097 | 4022.688 | 2.514 | 2.744
795 | 25.267 | 1.097 | 4030.533 | 2.519 | 2.744