## 工作表1
No. | 時間( s) | 變形( mm) | 力量( N) | 應力( N/mm^2) | 應變( %)
1 | 0 | 0 | 0 | 0 | 0
2 | 0.093 | 0 | 0 | 0 | 0
3 | 0.124 | 0 | 1.962 | 0.001 | 0
4 | 0.161 | 0 | 1.961 | 0.001 | 0
5 | 0.188 | 0 | 0.001 | 0 | 0
6 | 0.221 | 0 | 0 | 0 | 0
7 | 0.251 | 0 | 0 | 0 | 0
8 | 0.277 | 0 | 0 | 0 | 0
9 | 0.308 | 0 | 0 | 0 | 0
10 | 0.341 | 0 | 0 | 0 | 0
11 | 0.371 | 0 | 0 | 0 | 0
12 | 0.403 | 0 | 0 | 0 | 0
13 | 0.435 | 0 | 0 | 0 | 0
14 | 0.467 | 0 | 0 | 0 | 0
15 | 0.499 | 0 | 0 | 0 | 0
16 | 0.531 | 0 | 0 | 0 | 0
17 | 0.563 | 0 | 0 | 0 | 0
18 | 0.595 | 0 | 0 | 0 | 0
19 | 0.628 | 0 | 0 | 0 | 0
20 | 0.659 | 0 | 0 | 0 | 0
21 | 0.691 | 0 | 0 | 0 | 0
22 | 0.723 | 0 | 0 | 0 | 0
23 | 0.755 | 0 | 0 | 0 | 0
24 | 0.787 | 0 | 0 | 0 | 0
25 | 0.82 | 0 | 0 | 0 | 0
26 | 0.851 | 0 | 0 | 0 | 0
27 | 0.883 | 0 | 0 | 0 | 0
28 | 0.915 | 0 | 0 | 0 | 0
29 | 0.947 | 0 | 0 | 0 | 0
30 | 0.979 | 0 | 0 | 0 | 0
31 | 1.011 | 0 | 0 | 0 | 0
32 | 1.043 | 0 | 0 | 0 | 0
33 | 1.075 | 0 | 0 | 0 | 0
34 | 1.107 | 0 | 0 | 0 | 0
35 | 1.139 | 0 | 0 | 0 | 0
36 | 1.171 | 0 | 0 | 0 | 0
37 | 1.203 | 0 | 0 | 0 | 0
38 | 1.236 | 0 | 0 | 0 | 0
39 | 1.267 | 0 | 0 | 0 | 0
40 | 1.3 | 0 | 0 | 0 | 0
41 | 1.332 | 0 | 0 | 0 | 0
42 | 1.363 | 0 | 0 | 0 | 0
43 | 1.395 | 0 | 0 | 0 | 0
44 | 1.427 | 0 | 0 | 0 | 0
45 | 1.46 | 0 | 0 | 0 | 0
46 | 1.491 | 0 | 0 | 0 | 0
47 | 1.524 | 0 | 0 | 0 | 0
48 | 1.555 | 0 | 0 | 0 | 0
49 | 1.587 | 0 | 0 | 0 | 0
50 | 1.62 | 0 | 0 | 0 | 0
51 | 1.652 | 0 | 0 | 0 | 0
52 | 1.683 | 0 | 0 | 0 | 0
53 | 1.715 | 0 | 0 | 0 | 0
54 | 1.748 | 0 | 0 | 0 | 0
55 | 1.78 | 0 | 0 | 0 | 0
56 | 1.811 | 0 | 0 | 0 | 0
57 | 1.843 | 0 | 0 | 0 | 0
58 | 1.875 | 0 | 0 | 0 | 0
59 | 1.908 | 0 | 0 | 0 | 0
60 | 1.939 | 0 | 0 | 0 | 0
61 | 1.973 | 0 | 0 | 0 | 0
62 | 2.003 | 0 | 0 | 0 | 0
63 | 2.035 | 0 | 0 | 0 | 0
64 | 2.068 | 0 | 0 | 0 | 0
65 | 2.099 | 0 | 0 | 0 | 0
66 | 2.132 | 0 | 0 | 0 | 0
67 | 2.164 | 0 | 0 | 0 | 0
68 | 2.196 | 0 | 0 | 0 | 0
69 | 2.229 | 0 | 0 | 0 | 0
70 | 2.26 | 0 | 0 | 0 | 0
71 | 2.291 | 0 | 0 | 0 | 0
72 | 2.324 | 0 | 0 | 0 | 0
73 | 2.356 | 0 | 0 | 0 | 0
74 | 2.388 | 0 | 0 | 0 | 0
75 | 2.42 | 0 | 0 | 0 | 0
76 | 2.451 | 0 | 0 | 0 | 0
77 | 2.483 | 0 | 0 | 0 | 0
78 | 2.515 | 0 | 0 | 0 | 0
79 | 2.548 | 0 | 0 | 0 | 0
80 | 2.579 | 0 | 0 | 0 | 0
81 | 2.611 | 0 | 0 | 0 | 0
82 | 2.644 | 0 | 0 | 0 | 0
83 | 2.675 | 0 | 0 | 0 | 0
84 | 2.707 | 0 | 0 | 0 | 0
85 | 2.739 | 0 | 0 | 0 | 0
86 | 2.767 | 0 | 0 | 0 | 0
87 | 2.795 | 0 | 0 | 0 | 0
88 | 2.82 | 0 | 0 | 0 | 0
89 | 2.851 | 0 | 0 | 0 | 0
90 | 2.883 | 0 | 0 | 0 | 0
91 | 2.917 | 0 | 0 | 0 | 0
92 | 2.947 | 0 | 0 | 0 | 0
93 | 2.979 | 0 | 0 | 0 | 0
94 | 3.012 | 0 | 0 | 0 | 0
95 | 3.043 | 0 | 0 | 0 | 0
96 | 3.076 | 0 | 0 | 0 | 0
97 | 3.107 | 0 | 0 | 0 | 0
98 | 3.14 | 0 | 0 | 0 | 0
99 | 3.171 | 0 | 0 | 0 | 0
100 | 3.204 | 0 | 0 | 0 | 0
101 | 3.236 | 0 | 0 | 0 | 0
102 | 3.268 | 0 | 0 | 0 | 0
103 | 3.3 | 0 | 0 | 0 | 0
104 | 3.331 | 0 | 0 | 0 | 0
105 | 3.363 | 0 | 0 | 0 | 0
106 | 3.395 | 0 | 0 | 0 | 0
107 | 3.427 | 0 | 0 | 0 | 0
108 | 3.453 | 0 | 0 | 0 | 0
109 | 3.483 | 0 | 0 | 0 | 0
110 | 3.515 | 0 | 0 | 0 | 0
111 | 3.548 | 0 | 0 | 0 | 0
112 | 3.627 | 0 | 0 | 0 | 0
113 | 3.659 | 0 | 0 | 0 | 0
114 | 3.691 | 0 | 0 | 0 | 0
115 | 3.723 | 0 | 0 | 0 | 0
116 | 3.756 | 0 | 0 | 0 | 0
117 | 3.788 | 0 | 0 | 0 | 0
118 | 3.819 | 0 | 0 | 0 | 0
119 | 3.851 | 0 | 0 | 0 | 0
120 | 3.884 | 0 | 0 | 0 | 0
121 | 3.916 | 0 | 0 | 0 | 0
122 | 3.947 | 0 | 0 | 0 | 0
123 | 3.979 | 0 | 0 | 0 | 0
124 | 4.013 | 0 | 0 | 0 | 0
125 | 4.043 | 0 | 0 | 0 | 0
126 | 4.075 | 0 | 0 | 0 | 0
127 | 4.107 | 0 | 0 | 0 | 0
128 | 4.14 | 0 | 0 | 0 | 0
129 | 4.171 | 0 | 0 | 0 | 0
130 | 4.203 | 0 | 0 | 0 | 0
131 | 4.236 | 0 | 0 | 0 | 0
132 | 4.267 | 0 | 0 | 0 | 0
133 | 4.3 | 0 | 0 | 0 | 0
134 | 4.331 | 0 | 0 | 0 | 0
135 | 4.363 | 0 | 0 | 0 | 0
136 | 4.395 | 0 | 0 | 0 | 0
137 | 4.427 | 0 | 0 | 0 | 0
138 | 4.459 | 0 | 0 | 0 | 0
139 | 4.492 | 0 | 0 | 0 | 0
140 | 4.523 | 0 | 0 | 0 | 0
141 | 4.557 | 0 | 0 | 0 | 0
142 | 4.587 | 0 | 0 | 0 | 0
143 | 4.619 | 0 | 0 | 0 | 0
144 | 4.651 | 0 | 0 | 0 | 0
145 | 4.684 | 0 | 0 | 0 | 0
146 | 4.715 | 0 | 0 | 0 | 0
147 | 4.747 | 0 | 0 | 0 | 0
148 | 4.781 | 0 | 0 | 0 | 0
149 | 4.812 | 0 | 1.962 | 0.001 | 0
150 | 4.844 | 0 | 1.961 | 0.001 | 0
151 | 4.876 | 0 | 1.961 | 0.001 | 0
152 | 4.907 | 0 | 1.961 | 0.001 | 0
153 | 4.937 | 0 | 1.961 | 0.001 | 0
154 | 4.964 | 0 | 1.961 | 0.001 | 0
155 | 4.995 | 0 | 1.961 | 0.001 | 0
156 | 5.029 | 0 | 1.961 | 0.001 | 0
157 | 5.059 | 0 | 1.961 | 0.001 | 0
158 | 5.091 | 0 | 1.961 | 0.001 | 0
159 | 5.123 | 0 | 1.961 | 0.001 | 0
160 | 5.155 | 0 | 3.923 | 0.002 | 0
161 | 5.188 | 0 | 1.962 | 0.001 | 0
162 | 5.22 | 0 | 3.923 | 0.002 | 0
163 | 5.252 | 0 | 3.923 | 0.002 | 0
164 | 5.283 | 0 | 3.923 | 0.002 | 0
165 | 5.315 | 0 | 3.923 | 0.002 | 0
166 | 5.347 | 0 | 3.923 | 0.002 | 0
167 | 5.38 | 0 | 3.923 | 0.002 | 0
168 | 5.412 | 0 | 3.923 | 0.002 | 0
169 | 5.445 | 0 | 3.923 | 0.002 | 0
170 | 5.476 | 0 | 3.923 | 0.002 | 0
171 | 5.507 | 0 | 3.923 | 0.002 | 0
172 | 5.539 | 0 | 3.923 | 0.002 | 0
173 | 5.571 | 0 | 3.923 | 0.002 | 0
174 | 5.603 | 0 | 3.923 | 0.002 | 0
175 | 5.636 | 0 | 3.923 | 0.002 | 0
176 | 5.667 | 0 | 3.923 | 0.002 | 0
177 | 5.699 | 0 | 3.923 | 0.002 | 0
178 | 5.732 | 0 | 3.923 | 0.002 | 0
179 | 5.764 | 0 | 3.923 | 0.002 | 0
180 | 5.796 | 0 | 3.923 | 0.002 | 0
181 | 5.828 | 0 | 3.923 | 0.002 | 0
182 | 5.86 | 0 | 3.923 | 0.002 | 0
183 | 5.891 | 0 | 3.923 | 0.002 | 0
184 | 5.923 | 0 | 3.923 | 0.002 | 0
185 | 5.956 | 0 | 3.923 | 0.002 | 0
186 | 5.987 | 0 | 3.923 | 0.002 | 0
187 | 6.019 | 0 | 3.923 | 0.002 | 0
188 | 6.052 | 0 | 3.923 | 0.002 | 0
189 | 6.083 | 0 | 3.923 | 0.002 | 0
190 | 6.116 | 0 | 3.923 | 0.002 | 0
191 | 6.148 | 0 | 3.923 | 0.002 | 0
192 | 6.179 | 0 | 3.923 | 0.002 | 0
193 | 6.212 | 0 | 3.923 | 0.002 | 0
194 | 6.243 | 0 | 3.923 | 0.002 | 0
195 | 6.275 | 0 | 3.923 | 0.002 | 0
196 | 6.308 | 0 | 3.923 | 0.002 | 0
197 | 6.339 | 0 | 3.923 | 0.002 | 0
198 | 6.372 | 0 | 5.885 | 0.004 | 0
199 | 6.404 | 0 | 5.884 | 0.004 | 0
200 | 6.436 | 0 | 5.884 | 0.004 | 0
201 | 6.467 | 0 | 5.884 | 0.004 | 0
202 | 6.5 | 0 | 5.884 | 0.004 | 0
203 | 6.531 | 0 | 5.884 | 0.004 | 0
204 | 6.565 | 0 | 7.846 | 0.005 | 0
205 | 6.596 | 0 | 7.845 | 0.005 | 0
206 | 6.628 | 0 | 7.845 | 0.005 | 0
207 | 6.659 | 0 | 7.845 | 0.005 | 0
208 | 6.691 | 0 | 7.845 | 0.005 | 0
209 | 6.724 | 0 | 7.845 | 0.005 | 0
210 | 6.755 | 0 | 7.845 | 0.005 | 0
211 | 6.788 | 0 | 9.807 | 0.006 | 0
212 | 6.819 | 0 | 9.807 | 0.006 | 0
213 | 6.851 | 0 | 9.807 | 0.006 | 0
214 | 6.876 | 0 | 9.807 | 0.006 | 0
215 | 6.907 | 0 | 9.807 | 0.006 | 0
216 | 6.932 | 0 | 9.807 | 0.006 | 0
217 | 6.964 | 0 | 11.768 | 0.007 | 0
218 | 6.995 | 0 | 11.768 | 0.007 | 0
219 | 7.027 | 0 | 11.768 | 0.007 | 0
220 | 7.059 | 0 | 11.768 | 0.007 | 0
221 | 7.091 | 0 | 11.768 | 0.007 | 0
222 | 7.123 | 0 | 13.73 | 0.009 | 0
223 | 7.156 | 0 | 13.729 | 0.009 | 0
224 | 7.187 | 0 | 13.729 | 0.009 | 0
225 | 7.22 | 0 | 13.729 | 0.009 | 0
226 | 7.251 | 0 | 15.691 | 0.01 | 0
227 | 7.275 | 0 | 15.691 | 0.01 | 0
228 | 7.307 | 0 | 15.691 | 0.01 | 0
229 | 7.34 | 0 | 15.691 | 0.01 | 0
230 | 7.372 | 0 | 17.652 | 0.011 | 0
231 | 7.403 | 0 | 17.652 | 0.011 | 0
232 | 7.436 | 0 | 19.614 | 0.012 | 0
233 | 7.467 | 0 | 19.613 | 0.012 | 0
234 | 7.499 | 0 | 19.613 | 0.012 | 0
235 | 7.529 | 0 | 21.575 | 0.013 | 0
236 | 7.556 | 0 | 21.575 | 0.013 | 0
237 | 7.588 | 0 | 21.575 | 0.013 | 0
238 | 7.619 | 0 | 21.575 | 0.013 | 0
239 | 7.651 | 0 | 23.537 | 0.015 | 0
240 | 7.683 | 0 | 23.536 | 0.015 | 0
241 | 7.715 | 0 | 25.498 | 0.016 | 0
242 | 7.747 | 0 | 25.497 | 0.016 | 0
243 | 7.779 | 0 | 25.497 | 0.016 | 0
244 | 7.812 | 0 | 27.459 | 0.017 | 0
245 | 7.844 | 0 | 27.459 | 0.017 | 0
246 | 7.876 | 0 | 29.421 | 0.018 | 0
247 | 7.907 | 0 | 29.42 | 0.018 | 0
248 | 7.939 | 0 | 31.382 | 0.02 | 0
249 | 7.964 | 0 | 31.381 | 0.02 | 0
250 | 7.996 | 0 | 31.381 | 0.02 | 0
251 | 8.027 | 0 | 33.343 | 0.021 | 0
252 | 8.059 | 0 | 35.304 | 0.022 | 0
253 | 8.091 | 0 | 37.266 | 0.023 | 0
254 | 8.123 | 0 | 37.265 | 0.023 | 0
255 | 8.155 | 0 | 39.227 | 0.025 | 0
256 | 8.187 | 0 | 39.227 | 0.025 | 0
257 | 8.221 | 0 | 41.188 | 0.026 | 0
258 | 8.251 | 0 | 43.15 | 0.027 | 0
259 | 8.283 | 0 | 45.111 | 0.028 | 0
260 | 8.316 | 0 | 47.072 | 0.029 | 0
261 | 8.347 | 0 | 49.033 | 0.031 | 0
262 | 8.379 | 0 | 50.995 | 0.032 | 0
263 | 8.411 | 0 | 50.995 | 0.032 | 0
264 | 8.444 | 0 | 54.918 | 0.034 | 0
265 | 8.475 | 0 | 56.879 | 0.036 | 0
266 | 8.508 | 0 | 58.841 | 0.037 | 0
267 | 8.539 | 0 | 60.802 | 0.038 | 0
268 | 8.572 | 0 | 62.764 | 0.039 | 0
269 | 8.603 | 0 | 62.763 | 0.039 | 0
270 | 8.659 | 0 | 66.686 | 0.042 | 0
271 | 8.691 | 0 | 68.647 | 0.043 | 0
272 | 8.723 | 0 | 72.569 | 0.045 | 0
273 | 8.756 | 0 | 74.531 | 0.047 | 0
274 | 8.787 | 0 | 78.453 | 0.049 | 0
275 | 8.816 | 0 | 78.453 | 0.049 | 0
276 | 8.844 | 0 | 80.415 | 0.05 | 0
277 | 8.876 | 0 | 82.376 | 0.051 | 0
278 | 8.908 | 0 | 86.299 | 0.054 | 0
279 | 8.939 | 0 | 88.261 | 0.055 | 0
280 | 8.971 | 0 | 90.222 | 0.056 | 0
281 | 9.003 | 0 | 92.183 | 0.058 | 0
282 | 9.035 | 0.004 | 96.106 | 0.06 | 0.01
283 | 9.067 | 0.004 | 100.028 | 0.063 | 0.01
284 | 9.1 | 0.004 | 103.951 | 0.065 | 0.01
285 | 9.131 | 0.004 | 105.912 | 0.066 | 0.01
286 | 9.157 | 0.006 | 109.835 | 0.069 | 0.014
287 | 9.187 | 0.011 | 111.796 | 0.07 | 0.029
288 | 9.215 | 0.015 | 113.757 | 0.071 | 0.038
289 | 9.243 | 0.015 | 117.68 | 0.074 | 0.038
290 | 9.267 | 0.017 | 121.603 | 0.076 | 0.043
291 | 9.291 | 0.017 | 123.565 | 0.077 | 0.043
292 | 9.323 | 0.017 | 127.487 | 0.08 | 0.043
293 | 9.357 | 0.019 | 129.448 | 0.081 | 0.048
294 | 9.388 | 0.025 | 133.371 | 0.083 | 0.062
295 | 9.419 | 0.027 | 135.332 | 0.085 | 0.067
296 | 9.451 | 0.029 | 139.255 | 0.087 | 0.072
297 | 9.508 | 0.031 | 147.1 | 0.092 | 0.076
298 | 9.539 | 0.032 | 151.023 | 0.094 | 0.081
299 | 9.571 | 0.036 | 154.945 | 0.097 | 0.091
300 | 9.605 | 0.04 | 158.868 | 0.099 | 0.1
301 | 9.635 | 0.042 | 162.791 | 0.102 | 0.105
302 | 9.663 | 0.042 | 166.714 | 0.104 | 0.105
303 | 9.691 | 0.042 | 170.636 | 0.107 | 0.105
304 | 9.724 | 0.046 | 174.559 | 0.109 | 0.115
305 | 9.755 | 0.05 | 178.481 | 0.112 | 0.124
306 | 9.78 | 0.053 | 182.404 | 0.114 | 0.134
307 | 9.811 | 0.053 | 188.288 | 0.118 | 0.134
308 | 9.836 | 0.053 | 192.211 | 0.12 | 0.134
309 | 9.868 | 0.055 | 198.095 | 0.124 | 0.138
310 | 9.9 | 0.055 | 200.056 | 0.125 | 0.138
311 | 9.931 | 0.059 | 203.979 | 0.127 | 0.148
312 | 9.964 | 0.065 | 205.94 | 0.129 | 0.162
313 | 9.995 | 0.067 | 211.824 | 0.132 | 0.167
314 | 10.027 | 0.067 | 217.708 | 0.136 | 0.167
315 | 10.059 | 0.067 | 223.592 | 0.14 | 0.167
316 | 10.089 | 0.069 | 229.476 | 0.143 | 0.172
317 | 10.115 | 0.071 | 231.437 | 0.145 | 0.177
318 | 10.147 | 0.076 | 235.36 | 0.147 | 0.191
319 | 10.179 | 0.08 | 241.244 | 0.151 | 0.2
320 | 10.212 | 0.08 | 247.128 | 0.154 | 0.2
321 | 10.243 | 0.08 | 253.012 | 0.158 | 0.2
322 | 10.276 | 0.082 | 258.896 | 0.162 | 0.205
323 | 10.307 | 0.084 | 262.819 | 0.164 | 0.21
324 | 10.34 | 0.088 | 266.741 | 0.167 | 0.219
325 | 10.372 | 0.092 | 270.664 | 0.169 | 0.229
326 | 10.403 | 0.092 | 276.549 | 0.173 | 0.229
327 | 10.435 | 0.094 | 282.432 | 0.177 | 0.234
328 | 10.459 | 0.094 | 288.316 | 0.18 | 0.234
329 | 10.492 | 0.097 | 294.2 | 0.184 | 0.243
330 | 10.523 | 0.101 | 298.123 | 0.186 | 0.253
331 | 10.557 | 0.103 | 304.007 | 0.19 | 0.258
332 | 10.587 | 0.105 | 309.891 | 0.194 | 0.262
333 | 10.619 | 0.105 | 315.775 | 0.197 | 0.262
334 | 10.652 | 0.107 | 321.658 | 0.201 | 0.267
335 | 10.677 | 0.111 | 327.542 | 0.205 | 0.277
336 | 10.708 | 0.115 | 331.465 | 0.207 | 0.286
337 | 10.74 | 0.116 | 339.31 | 0.212 | 0.291
338 | 10.771 | 0.116 | 345.194 | 0.216 | 0.291
339 | 10.796 | 0.116 | 351.079 | 0.219 | 0.291
340 | 10.827 | 0.118 | 356.963 | 0.223 | 0.296
341 | 10.86 | 0.121 | 360.885 | 0.226 | 0.303
342 | 10.892 | 0.126 | 364.807 | 0.228 | 0.315
343 | 10.923 | 0.128 | 370.692 | 0.232 | 0.32
344 | 10.955 | 0.13 | 378.538 | 0.237 | 0.324
345 | 10.98 | 0.13 | 384.421 | 0.24 | 0.324
346 | 11.011 | 0.13 | 392.266 | 0.245 | 0.324
347 | 11.037 | 0.132 | 396.189 | 0.248 | 0.329
348 | 11.067 | 0.136 | 398.15 | 0.249 | 0.339
349 | 11.101 | 0.141 | 404.034 | 0.253 | 0.353
350 | 11.131 | 0.143 | 409.919 | 0.256 | 0.358
351 | 11.163 | 0.143 | 417.764 | 0.261 | 0.358
352 | 11.195 | 0.143 | 425.609 | 0.266 | 0.358
353 | 11.227 | 0.145 | 433.455 | 0.271 | 0.363
354 | 11.26 | 0.149 | 437.377 | 0.273 | 0.372
355 | 11.291 | 0.153 | 443.261 | 0.277 | 0.382
356 | 11.323 | 0.155 | 449.145 | 0.281 | 0.386
357 | 11.356 | 0.157 | 456.99 | 0.286 | 0.391
358 | 11.387 | 0.157 | 464.836 | 0.291 | 0.391
359 | 11.42 | 0.158 | 472.681 | 0.295 | 0.396
360 | 11.451 | 0.162 | 476.604 | 0.298 | 0.406
361 | 11.483 | 0.166 | 482.488 | 0.302 | 0.415
362 | 11.515 | 0.168 | 490.333 | 0.306 | 0.42
363 | 11.547 | 0.169 | 498.178 | 0.311 | 0.422
364 | 11.58 | 0.17 | 506.023 | 0.316 | 0.425
365 | 11.611 | 0.17 | 513.869 | 0.321 | 0.425
366 | 11.644 | 0.175 | 517.792 | 0.324 | 0.436
367 | 11.675 | 0.179 | 523.676 | 0.327 | 0.449
368 | 11.699 | 0.179 | 529.56 | 0.331 | 0.449
369 | 11.724 | 0.181 | 537.405 | 0.336 | 0.453
370 | 11.755 | 0.181 | 545.251 | 0.341 | 0.453
371 | 11.788 | 0.183 | 551.134 | 0.344 | 0.458
372 | 11.82 | 0.185 | 557.019 | 0.348 | 0.463
373 | 11.851 | 0.189 | 560.941 | 0.351 | 0.472
374 | 11.884 | 0.193 | 568.787 | 0.355 | 0.482
375 | 11.915 | 0.195 | 576.632 | 0.36 | 0.487
376 | 11.947 | 0.195 | 586.438 | 0.367 | 0.487
377 | 11.979 | 0.195 | 594.283 | 0.371 | 0.487
378 | 12.004 | 0.197 | 600.167 | 0.375 | 0.491
379 | 12.035 | 0.201 | 604.09 | 0.378 | 0.503
380 | 12.067 | 0.206 | 609.975 | 0.381 | 0.515
381 | 12.091 | 0.208 | 617.82 | 0.386 | 0.52
382 | 12.115 | 0.208 | 627.626 | 0.392 | 0.52
383 | 12.139 | 0.208 | 635.471 | 0.397 | 0.52
384 | 12.171 | 0.208 | 643.316 | 0.402 | 0.52
385 | 12.203 | 0.21 | 649.2 | 0.406 | 0.525
386 | 12.235 | 0.215 | 653.123 | 0.408 | 0.537
387 | 12.268 | 0.218 | 659.007 | 0.412 | 0.544
388 | 12.301 | 0.221 | 666.853 | 0.417 | 0.553
389 | 12.331 | 0.221 | 674.698 | 0.422 | 0.553
390 | 12.363 | 0.223 | 684.504 | 0.428 | 0.558
391 | 12.395 | 0.223 | 694.312 | 0.434 | 0.558
392 | 12.428 | 0.225 | 700.196 | 0.438 | 0.563
393 | 12.459 | 0.231 | 706.08 | 0.441 | 0.577
394 | 12.491 | 0.234 | 713.924 | 0.446 | 0.584
395 | 12.523 | 0.235 | 721.77 | 0.451 | 0.587
396 | 12.556 | 0.235 | 731.577 | 0.457 | 0.587
397 | 12.588 | 0.237 | 741.383 | 0.463 | 0.592
398 | 12.619 | 0.239 | 749.229 | 0.468 | 0.596
399 | 12.652 | 0.242 | 755.112 | 0.472 | 0.606
400 | 12.683 | 0.245 | 760.997 | 0.476 | 0.613
401 | 12.715 | 0.246 | 768.841 | 0.481 | 0.616
402 | 12.74 | 0.246 | 776.688 | 0.485 | 0.616
403 | 12.771 | 0.248 | 784.532 | 0.49 | 0.62
404 | 12.803 | 0.252 | 790.416 | 0.494 | 0.63
405 | 12.831 | 0.256 | 798.261 | 0.499 | 0.639
406 | 12.86 | 0.258 | 804.145 | 0.503 | 0.644
407 | 12.891 | 0.26 | 813.952 | 0.509 | 0.649
408 | 12.923 | 0.26 | 821.798 | 0.514 | 0.649
409 | 12.955 | 0.261 | 829.643 | 0.519 | 0.654
410 | 12.979 | 0.263 | 837.488 | 0.523 | 0.658
411 | 13.011 | 0.267 | 843.372 | 0.527 | 0.668
412 | 13.068 | 0.273 | 857.102 | 0.536 | 0.682
413 | 13.124 | 0.273 | 874.753 | 0.547 | 0.682
414 | 13.155 | 0.275 | 882.599 | 0.552 | 0.687
415 | 13.187 | 0.277 | 890.444 | 0.557 | 0.692
416 | 13.219 | 0.282 | 894.367 | 0.559 | 0.704
417 | 13.251 | 0.284 | 902.212 | 0.564 | 0.711
418 | 13.283 | 0.286 | 912.019 | 0.57 | 0.716
419 | 13.315 | 0.286 | 921.826 | 0.576 | 0.716
420 | 13.34 | 0.288 | 933.594 | 0.583 | 0.72
421 | 13.371 | 0.288 | 941.439 | 0.588 | 0.72
422 | 13.4 | 0.29 | 945.362 | 0.591 | 0.725
423 | 13.427 | 0.294 | 949.284 | 0.593 | 0.735
424 | 13.459 | 0.299 | 957.129 | 0.598 | 0.747
425 | 13.491 | 0.302 | 966.936 | 0.604 | 0.754
426 | 13.523 | 0.302 | 976.743 | 0.61 | 0.754
427 | 13.556 | 0.302 | 988.511 | 0.618 | 0.754
428 | 13.587 | 0.303 | 996.356 | 0.623 | 0.759
429 | 13.619 | 0.305 | 1002.24 | 0.626 | 0.763
430 | 13.651 | 0.309 | 1008.124 | 0.63 | 0.773
431 | 13.683 | 0.313 | 1014.008 | 0.634 | 0.783
432 | 13.715 | 0.315 | 1023.815 | 0.64 | 0.787
433 | 13.747 | 0.317 | 1033.621 | 0.646 | 0.792
434 | 13.78 | 0.317 | 1045.389 | 0.653 | 0.792
435 | 13.811 | 0.319 | 1053.234 | 0.658 | 0.797
436 | 13.844 | 0.321 | 1061.08 | 0.663 | 0.802
437 | 13.875 | 0.323 | 1066.964 | 0.667 | 0.806
438 | 13.907 | 0.328 | 1072.848 | 0.671 | 0.821
439 | 13.939 | 0.332 | 1082.654 | 0.677 | 0.83
440 | 13.971 | 0.332 | 1094.423 | 0.684 | 0.83
441 | 14.003 | 0.334 | 1106.191 | 0.691 | 0.835
442 | 14.035 | 0.334 | 1115.997 | 0.697 | 0.835
443 | 14.068 | 0.334 | 1123.842 | 0.702 | 0.835
444 | 14.099 | 0.338 | 1129.727 | 0.706 | 0.845
445 | 14.123 | 0.342 | 1133.649 | 0.709 | 0.854
446 | 14.147 | 0.344 | 1139.533 | 0.712 | 0.859
447 | 14.172 | 0.345 | 1147.379 | 0.717 | 0.864
448 | 14.203 | 0.347 | 1157.185 | 0.723 | 0.868
449 | 14.235 | 0.347 | 1166.992 | 0.729 | 0.868
450 | 14.259 | 0.347 | 1174.837 | 0.734 | 0.868
451 | 14.291 | 0.351 | 1180.721 | 0.738 | 0.878
452 | 14.323 | 0.355 | 1186.605 | 0.742 | 0.887
453 | 14.351 | 0.357 | 1194.451 | 0.747 | 0.892
454 | 14.379 | 0.359 | 1202.295 | 0.751 | 0.897
455 | 14.403 | 0.361 | 1212.102 | 0.758 | 0.902
456 | 14.435 | 0.361 | 1221.909 | 0.764 | 0.902
457 | 14.46 | 0.363 | 1229.755 | 0.769 | 0.907
458 | 14.491 | 0.365 | 1235.638 | 0.772 | 0.911
459 | 14.515 | 0.368 | 1239.561 | 0.775 | 0.921
460 | 14.54 | 0.37 | 1247.406 | 0.78 | 0.926
461 | 14.572 | 0.372 | 1255.251 | 0.785 | 0.93
462 | 14.603 | 0.372 | 1265.058 | 0.791 | 0.93
463 | 14.635 | 0.374 | 1272.904 | 0.796 | 0.935
464 | 14.696 | 0.38 | 1286.633 | 0.804 | 0.95
465 | 14.723 | 0.384 | 1294.478 | 0.809 | 0.959
466 | 14.755 | 0.385 | 1304.285 | 0.815 | 0.961
467 | 14.816 | 0.386 | 1323.899 | 0.827 | 0.964
468 | 14.844 | 0.387 | 1329.782 | 0.831 | 0.969
469 | 14.876 | 0.392 | 1337.627 | 0.836 | 0.981
470 | 14.907 | 0.395 | 1343.511 | 0.84 | 0.988
471 | 14.936 | 0.397 | 1353.318 | 0.846 | 0.992
472 | 14.963 | 0.397 | 1363.124 | 0.852 | 0.992
473 | 14.987 | 0.397 | 1372.932 | 0.858 | 0.992
474 | 15.011 | 0.399 | 1380.777 | 0.863 | 0.997
475 | 15.044 | 0.401 | 1386.661 | 0.867 | 1.002
476 | 15.075 | 0.405 | 1390.583 | 0.869 | 1.012
477 | 15.104 | 0.408 | 1396.468 | 0.873 | 1.021
478 | 15.131 | 0.408 | 1406.274 | 0.879 | 1.021
479 | 15.164 | 0.41 | 1414.119 | 0.884 | 1.026
480 | 15.195 | 0.41 | 1423.926 | 0.89 | 1.026
481 | 15.227 | 0.414 | 1431.772 | 0.895 | 1.035
482 | 15.26 | 0.418 | 1439.617 | 0.9 | 1.045
483 | 15.291 | 0.42 | 1449.424 | 0.906 | 1.05
484 | 15.325 | 0.422 | 1459.23 | 0.912 | 1.055
485 | 15.355 | 0.422 | 1469.036 | 0.918 | 1.055
486 | 15.379 | 0.424 | 1476.882 | 0.923 | 1.059
487 | 15.404 | 0.426 | 1482.766 | 0.927 | 1.064
488 | 15.436 | 0.431 | 1490.611 | 0.932 | 1.078
489 | 15.467 | 0.433 | 1498.457 | 0.937 | 1.083
490 | 15.501 | 0.433 | 1508.263 | 0.943 | 1.083
491 | 15.533 | 0.435 | 1518.07 | 0.949 | 1.088
492 | 15.563 | 0.435 | 1527.877 | 0.955 | 1.088
493 | 15.595 | 0.439 | 1533.76 | 0.959 | 1.097
494 | 15.627 | 0.443 | 1539.645 | 0.962 | 1.107
495 | 15.659 | 0.445 | 1547.489 | 0.967 | 1.112
496 | 15.692 | 0.447 | 1557.296 | 0.973 | 1.117
497 | 15.723 | 0.447 | 1567.103 | 0.979 | 1.117
498 | 15.756 | 0.449 | 1576.91 | 0.986 | 1.121
499 | 15.788 | 0.45 | 1584.755 | 0.99 | 1.126
500 | 15.819 | 0.456 | 1592.6 | 0.995 | 1.14
501 | 15.843 | 0.458 | 1600.446 | 1 | 1.145
502 | 15.876 | 0.46 | 1610.252 | 1.006 | 1.15
503 | 15.907 | 0.46 | 1620.059 | 1.013 | 1.15
504 | 15.94 | 0.46 | 1629.866 | 1.019 | 1.15
505 | 15.972 | 0.462 | 1635.75 | 1.022 | 1.155
506 | 16.003 | 0.468 | 1643.595 | 1.027 | 1.169
507 | 16.035 | 0.47 | 1649.479 | 1.031 | 1.174
508 | 16.068 | 0.471 | 1659.286 | 1.037 | 1.179
509 | 16.099 | 0.473 | 1669.092 | 1.043 | 1.183
510 | 16.128 | 0.473 | 1678.899 | 1.049 | 1.183
511 | 16.155 | 0.476 | 1686.744 | 1.054 | 1.191
512 | 16.187 | 0.481 | 1694.59 | 1.059 | 1.202
513 | 16.219 | 0.483 | 1702.435 | 1.064 | 1.207
514 | 16.253 | 0.485 | 1712.242 | 1.07 | 1.212
515 | 16.283 | 0.485 | 1722.048 | 1.076 | 1.212
516 | 16.316 | 0.487 | 1731.855 | 1.082 | 1.217
517 | 16.348 | 0.491 | 1739.7 | 1.087 | 1.226
518 | 16.381 | 0.494 | 1749.507 | 1.093 | 1.236
519 | 16.411 | 0.496 | 1759.313 | 1.1 | 1.241
520 | 16.436 | 0.496 | 1769.12 | 1.106 | 1.241
521 | 16.467 | 0.496 | 1778.927 | 1.112 | 1.241
522 | 16.491 | 0.498 | 1786.772 | 1.117 | 1.245
523 | 16.523 | 0.499 | 1790.695 | 1.119 | 1.248
524 | 16.556 | 0.504 | 1796.578 | 1.123 | 1.26
525 | 16.587 | 0.508 | 1802.462 | 1.127 | 1.269
526 | 16.619 | 0.51 | 1812.27 | 1.133 | 1.274
527 | 16.651 | 0.51 | 1822.076 | 1.139 | 1.274
528 | 16.683 | 0.51 | 1833.844 | 1.146 | 1.274
529 | 16.715 | 0.513 | 1841.69 | 1.151 | 1.284
530 | 16.747 | 0.517 | 1849.535 | 1.156 | 1.293
531 | 16.773 | 0.519 | 1855.418 | 1.16 | 1.298
532 | 16.804 | 0.521 | 1865.226 | 1.166 | 1.303
533 | 16.836 | 0.523 | 1875.032 | 1.172 | 1.307
534 | 16.868 | 0.523 | 1884.839 | 1.178 | 1.307
535 | 16.899 | 0.527 | 1892.683 | 1.183 | 1.317
536 | 16.931 | 0.531 | 1900.529 | 1.188 | 1.326
537 | 16.956 | 0.531 | 1908.375 | 1.193 | 1.326
538 | 16.987 | 0.532 | 1916.22 | 1.198 | 1.331
539 | 17.019 | 0.534 | 1924.065 | 1.203 | 1.336
540 | 17.075 | 0.54 | 1939.755 | 1.212 | 1.35
541 | 17.107 | 0.542 | 1947.601 | 1.217 | 1.355
542 | 17.139 | 0.544 | 1957.408 | 1.223 | 1.36
543 | 17.167 | 0.544 | 1965.253 | 1.228 | 1.36
544 | 17.195 | 0.546 | 1975.059 | 1.234 | 1.365
545 | 17.227 | 0.548 | 1982.905 | 1.239 | 1.369
546 | 17.251 | 0.552 | 1988.789 | 1.243 | 1.379
547 | 17.283 | 0.553 | 1996.634 | 1.248 | 1.384
548 | 17.314 | 0.555 | 2006.441 | 1.254 | 1.389
549 | 17.339 | 0.555 | 2014.287 | 1.259 | 1.389
550 | 17.371 | 0.557 | 2022.131 | 1.264 | 1.393
551 | 17.403 | 0.559 | 2029.977 | 1.269 | 1.398
552 | 17.435 | 0.563 | 2035.861 | 1.272 | 1.408
553 | 17.468 | 0.565 | 2043.707 | 1.277 | 1.412
554 | 17.523 | 0.567 | 2059.397 | 1.287 | 1.417
555 | 17.555 | 0.569 | 2069.203 | 1.293 | 1.422
556 | 17.588 | 0.573 | 2077.049 | 1.298 | 1.434
557 | 17.619 | 0.576 | 2084.894 | 1.303 | 1.441
558 | 17.643 | 0.576 | 2094.701 | 1.309 | 1.441
559 | 17.675 | 0.578 | 2102.546 | 1.314 | 1.446
560 | 17.707 | 0.578 | 2112.353 | 1.32 | 1.446
561 | 17.739 | 0.583 | 2118.237 | 1.324 | 1.458
562 | 17.771 | 0.588 | 2126.082 | 1.329 | 1.47
563 | 17.803 | 0.588 | 2135.889 | 1.335 | 1.47
564 | 17.835 | 0.59 | 2145.696 | 1.341 | 1.474
565 | 17.867 | 0.591 | 2155.503 | 1.347 | 1.477
566 | 17.9 | 0.592 | 2163.347 | 1.352 | 1.479
567 | 17.932 | 0.595 | 2171.193 | 1.357 | 1.489
568 | 17.964 | 0.599 | 2179.038 | 1.362 | 1.498
569 | 17.996 | 0.601 | 2188.845 | 1.368 | 1.503
570 | 18.027 | 0.603 | 2196.691 | 1.373 | 1.508
571 | 18.059 | 0.603 | 2206.497 | 1.379 | 1.508
572 | 18.092 | 0.605 | 2216.304 | 1.385 | 1.513
573 | 18.123 | 0.609 | 2222.187 | 1.389 | 1.522
574 | 18.155 | 0.611 | 2230.033 | 1.394 | 1.527
575 | 18.184 | 0.613 | 2237.878 | 1.399 | 1.532
576 | 18.235 | 0.615 | 2253.569 | 1.408 | 1.536
577 | 18.267 | 0.617 | 2261.414 | 1.413 | 1.544
578 | 18.299 | 0.62 | 2267.298 | 1.417 | 1.551
579 | 18.331 | 0.624 | 2275.144 | 1.422 | 1.56
580 | 18.363 | 0.626 | 2284.95 | 1.428 | 1.565
581 | 18.396 | 0.626 | 2292.795 | 1.433 | 1.565
582 | 18.427 | 0.628 | 2302.602 | 1.439 | 1.57
583 | 18.46 | 0.63 | 2310.448 | 1.444 | 1.575
584 | 18.491 | 0.634 | 2318.293 | 1.449 | 1.584
585 | 18.524 | 0.636 | 2326.138 | 1.454 | 1.589
586 | 18.555 | 0.637 | 2333.983 | 1.459 | 1.594
587 | 18.584 | 0.639 | 2343.79 | 1.465 | 1.598
588 | 18.611 | 0.639 | 2353.597 | 1.471 | 1.598
589 | 18.643 | 0.641 | 2359.481 | 1.475 | 1.603
590 | 18.676 | 0.647 | 2367.326 | 1.48 | 1.618
591 | 18.707 | 0.651 | 2375.171 | 1.484 | 1.627
592 | 18.739 | 0.653 | 2384.978 | 1.491 | 1.632
593 | 18.771 | 0.653 | 2394.785 | 1.497 | 1.632
594 | 18.803 | 0.655 | 2404.591 | 1.503 | 1.637
595 | 18.835 | 0.655 | 2414.397 | 1.509 | 1.637
596 | 18.86 | 0.657 | 2420.282 | 1.513 | 1.641
597 | 18.891 | 0.66 | 2424.204 | 1.515 | 1.651
598 | 18.923 | 0.664 | 2430.088 | 1.519 | 1.66
599 | 18.955 | 0.666 | 2439.895 | 1.525 | 1.665
600 | 18.985 | 0.668 | 2449.701 | 1.531 | 1.67
601 | 19.012 | 0.668 | 2459.509 | 1.537 | 1.67
602 | 19.043 | 0.668 | 2469.315 | 1.543 | 1.67
603 | 19.075 | 0.67 | 2475.199 | 1.547 | 1.675
604 | 19.107 | 0.676 | 2481.083 | 1.551 | 1.689
605 | 19.139 | 0.678 | 2486.967 | 1.554 | 1.694
606 | 19.171 | 0.679 | 2496.773 | 1.56 | 1.699
607 | 19.204 | 0.681 | 2506.58 | 1.567 | 1.703
608 | 19.236 | 0.683 | 2516.387 | 1.573 | 1.708
609 | 19.267 | 0.685 | 2524.233 | 1.578 | 1.713
610 | 19.299 | 0.687 | 2532.077 | 1.583 | 1.718
611 | 19.331 | 0.689 | 2539.923 | 1.587 | 1.723
612 | 19.359 | 0.691 | 2545.807 | 1.591 | 1.727
613 | 19.387 | 0.693 | 2553.652 | 1.596 | 1.732
614 | 19.419 | 0.695 | 2563.459 | 1.602 | 1.737
615 | 19.452 | 0.697 | 2571.304 | 1.607 | 1.742
616 | 19.484 | 0.7 | 2579.149 | 1.612 | 1.751
617 | 19.564 | 0.704 | 2598.762 | 1.624 | 1.761
618 | 19.596 | 0.706 | 2606.608 | 1.629 | 1.765
619 | 19.627 | 0.709 | 2612.492 | 1.633 | 1.773
620 | 19.659 | 0.712 | 2622.298 | 1.639 | 1.78
621 | 19.691 | 0.716 | 2634.067 | 1.646 | 1.789
622 | 19.723 | 0.717 | 2641.912 | 1.651 | 1.792
623 | 19.755 | 0.718 | 2651.719 | 1.657 | 1.794
624 | 19.783 | 0.72 | 2659.564 | 1.662 | 1.799
625 | 19.811 | 0.721 | 2667.409 | 1.667 | 1.804
626 | 19.844 | 0.724 | 2673.294 | 1.671 | 1.811
627 | 19.875 | 0.727 | 2679.177 | 1.674 | 1.818
628 | 19.908 | 0.729 | 2688.984 | 1.681 | 1.823
629 | 19.939 | 0.73 | 2696.829 | 1.686 | 1.825
630 | 19.972 | 0.731 | 2706.636 | 1.692 | 1.827
631 | 20.003 | 0.733 | 2712.52 | 1.695 | 1.832
632 | 20.035 | 0.737 | 2720.366 | 1.7 | 1.842
633 | 20.067 | 0.741 | 2730.172 | 1.706 | 1.851
634 | 20.099 | 0.742 | 2738.018 | 1.711 | 1.856
635 | 20.131 | 0.742 | 2747.824 | 1.717 | 1.856
636 | 20.163 | 0.744 | 2755.669 | 1.722 | 1.861
637 | 20.195 | 0.746 | 2765.476 | 1.728 | 1.866
638 | 20.227 | 0.75 | 2771.36 | 1.732 | 1.875
639 | 20.259 | 0.754 | 2779.205 | 1.737 | 1.885
640 | 20.283 | 0.754 | 2787.051 | 1.742 | 1.885
641 | 20.308 | 0.756 | 2796.857 | 1.748 | 1.89
642 | 20.34 | 0.756 | 2804.702 | 1.753 | 1.89
643 | 20.371 | 0.758 | 2810.587 | 1.757 | 1.894
644 | 20.403 | 0.763 | 2816.47 | 1.76 | 1.909
645 | 20.435 | 0.765 | 2824.316 | 1.765 | 1.913
646 | 20.46 | 0.767 | 2832.161 | 1.77 | 1.918
647 | 20.491 | 0.767 | 2841.967 | 1.776 | 1.918
648 | 20.523 | 0.767 | 2849.813 | 1.781 | 1.918
649 | 20.556 | 0.769 | 2857.658 | 1.786 | 1.923
650 | 20.589 | 0.775 | 2863.543 | 1.79 | 1.937
651 | 20.619 | 0.779 | 2871.388 | 1.795 | 1.947
652 | 20.651 | 0.781 | 2881.194 | 1.801 | 1.952
653 | 20.683 | 0.781 | 2891 | 1.807 | 1.952
654 | 20.708 | 0.781 | 2898.846 | 1.812 | 1.952
655 | 20.739 | 0.781 | 2906.691 | 1.817 | 1.952
656 | 20.771 | 0.785 | 2910.615 | 1.819 | 1.964
657 | 20.804 | 0.79 | 2914.537 | 1.822 | 1.975
658 | 20.836 | 0.792 | 2922.382 | 1.826 | 1.98
659 | 20.867 | 0.792 | 2932.189 | 1.833 | 1.98
660 | 20.899 | 0.794 | 2940.034 | 1.838 | 1.985
661 | 20.923 | 0.794 | 2949.841 | 1.844 | 1.985
662 | 20.948 | 0.796 | 2955.725 | 1.847 | 1.99
663 | 20.979 | 0.802 | 2961.609 | 1.851 | 2.004
664 | 21.011 | 0.804 | 2967.493 | 1.855 | 2.009
665 | 21.044 | 0.805 | 2977.3 | 1.861 | 2.014
666 | 21.075 | 0.805 | 2985.144 | 1.866 | 2.014
667 | 21.107 | 0.807 | 2994.952 | 1.872 | 2.018
668 | 21.136 | 0.809 | 3002.797 | 1.877 | 2.023
669 | 21.164 | 0.814 | 3006.719 | 1.879 | 2.035
670 | 21.195 | 0.817 | 3014.565 | 1.884 | 2.042
671 | 21.227 | 0.819 | 3022.41 | 1.889 | 2.047
672 | 21.259 | 0.819 | 3032.216 | 1.895 | 2.047
673 | 21.291 | 0.819 | 3042.023 | 1.901 | 2.047
674 | 21.323 | 0.821 | 3047.907 | 1.905 | 2.052
675 | 21.356 | 0.825 | 3053.791 | 1.909 | 2.064
676 | 21.387 | 0.828 | 3059.675 | 1.912 | 2.071
677 | 21.42 | 0.83 | 3067.52 | 1.917 | 2.076
678 | 21.451 | 0.832 | 3075.366 | 1.922 | 2.08
679 | 21.483 | 0.832 | 3085.173 | 1.928 | 2.08
680 | 21.515 | 0.834 | 3093.018 | 1.933 | 2.085
681 | 21.547 | 0.84 | 3100.863 | 1.938 | 2.099
682 | 21.579 | 0.842 | 3108.709 | 1.943 | 2.104
683 | 21.612 | 0.844 | 3116.553 | 1.948 | 2.109
684 | 21.643 | 0.844 | 3124.399 | 1.953 | 2.109
685 | 21.676 | 0.844 | 3134.206 | 1.959 | 2.109
686 | 21.707 | 0.847 | 3140.09 | 1.963 | 2.119
687 | 21.739 | 0.851 | 3145.973 | 1.966 | 2.128
688 | 21.772 | 0.853 | 3153.819 | 1.971 | 2.133
689 | 21.803 | 0.855 | 3161.665 | 1.976 | 2.138
690 | 21.835 | 0.855 | 3169.51 | 1.981 | 2.138
691 | 21.86 | 0.859 | 3177.355 | 1.986 | 2.147
692 | 21.891 | 0.863 | 3185.2 | 1.991 | 2.157
693 | 21.921 | 0.865 | 3193.046 | 1.996 | 2.161
694 | 21.947 | 0.865 | 3200.891 | 2.001 | 2.161
695 | 21.971 | 0.867 | 3208.736 | 2.005 | 2.166
696 | 22.003 | 0.867 | 3216.581 | 2.01 | 2.166
697 | 22.028 | 0.868 | 3222.466 | 2.014 | 2.171
698 | 22.059 | 0.874 | 3226.389 | 2.016 | 2.185
699 | 22.089 | 0.876 | 3234.233 | 2.021 | 2.19
700 | 22.115 | 0.878 | 3242.079 | 2.026 | 2.195
701 | 22.139 | 0.878 | 3251.886 | 2.032 | 2.195
702 | 22.171 | 0.878 | 3259.731 | 2.037 | 2.195
703 | 22.203 | 0.88 | 3265.615 | 2.041 | 2.2
704 | 22.236 | 0.883 | 3269.538 | 2.043 | 2.207
705 | 22.268 | 0.887 | 3273.46 | 2.046 | 2.219
706 | 22.299 | 0.889 | 3281.305 | 2.051 | 2.224
707 | 22.355 | 0.891 | 3296.996 | 2.061 | 2.228
708 | 22.388 | 0.893 | 3306.802 | 2.067 | 2.233
709 | 22.443 | 0.899 | 3316.609 | 2.073 | 2.247
710 | 22.477 | 0.903 | 3324.454 | 2.078 | 2.257
711 | 22.507 | 0.903 | 3332.3 | 2.083 | 2.257
712 | 22.539 | 0.905 | 3342.107 | 2.089 | 2.262
713 | 22.563 | 0.905 | 3349.952 | 2.094 | 2.262
714 | 22.587 | 0.905 | 3357.798 | 2.099 | 2.262
715 | 22.635 | 0.91 | 3363.681 | 2.102 | 2.276
716 | 22.659 | 0.914 | 3369.565 | 2.106 | 2.286
717 | 22.684 | 0.916 | 3375.45 | 2.11 | 2.29
718 | 22.715 | 0.916 | 3385.256 | 2.116 | 2.29
719 | 22.744 | 0.918 | 3393.102 | 2.121 | 2.295
720 | 22.772 | 0.918 | 3400.947 | 2.126 | 2.295
721 | 22.804 | 0.921 | 3406.831 | 2.129 | 2.302
722 | 22.835 | 0.926 | 3412.715 | 2.133 | 2.314
723 | 22.867 | 0.929 | 3420.56 | 2.138 | 2.324
724 | 22.892 | 0.929 | 3428.405 | 2.143 | 2.324
725 | 22.923 | 0.931 | 3438.212 | 2.149 | 2.328
726 | 22.956 | 0.931 | 3448.019 | 2.155 | 2.328
727 | 22.988 | 0.931 | 3455.864 | 2.16 | 2.328
728 | 23.02 | 0.935 | 3457.825 | 2.161 | 2.338
729 | 23.051 | 0.941 | 3463.71 | 2.165 | 2.352
730 | 23.083 | 0.943 | 3469.594 | 2.168 | 2.357
731 | 23.116 | 0.943 | 3477.438 | 2.173 | 2.357
732 | 23.147 | 0.944 | 3487.245 | 2.18 | 2.36
733 | 23.179 | 0.945 | 3495.09 | 2.184 | 2.362
734 | 23.211 | 0.949 | 3500.975 | 2.188 | 2.371
735 | 23.237 | 0.952 | 3506.858 | 2.192 | 2.381
736 | 23.268 | 0.954 | 3512.743 | 2.195 | 2.386
737 | 23.299 | 0.956 | 3522.549 | 2.202 | 2.391
738 | 23.331 | 0.956 | 3530.394 | 2.206 | 2.391
739 | 23.363 | 0.956 | 3538.24 | 2.211 | 2.391
740 | 23.395 | 0.96 | 3544.124 | 2.215 | 2.4
741 | 23.427 | 0.967 | 3550.008 | 2.219 | 2.417
742 | 23.459 | 0.97 | 3559.814 | 2.225 | 2.424
743 | 23.491 | 0.97 | 3567.66 | 2.23 | 2.424
744 | 23.523 | 0.97 | 3577.466 | 2.236 | 2.424
745 | 23.556 | 0.97 | 3587.274 | 2.242 | 2.424
746 | 23.588 | 0.971 | 3591.195 | 2.244 | 2.429
747 | 23.619 | 0.979 | 3595.118 | 2.247 | 2.448
748 | 23.652 | 0.981 | 3602.963 | 2.252 | 2.453
749 | 23.684 | 0.983 | 3612.77 | 2.258 | 2.457
750 | 23.715 | 0.983 | 3620.616 | 2.263 | 2.457
751 | 23.739 | 0.983 | 3630.422 | 2.269 | 2.457
752 | 23.771 | 0.985 | 3636.306 | 2.273 | 2.462
753 | 23.799 | 0.989 | 3638.267 | 2.274 | 2.472
754 | 23.827 | 0.993 | 3644.152 | 2.278 | 2.483
755 | 23.86 | 0.994 | 3650.036 | 2.281 | 2.486
756 | 23.892 | 0.994 | 3659.842 | 2.287 | 2.486
757 | 23.923 | 0.996 | 3667.688 | 2.292 | 2.491
758 | 23.947 | 0.996 | 3675.533 | 2.297 | 2.491
759 | 23.979 | 1 | 3677.494 | 2.298 | 2.5
760 | 24.003 | 1.004 | 3681.417 | 2.301 | 2.51
761 | 24.031 | 1.006 | 3687.301 | 2.305 | 2.515
762 | 24.06 | 1.008 | 3695.146 | 2.309 | 2.519
763 | 24.092 | 1.008 | 3702.992 | 2.314 | 2.519
764 | 24.124 | 1.008 | 3710.837 | 2.319 | 2.519
765 | 24.156 | 1.01 | 3716.721 | 2.323 | 2.524
766 | 24.187 | 1.016 | 3720.644 | 2.325 | 2.541
767 | 24.219 | 1.019 | 3726.527 | 2.329 | 2.548
768 | 24.251 | 1.019 | 3734.373 | 2.334 | 2.548
769 | 24.283 | 1.021 | 3742.218 | 2.339 | 2.553
770 | 24.315 | 1.021 | 3750.063 | 2.344 | 2.553
771 | 24.348 | 1.023 | 3755.947 | 2.347 | 2.558
772 | 24.379 | 1.031 | 3761.832 | 2.351 | 2.577
773 | 24.411 | 1.033 | 3771.638 | 2.357 | 2.581
774 | 24.443 | 1.033 | 3779.484 | 2.362 | 2.581
775 | 24.468 | 1.033 | 3787.329 | 2.367 | 2.581
776 | 24.5 | 1.034 | 3797.135 | 2.373 | 2.586
777 | 24.532 | 1.036 | 3801.058 | 2.376 | 2.591
778 | 24.564 | 1.041 | 3804.981 | 2.378 | 2.603
779 | 24.595 | 1.044 | 3810.865 | 2.382 | 2.61
780 | 24.627 | 1.046 | 3818.71 | 2.387 | 2.615
781 | 24.66 | 1.046 | 3826.556 | 2.392 | 2.615
782 | 24.692 | 1.046 | 3834.401 | 2.397 | 2.615
783 | 24.723 | 1.048 | 3840.284 | 2.4 | 2.62
784 | 24.755 | 1.054 | 3844.207 | 2.403 | 2.634
785 | 24.78 | 1.055 | 3848.13 | 2.405 | 2.639
786 | 24.811 | 1.057 | 3855.975 | 2.41 | 2.643
787 | 24.844 | 1.059 | 3863.821 | 2.415 | 2.648
788 | 24.875 | 1.059 | 3873.627 | 2.421 | 2.648
789 | 24.907 | 1.061 | 3879.511 | 2.425 | 2.653
790 | 24.94 | 1.065 | 3885.395 | 2.428 | 2.662
791 | 24.971 | 1.071 | 3891.279 | 2.432 | 2.677
792 | 24.995 | 1.071 | 3899.125 | 2.437 | 2.677
793 | 25.027 | 1.071 | 3906.97 | 2.442 | 2.677
794 | 25.06 | 1.071 | 3914.815 | 2.447 | 2.677
795 | 25.091 | 1.073 | 3920.699 | 2.45 | 2.682
796 | 25.123 | 1.076 | 3924.622 | 2.453 | 2.691
797 | 25.156 | 1.082 | 3928.545 | 2.455 | 2.705
798 | 25.187 | 1.084 | 3938.351 | 2.461 | 2.71
799 | 25.219 | 1.086 | 3946.196 | 2.466 | 2.715
800 | 25.251 | 1.086 | 3956.003 | 2.473 | 2.715
801 | 25.283 | 1.086 | 3963.848 | 2.477 | 2.715
802 | 25.315 | 1.088 | 3967.771 | 2.48 | 2.72
803 | 25.347 | 1.095 | 3969.732 | 2.481 | 2.736
804 | 25.379 | 1.097 | 3975.617 | 2.485 | 2.744
805 | 25.403 | 1.097 | 3983.462 | 2.49 | 2.744
806 | 25.435 | 1.099 | 3991.307 | 2.495 | 2.748
807 | 25.459 | 1.099 | 3999.152 | 2.499 | 2.748
808 | 25.483 | 1.099 | 4005.036 | 2.503 | 2.748
809 | 25.507 | 1.1 | 4006.997 | 2.504 | 2.751
810 | 25.541 | 1.105 | 4008.959 | 2.506 | 2.763
811 | 25.572 | 1.109 | 4012.882 | 2.508 | 2.772
812 | 25.603 | 1.111 | 4018.766 | 2.512 | 2.777
813 | 25.643 | 1.111 | 4024.65 | 2.515 | 2.777