## 工作表1
No. | 時間( s) | 變形( mm) | 力量( N) | 應力( N/mm^2) | 應變( %)
1 | 0.091 | 0 | 0 | 0 | 0
2 | 0.12 | 0 | 0 | 0 | 0
3 | 0.145 | 0 | 0 | 0 | 0
4 | 0.177 | 0 | 0 | 0 | 0
5 | 0.229 | 0 | 0 | 0 | 0
6 | 0.29 | 0 | 0 | 0 | 0
7 | 0.321 | 0 | 0 | 0 | 0
8 | 0.352 | 0 | 0 | 0 | 0
9 | 0.379 | 0 | 0 | 0 | 0
10 | 0.408 | 0 | 0 | 0 | 0
11 | 0.441 | 0 | 0 | 0 | 0
12 | 0.473 | 0 | 0 | 0 | 0
13 | 0.504 | 0 | 0 | 0 | 0
14 | 0.528 | 0 | 0 | 0 | 0
15 | 0.56 | 0 | 0 | 0 | 0
16 | 0.593 | 0 | 0 | 0 | 0
17 | 0.625 | 0 | 0 | 0 | 0
18 | 0.657 | 0 | 0 | 0 | 0
19 | 0.688 | 0 | 0 | 0 | 0
20 | 0.721 | 0 | 0 | 0 | 0
21 | 0.754 | 0 | 0 | 0 | 0
22 | 0.784 | 0 | 0 | 0 | 0
23 | 0.816 | 0 | 0 | 0 | 0
24 | 0.849 | 0 | 0 | 0 | 0
25 | 0.88 | 0 | 0 | 0 | 0
26 | 0.913 | 0 | 0 | 0 | 0
27 | 0.944 | 0 | 0 | 0 | 0
28 | 0.977 | 0 | 0 | 0 | 0
29 | 1.009 | 0 | 0 | 0 | 0
30 | 1.04 | 0 | 0 | 0 | 0
31 | 1.072 | 0 | 0 | 0 | 0
32 | 1.104 | 0 | 0 | 0 | 0
33 | 1.136 | 0 | 0 | 0 | 0
34 | 1.17 | 0 | 0 | 0 | 0
35 | 1.201 | 0 | 0 | 0 | 0
36 | 1.232 | 0 | 0 | 0 | 0
37 | 1.264 | 0 | 0 | 0 | 0
38 | 1.297 | 0 | 0 | 0 | 0
39 | 1.33 | 0 | 0 | 0 | 0
40 | 1.362 | 0 | 0 | 0 | 0
41 | 1.393 | 0 | 0 | 0 | 0
42 | 1.424 | 0 | 0 | 0 | 0
43 | 1.457 | 0 | 0 | 0 | 0
44 | 1.489 | 0 | 0 | 0 | 0
45 | 1.522 | 0 | 0 | 0 | 0
46 | 1.552 | 0 | 0 | 0 | 0
47 | 1.584 | 0 | 0 | 0 | 0
48 | 1.617 | 0 | 0 | 0 | 0
49 | 1.649 | 0 | 0 | 0 | 0
50 | 1.68 | 0 | 0 | 0 | 0
51 | 1.713 | 0 | 0 | 0 | 0
52 | 1.745 | 0 | 0 | 0 | 0
53 | 1.776 | 0 | 0 | 0 | 0
54 | 1.809 | 0 | 0 | 0 | 0
55 | 1.841 | 0 | 0 | 0 | 0
56 | 1.872 | 0 | 0 | 0 | 0
57 | 1.905 | 0 | 0 | 0 | 0
58 | 1.936 | 0 | 0 | 0 | 0
59 | 1.968 | 0 | 0 | 0 | 0
60 | 2 | 0 | 0 | 0 | 0
61 | 2.033 | 0 | 0 | 0 | 0
62 | 2.064 | 0 | 0 | 0 | 0
63 | 2.097 | 0 | 0 | 0 | 0
64 | 2.129 | 0 | 0 | 0 | 0
65 | 2.161 | 0 | 0 | 0 | 0
66 | 2.193 | 0 | 0 | 0 | 0
67 | 2.225 | 0 | 0 | 0 | 0
68 | 2.257 | 0 | 0 | 0 | 0
69 | 2.288 | 0 | 0 | 0 | 0
70 | 2.32 | 0 | 0 | 0 | 0
71 | 2.352 | 0 | 0 | 0 | 0
72 | 2.384 | 0 | 0 | 0 | 0
73 | 2.416 | 0 | 0 | 0 | 0
74 | 2.449 | 0 | 0 | 0 | 0
75 | 2.48 | 0 | 0 | 0 | 0
76 | 2.513 | 0 | 0 | 0 | 0
77 | 2.545 | 0 | 0 | 0 | 0
78 | 2.576 | 0 | 0 | 0 | 0
79 | 2.608 | 0 | 0 | 0 | 0
80 | 2.641 | 0 | 0 | 0 | 0
81 | 2.672 | 0 | 0 | 0 | 0
82 | 2.704 | 0 | 0 | 0 | 0
83 | 2.729 | 0 | 0 | 0 | 0
84 | 2.76 | 0 | 0 | 0 | 0
85 | 2.792 | 0 | 0 | 0 | 0
86 | 2.824 | 0 | 0 | 0 | 0
87 | 2.857 | 0 | 0 | 0 | 0
88 | 2.89 | 0 | 0 | 0 | 0
89 | 2.921 | 0 | 0 | 0 | 0
90 | 2.952 | 0 | 0 | 0 | 0
91 | 2.985 | 0 | 0 | 0 | 0
92 | 3.016 | 0 | 0 | 0 | 0
93 | 3.049 | 0 | 0 | 0 | 0
94 | 3.08 | 0 | 0 | 0 | 0
95 | 3.112 | 0 | 0 | 0 | 0
96 | 3.144 | 0 | 0 | 0 | 0
97 | 3.176 | 0 | 0 | 0 | 0
98 | 3.201 | 0 | 0 | 0 | 0
99 | 3.233 | 0 | 0 | 0 | 0
100 | 3.264 | 0 | 0 | 0 | 0
101 | 3.296 | 0 | 0 | 0 | 0
102 | 3.328 | 0 | 0 | 0 | 0
103 | 3.36 | 0 | 0 | 0 | 0
104 | 3.392 | 0 | 0 | 0 | 0
105 | 3.424 | 0 | 0 | 0 | 0
106 | 3.456 | 0 | 0 | 0 | 0
107 | 3.489 | 0 | 0 | 0 | 0
108 | 3.521 | 0 | 0 | 0 | 0
109 | 3.552 | 0 | 0 | 0 | 0
110 | 3.585 | 0 | 0 | 0 | 0
111 | 3.617 | 0 | 0 | 0 | 0
112 | 3.649 | 0 | 0 | 0 | 0
113 | 3.68 | 0 | 0 | 0 | 0
114 | 3.713 | 0 | 0 | 0 | 0
115 | 3.744 | 0 | 0 | 0 | 0
116 | 3.777 | 0 | 0 | 0 | 0
117 | 3.808 | 0 | 0 | 0 | 0
118 | 3.841 | 0 | 0 | 0 | 0
119 | 3.873 | 0 | 0 | 0 | 0
120 | 3.904 | 0 | 0 | 0 | 0
121 | 3.936 | 0 | 0 | 0 | 0
122 | 3.968 | 0 | 0 | 0 | 0
123 | 4.001 | 0 | 0 | 0 | 0
124 | 4.032 | 0 | 0 | 0 | 0
125 | 4.064 | 0 | 0 | 0 | 0
126 | 4.097 | 0 | 0 | 0 | 0
127 | 4.128 | 0 | 0 | 0 | 0
128 | 4.161 | 0 | 0 | 0 | 0
129 | 4.192 | 0 | 0 | 0 | 0
130 | 4.225 | 0 | 0 | 0 | 0
131 | 4.256 | 0 | 0 | 0 | 0
132 | 4.289 | 0 | 0 | 0 | 0
133 | 4.32 | 0 | 0 | 0 | 0
134 | 4.368 | 0 | 0 | 0 | 0
135 | 4.4 | 0 | 0 | 0 | 0
136 | 4.432 | 0 | 0 | 0 | 0
137 | 4.465 | 0 | 0 | 0 | 0
138 | 4.496 | 0 | 0 | 0 | 0
139 | 4.529 | 0 | 0 | 0 | 0
140 | 4.56 | 0 | 0 | 0 | 0
141 | 4.584 | 0 | 0 | 0 | 0
142 | 4.616 | 0 | 0 | 0 | 0
143 | 4.648 | 0 | 0 | 0 | 0
144 | 4.68 | 0 | 0 | 0 | 0
145 | 4.714 | 0 | 0 | 0 | 0
146 | 4.745 | 0 | 0 | 0 | 0
147 | 4.776 | 0 | 0 | 0 | 0
148 | 4.808 | 0 | 0 | 0 | 0
149 | 4.84 | 0 | 0 | 0 | 0
150 | 4.872 | 0 | 0 | 0 | 0
151 | 4.905 | 0 | 0 | 0 | 0
152 | 4.936 | 0 | 0 | 0 | 0
153 | 4.968 | 0 | 0 | 0 | 0
154 | 5.002 | 0 | 0 | 0 | 0
155 | 5.034 | 0 | 0 | 0 | 0
156 | 5.064 | 0 | 0 | 0 | 0
157 | 5.096 | 0 | 1.961 | 0.001 | 0
158 | 5.128 | 0 | 1.961 | 0.001 | 0
159 | 5.16 | 0 | 1.961 | 0.001 | 0
160 | 5.192 | 0 | 1.961 | 0.001 | 0
161 | 5.224 | 0 | 1.961 | 0.001 | 0
162 | 5.256 | 0 | 1.961 | 0.001 | 0
163 | 5.289 | 0 | 1.961 | 0.001 | 0
164 | 5.32 | 0 | 1.961 | 0.001 | 0
165 | 5.353 | 0 | 1.961 | 0.001 | 0
166 | 5.385 | 0 | 1.961 | 0.001 | 0
167 | 5.416 | 0 | 1.961 | 0.001 | 0
168 | 5.448 | 0 | 1.961 | 0.001 | 0
169 | 5.48 | 0 | 1.961 | 0.001 | 0
170 | 5.514 | 0 | 1.961 | 0.001 | 0
171 | 5.544 | 0 | 3.923 | 0.002 | 0
172 | 5.576 | 0 | 3.923 | 0.002 | 0
173 | 5.608 | 0 | 3.923 | 0.002 | 0
174 | 5.64 | 0 | 3.923 | 0.002 | 0
175 | 5.673 | 0 | 3.923 | 0.002 | 0
176 | 5.705 | 0 | 3.923 | 0.002 | 0
177 | 5.736 | 0 | 3.923 | 0.002 | 0
178 | 5.768 | 0 | 3.923 | 0.002 | 0
179 | 5.801 | 0 | 3.923 | 0.002 | 0
180 | 5.832 | 0 | 3.923 | 0.002 | 0
181 | 5.866 | 0 | 3.923 | 0.002 | 0
182 | 5.896 | 0 | 3.923 | 0.002 | 0
183 | 5.928 | 0 | 3.923 | 0.002 | 0
184 | 5.96 | 0 | 3.923 | 0.002 | 0
185 | 5.992 | 0 | 3.923 | 0.002 | 0
186 | 6.024 | 0 | 3.923 | 0.002 | 0
187 | 6.056 | 0 | 3.923 | 0.002 | 0
188 | 6.088 | 0 | 3.923 | 0.002 | 0
189 | 6.12 | 0 | 3.923 | 0.002 | 0
190 | 6.153 | 0 | 3.923 | 0.002 | 0
191 | 6.184 | 0 | 3.923 | 0.002 | 0
192 | 6.216 | 0 | 3.923 | 0.002 | 0
193 | 6.248 | 0 | 3.923 | 0.002 | 0
194 | 6.281 | 0 | 3.923 | 0.002 | 0
195 | 6.313 | 0 | 3.923 | 0.002 | 0
196 | 6.344 | 0 | 3.923 | 0.002 | 0
197 | 6.376 | 0 | 3.923 | 0.002 | 0
198 | 6.408 | 0 | 3.923 | 0.002 | 0
199 | 6.44 | 0 | 3.923 | 0.002 | 0
200 | 6.473 | 0 | 3.923 | 0.002 | 0
201 | 6.504 | 0 | 3.923 | 0.002 | 0
202 | 6.532 | 0 | 3.923 | 0.002 | 0
203 | 6.56 | 0 | 3.923 | 0.002 | 0
204 | 6.588 | 0 | 3.923 | 0.002 | 0
205 | 6.617 | 0 | 5.885 | 0.004 | 0
206 | 6.648 | 0 | 5.884 | 0.004 | 0
207 | 6.682 | 0 | 5.884 | 0.004 | 0
208 | 6.712 | 0 | 5.884 | 0.004 | 0
209 | 6.745 | 0 | 5.884 | 0.004 | 0
210 | 6.776 | 0 | 5.884 | 0.004 | 0
211 | 6.808 | 0 | 7.846 | 0.005 | 0
212 | 6.836 | 0 | 7.845 | 0.005 | 0
213 | 6.864 | 0 | 7.845 | 0.005 | 0
214 | 6.896 | 0 | 7.845 | 0.005 | 0
215 | 6.928 | 0 | 7.845 | 0.005 | 0
216 | 6.96 | 0 | 7.845 | 0.005 | 0
217 | 6.984 | 0 | 9.807 | 0.006 | 0
218 | 7.016 | 0 | 9.807 | 0.006 | 0
219 | 7.049 | 0 | 9.807 | 0.006 | 0
220 | 7.08 | 0 | 9.807 | 0.006 | 0
221 | 7.112 | 0 | 9.807 | 0.006 | 0
222 | 7.141 | 0 | 9.807 | 0.006 | 0
223 | 7.168 | 0 | 11.768 | 0.007 | 0
224 | 7.192 | 0 | 11.768 | 0.007 | 0
225 | 7.217 | 0 | 11.768 | 0.007 | 0
226 | 7.249 | 0 | 11.768 | 0.007 | 0
227 | 7.328 | 0 | 13.73 | 0.009 | 0
228 | 7.353 | 0 | 13.729 | 0.009 | 0
229 | 7.384 | 0 | 13.729 | 0.009 | 0
230 | 7.416 | 0 | 13.729 | 0.009 | 0
231 | 7.448 | 0 | 15.692 | 0.01 | 0
232 | 7.48 | 0 | 15.691 | 0.01 | 0
233 | 7.504 | 0 | 17.653 | 0.011 | 0
234 | 7.529 | 0 | 17.652 | 0.011 | 0
235 | 7.56 | 0 | 17.652 | 0.011 | 0
236 | 7.592 | 0 | 17.652 | 0.011 | 0
237 | 7.616 | 0 | 17.652 | 0.011 | 0
238 | 7.648 | 0 | 17.652 | 0.011 | 0
239 | 7.676 | 0 | 19.614 | 0.012 | 0
240 | 7.704 | 0 | 19.613 | 0.012 | 0
241 | 7.737 | 0 | 21.575 | 0.013 | 0
242 | 7.768 | 0 | 21.575 | 0.013 | 0
243 | 7.8 | 0 | 21.575 | 0.013 | 0
244 | 7.824 | 0 | 21.575 | 0.013 | 0
245 | 7.849 | 0 | 23.536 | 0.015 | 0
246 | 7.88 | 0 | 23.536 | 0.015 | 0
247 | 7.913 | 0 | 25.498 | 0.016 | 0
248 | 7.944 | 0 | 25.497 | 0.016 | 0
249 | 7.969 | 0 | 25.497 | 0.016 | 0
250 | 8 | 0 | 25.497 | 0.016 | 0
251 | 8.025 | 0 | 27.459 | 0.017 | 0
252 | 8.056 | 0 | 27.459 | 0.017 | 0
253 | 8.088 | 0 | 29.421 | 0.018 | 0
254 | 8.12 | 0 | 29.42 | 0.018 | 0
255 | 8.149 | 0 | 31.382 | 0.02 | 0
256 | 8.176 | 0 | 31.381 | 0.02 | 0
257 | 8.209 | 0 | 31.381 | 0.02 | 0
258 | 8.242 | 0 | 33.343 | 0.021 | 0
259 | 8.272 | 0 | 35.304 | 0.022 | 0
260 | 8.304 | 0 | 37.266 | 0.023 | 0
261 | 8.333 | 0 | 37.265 | 0.023 | 0
262 | 8.36 | 0 | 39.227 | 0.025 | 0
263 | 8.384 | 0 | 39.227 | 0.025 | 0
264 | 8.408 | 0 | 41.188 | 0.026 | 0
265 | 8.44 | 0 | 41.188 | 0.026 | 0
266 | 8.472 | 0 | 43.15 | 0.027 | 0
267 | 8.504 | 0 | 45.111 | 0.028 | 0
268 | 8.536 | 0 | 47.072 | 0.029 | 0
269 | 8.568 | 0 | 49.034 | 0.031 | 0
270 | 8.597 | 0 | 50.995 | 0.032 | 0
271 | 8.624 | 0 | 50.995 | 0.032 | 0
272 | 8.656 | 0 | 50.995 | 0.032 | 0
273 | 8.68 | 0 | 52.957 | 0.033 | 0
274 | 8.712 | 0 | 56.879 | 0.036 | 0
275 | 8.744 | 0 | 58.84 | 0.037 | 0
276 | 8.777 | 0 | 60.802 | 0.038 | 0
277 | 8.833 | 0 | 64.724 | 0.04 | 0
278 | 8.864 | 0 | 64.724 | 0.04 | 0
279 | 8.896 | 0 | 66.685 | 0.042 | 0
280 | 8.925 | 0 | 70.609 | 0.044 | 0
281 | 8.952 | 0 | 72.57 | 0.045 | 0
282 | 8.977 | 0 | 74.531 | 0.047 | 0
283 | 9.008 | 0 | 76.492 | 0.048 | 0
284 | 9.041 | 0 | 78.454 | 0.049 | 0
285 | 9.072 | 0 | 80.415 | 0.05 | 0
286 | 9.104 | 0 | 82.377 | 0.051 | 0
287 | 9.129 | 0 | 86.299 | 0.054 | 0
288 | 9.16 | 0 | 88.26 | 0.055 | 0
289 | 9.193 | 0 | 90.222 | 0.056 | 0
290 | 9.225 | 0 | 92.183 | 0.058 | 0
291 | 9.257 | 0.002 | 94.145 | 0.059 | 0.005
292 | 9.312 | 0.004 | 98.067 | 0.061 | 0.01
293 | 9.336 | 0.004 | 101.99 | 0.064 | 0.01
294 | 9.36 | 0.004 | 103.951 | 0.065 | 0.01
295 | 9.384 | 0.006 | 105.912 | 0.066 | 0.014
296 | 9.416 | 0.01 | 107.874 | 0.067 | 0.024
297 | 9.445 | 0.013 | 109.835 | 0.069 | 0.033
298 | 9.474 | 0.015 | 113.757 | 0.071 | 0.038
299 | 9.504 | 0.015 | 115.719 | 0.072 | 0.038
300 | 9.536 | 0.017 | 119.641 | 0.075 | 0.043
301 | 9.567 | 0.019 | 123.564 | 0.077 | 0.048
302 | 9.592 | 0.021 | 127.487 | 0.08 | 0.052
303 | 9.617 | 0.025 | 129.449 | 0.081 | 0.062
304 | 9.648 | 0.027 | 133.371 | 0.083 | 0.067
305 | 9.68 | 0.029 | 137.294 | 0.086 | 0.072
306 | 9.704 | 0.029 | 141.216 | 0.088 | 0.072
307 | 9.728 | 0.031 | 143.177 | 0.089 | 0.076
308 | 9.752 | 0.031 | 147.1 | 0.092 | 0.076
309 | 9.776 | 0.034 | 149.062 | 0.093 | 0.086
310 | 9.808 | 0.038 | 152.985 | 0.096 | 0.095
311 | 9.832 | 0.04 | 156.907 | 0.098 | 0.1
312 | 9.864 | 0.04 | 160.83 | 0.101 | 0.1
313 | 9.892 | 0.04 | 164.752 | 0.103 | 0.1
314 | 9.92 | 0.042 | 168.675 | 0.105 | 0.105
315 | 9.944 | 0.042 | 170.636 | 0.107 | 0.105
316 | 9.968 | 0.046 | 172.597 | 0.108 | 0.115
317 | 10 | 0.052 | 176.52 | 0.11 | 0.129
318 | 10.033 | 0.053 | 180.442 | 0.113 | 0.134
319 | 10.058 | 0.053 | 186.327 | 0.116 | 0.134
320 | 10.089 | 0.053 | 190.249 | 0.119 | 0.134
321 | 10.12 | 0.055 | 196.134 | 0.123 | 0.138
322 | 10.149 | 0.057 | 198.095 | 0.124 | 0.143
323 | 10.177 | 0.061 | 200.056 | 0.125 | 0.153
324 | 10.209 | 0.065 | 203.979 | 0.127 | 0.162
325 | 10.24 | 0.067 | 209.862 | 0.131 | 0.167
326 | 10.268 | 0.067 | 215.746 | 0.135 | 0.167
327 | 10.297 | 0.067 | 221.63 | 0.139 | 0.167
328 | 10.329 | 0.069 | 225.553 | 0.141 | 0.172
329 | 10.362 | 0.073 | 227.515 | 0.142 | 0.181
330 | 10.392 | 0.076 | 231.437 | 0.145 | 0.191
331 | 10.424 | 0.078 | 237.322 | 0.148 | 0.196
332 | 10.448 | 0.078 | 241.244 | 0.151 | 0.196
333 | 10.48 | 0.08 | 247.128 | 0.154 | 0.2
334 | 10.505 | 0.08 | 253.012 | 0.158 | 0.2
335 | 10.536 | 0.084 | 256.935 | 0.161 | 0.21
336 | 10.568 | 0.088 | 260.857 | 0.163 | 0.219
337 | 10.624 | 0.092 | 270.664 | 0.169 | 0.229
338 | 10.657 | 0.092 | 276.548 | 0.173 | 0.229
339 | 10.688 | 0.094 | 280.47 | 0.175 | 0.234
340 | 10.72 | 0.097 | 286.355 | 0.179 | 0.243
341 | 10.744 | 0.101 | 292.239 | 0.183 | 0.253
342 | 10.769 | 0.101 | 296.162 | 0.185 | 0.253
343 | 10.8 | 0.103 | 302.045 | 0.189 | 0.258
344 | 10.832 | 0.103 | 307.93 | 0.192 | 0.258
345 | 10.862 | 0.105 | 313.813 | 0.196 | 0.262
346 | 10.912 | 0.112 | 319.698 | 0.2 | 0.279
347 | 10.944 | 0.115 | 325.581 | 0.203 | 0.286
348 | 10.976 | 0.115 | 331.465 | 0.207 | 0.286
349 | 11.001 | 0.116 | 337.349 | 0.211 | 0.291
350 | 11.032 | 0.116 | 345.195 | 0.216 | 0.291
351 | 11.065 | 0.118 | 349.117 | 0.218 | 0.296
352 | 11.097 | 0.122 | 353.04 | 0.221 | 0.305
353 | 11.128 | 0.126 | 356.962 | 0.223 | 0.315
354 | 11.152 | 0.128 | 362.846 | 0.227 | 0.32
355 | 11.176 | 0.128 | 368.731 | 0.23 | 0.32
356 | 11.2 | 0.128 | 376.576 | 0.235 | 0.32
357 | 11.225 | 0.13 | 382.46 | 0.239 | 0.324
358 | 11.256 | 0.13 | 386.382 | 0.241 | 0.324
359 | 11.281 | 0.134 | 388.344 | 0.243 | 0.334
360 | 11.312 | 0.139 | 392.266 | 0.245 | 0.348
361 | 11.36 | 0.141 | 402.073 | 0.251 | 0.353
362 | 11.384 | 0.141 | 409.919 | 0.256 | 0.353
363 | 11.409 | 0.143 | 415.803 | 0.26 | 0.358
364 | 11.44 | 0.143 | 419.725 | 0.262 | 0.358
365 | 11.469 | 0.145 | 425.61 | 0.266 | 0.363
366 | 11.496 | 0.151 | 429.532 | 0.268 | 0.377
367 | 11.52 | 0.153 | 433.454 | 0.271 | 0.382
368 | 11.544 | 0.155 | 441.3 | 0.276 | 0.386
369 | 11.577 | 0.155 | 447.184 | 0.279 | 0.386
370 | 11.608 | 0.157 | 455.029 | 0.284 | 0.391
371 | 11.64 | 0.157 | 460.913 | 0.288 | 0.391
372 | 11.666 | 0.159 | 464.835 | 0.291 | 0.399
373 | 11.696 | 0.164 | 470.72 | 0.294 | 0.41
374 | 11.729 | 0.166 | 476.603 | 0.298 | 0.415
375 | 11.76 | 0.168 | 482.488 | 0.302 | 0.42
376 | 11.792 | 0.168 | 490.333 | 0.306 | 0.42
377 | 11.824 | 0.169 | 498.178 | 0.311 | 0.422
378 | 11.857 | 0.17 | 502.101 | 0.314 | 0.425
379 | 11.889 | 0.177 | 507.985 | 0.317 | 0.444
380 | 11.921 | 0.179 | 515.83 | 0.322 | 0.449
381 | 11.952 | 0.181 | 523.676 | 0.327 | 0.453
382 | 11.984 | 0.181 | 531.521 | 0.332 | 0.453
383 | 12.016 | 0.181 | 539.366 | 0.337 | 0.453
384 | 12.048 | 0.183 | 545.25 | 0.341 | 0.458
385 | 12.08 | 0.187 | 549.172 | 0.343 | 0.468
386 | 12.113 | 0.193 | 557.019 | 0.348 | 0.482
387 | 12.145 | 0.195 | 564.863 | 0.353 | 0.487
388 | 12.176 | 0.195 | 574.67 | 0.359 | 0.487
389 | 12.208 | 0.195 | 582.516 | 0.364 | 0.487
390 | 12.241 | 0.197 | 590.361 | 0.369 | 0.491
391 | 12.272 | 0.198 | 596.244 | 0.373 | 0.496
392 | 12.304 | 0.204 | 600.167 | 0.375 | 0.511
393 | 12.337 | 0.208 | 608.013 | 0.38 | 0.52
394 | 12.368 | 0.208 | 617.82 | 0.386 | 0.52
395 | 12.401 | 0.21 | 625.665 | 0.391 | 0.525
396 | 12.432 | 0.21 | 635.472 | 0.397 | 0.525
397 | 12.464 | 0.212 | 643.317 | 0.402 | 0.53
398 | 12.496 | 0.218 | 647.239 | 0.405 | 0.544
399 | 12.529 | 0.22 | 655.085 | 0.409 | 0.551
400 | 12.56 | 0.221 | 662.93 | 0.414 | 0.553
401 | 12.592 | 0.221 | 670.776 | 0.419 | 0.553
402 | 12.624 | 0.223 | 680.582 | 0.425 | 0.558
403 | 12.656 | 0.226 | 688.428 | 0.43 | 0.565
404 | 12.689 | 0.229 | 694.311 | 0.434 | 0.573
405 | 12.72 | 0.231 | 700.195 | 0.438 | 0.577
406 | 12.752 | 0.233 | 708.041 | 0.443 | 0.582
407 | 12.777 | 0.235 | 715.886 | 0.447 | 0.587
408 | 12.809 | 0.236 | 723.731 | 0.452 | 0.589
409 | 12.84 | 0.239 | 731.576 | 0.457 | 0.596
410 | 12.872 | 0.242 | 737.461 | 0.461 | 0.606
411 | 12.905 | 0.244 | 745.305 | 0.466 | 0.611
412 | 12.936 | 0.246 | 753.151 | 0.471 | 0.616
413 | 12.965 | 0.246 | 760.996 | 0.476 | 0.616
414 | 12.992 | 0.248 | 768.841 | 0.481 | 0.62
415 | 13.024 | 0.25 | 776.687 | 0.485 | 0.625
416 | 13.057 | 0.255 | 784.532 | 0.49 | 0.637
417 | 13.112 | 0.26 | 798.262 | 0.499 | 0.649
418 | 13.145 | 0.26 | 808.069 | 0.505 | 0.649
419 | 13.177 | 0.26 | 815.914 | 0.51 | 0.649
420 | 13.201 | 0.261 | 821.798 | 0.514 | 0.654
421 | 13.233 | 0.263 | 829.643 | 0.519 | 0.658
422 | 13.264 | 0.267 | 833.566 | 0.521 | 0.668
423 | 13.292 | 0.271 | 841.411 | 0.526 | 0.678
424 | 13.321 | 0.273 | 849.256 | 0.531 | 0.682
425 | 13.352 | 0.273 | 859.063 | 0.537 | 0.682
426 | 13.386 | 0.275 | 868.87 | 0.543 | 0.687
427 | 13.416 | 0.275 | 876.715 | 0.548 | 0.687
428 | 13.441 | 0.277 | 882.599 | 0.552 | 0.692
429 | 13.472 | 0.281 | 886.522 | 0.554 | 0.704
430 | 13.506 | 0.286 | 894.367 | 0.559 | 0.716
431 | 13.536 | 0.288 | 904.174 | 0.565 | 0.72
432 | 13.56 | 0.288 | 913.98 | 0.571 | 0.72
433 | 13.584 | 0.288 | 923.787 | 0.577 | 0.72
434 | 13.616 | 0.29 | 931.633 | 0.582 | 0.725
435 | 13.649 | 0.291 | 937.516 | 0.586 | 0.728
436 | 13.68 | 0.294 | 941.438 | 0.588 | 0.735
437 | 13.712 | 0.298 | 947.322 | 0.592 | 0.744
438 | 13.744 | 0.302 | 955.168 | 0.597 | 0.754
439 | 13.776 | 0.302 | 964.975 | 0.603 | 0.754
440 | 13.809 | 0.303 | 974.781 | 0.609 | 0.759
441 | 13.84 | 0.305 | 984.588 | 0.615 | 0.763
442 | 13.873 | 0.307 | 992.434 | 0.62 | 0.768
443 | 13.904 | 0.307 | 998.318 | 0.624 | 0.768
444 | 13.929 | 0.311 | 1002.24 | 0.626 | 0.778
445 | 13.96 | 0.317 | 1012.046 | 0.633 | 0.792
446 | 13.993 | 0.319 | 1021.854 | 0.639 | 0.797
447 | 14.024 | 0.321 | 1031.66 | 0.645 | 0.802
448 | 14.056 | 0.321 | 1043.428 | 0.652 | 0.802
449 | 14.088 | 0.321 | 1053.235 | 0.658 | 0.802
450 | 14.122 | 0.323 | 1059.119 | 0.662 | 0.806
451 | 14.152 | 0.326 | 1063.041 | 0.664 | 0.816
452 | 14.176 | 0.33 | 1068.926 | 0.668 | 0.825
453 | 14.201 | 0.332 | 1076.771 | 0.673 | 0.83
454 | 14.232 | 0.334 | 1084.616 | 0.678 | 0.835
455 | 14.264 | 0.334 | 1094.422 | 0.684 | 0.835
456 | 14.288 | 0.334 | 1104.229 | 0.69 | 0.835
457 | 14.32 | 0.336 | 1110.113 | 0.694 | 0.84
458 | 14.344 | 0.34 | 1115.997 | 0.697 | 0.849
459 | 14.376 | 0.344 | 1121.881 | 0.701 | 0.859
460 | 14.408 | 0.345 | 1131.688 | 0.707 | 0.864
461 | 14.44 | 0.347 | 1139.534 | 0.712 | 0.868
462 | 14.465 | 0.347 | 1149.339 | 0.718 | 0.868
463 | 14.497 | 0.349 | 1159.147 | 0.724 | 0.873
464 | 14.528 | 0.351 | 1165.03 | 0.728 | 0.878
465 | 14.561 | 0.355 | 1172.875 | 0.733 | 0.887
466 | 14.616 | 0.359 | 1184.643 | 0.74 | 0.897
467 | 14.649 | 0.361 | 1194.45 | 0.747 | 0.902
468 | 14.68 | 0.361 | 1202.296 | 0.751 | 0.902
469 | 14.713 | 0.364 | 1210.141 | 0.756 | 0.909
470 | 14.744 | 0.368 | 1221.909 | 0.764 | 0.921
471 | 14.777 | 0.37 | 1229.754 | 0.769 | 0.926
472 | 14.809 | 0.372 | 1239.561 | 0.775 | 0.93
473 | 14.841 | 0.372 | 1249.368 | 0.781 | 0.93
474 | 14.872 | 0.374 | 1257.213 | 0.786 | 0.935
475 | 14.897 | 0.376 | 1265.058 | 0.791 | 0.94
476 | 14.929 | 0.38 | 1270.942 | 0.794 | 0.95
477 | 14.96 | 0.384 | 1278.788 | 0.799 | 0.959
478 | 14.992 | 0.384 | 1286.633 | 0.804 | 0.959
479 | 15.049 | 0.386 | 1306.246 | 0.816 | 0.964
480 | 15.08 | 0.387 | 1312.13 | 0.82 | 0.969
481 | 15.112 | 0.391 | 1318.014 | 0.824 | 0.978
482 | 15.136 | 0.394 | 1325.859 | 0.829 | 0.985
483 | 15.169 | 0.395 | 1333.705 | 0.834 | 0.988
484 | 15.201 | 0.395 | 1341.55 | 0.838 | 0.988
485 | 15.233 | 0.397 | 1351.356 | 0.845 | 0.992
486 | 15.264 | 0.401 | 1359.202 | 0.85 | 1.002
487 | 15.296 | 0.405 | 1367.048 | 0.854 | 1.012
488 | 15.328 | 0.407 | 1376.854 | 0.861 | 1.016
489 | 15.352 | 0.407 | 1384.699 | 0.865 | 1.016
490 | 15.385 | 0.408 | 1394.506 | 0.872 | 1.021
491 | 15.417 | 0.41 | 1402.351 | 0.876 | 1.026
492 | 15.449 | 0.414 | 1410.197 | 0.881 | 1.035
493 | 15.481 | 0.418 | 1418.042 | 0.886 | 1.045
494 | 15.513 | 0.42 | 1427.848 | 0.892 | 1.05
495 | 15.544 | 0.42 | 1437.655 | 0.899 | 1.05
496 | 15.605 | 0.422 | 1453.346 | 0.908 | 1.055
497 | 15.633 | 0.426 | 1459.23 | 0.912 | 1.064
498 | 15.665 | 0.429 | 1467.075 | 0.917 | 1.074
499 | 15.698 | 0.431 | 1474.921 | 0.922 | 1.078
500 | 15.73 | 0.433 | 1484.727 | 0.928 | 1.083
501 | 15.76 | 0.433 | 1494.534 | 0.934 | 1.083
502 | 15.784 | 0.435 | 1502.38 | 0.939 | 1.088
503 | 15.816 | 0.437 | 1510.225 | 0.944 | 1.093
504 | 15.848 | 0.441 | 1516.108 | 0.948 | 1.102
505 | 15.88 | 0.445 | 1523.954 | 0.952 | 1.112
506 | 15.912 | 0.445 | 1533.761 | 0.959 | 1.112
507 | 15.944 | 0.447 | 1545.528 | 0.966 | 1.117
508 | 15.976 | 0.447 | 1553.374 | 0.971 | 1.117
509 | 16.008 | 0.45 | 1561.219 | 0.976 | 1.126
510 | 16.04 | 0.454 | 1567.103 | 0.979 | 1.136
511 | 16.072 | 0.456 | 1576.91 | 0.986 | 1.14
512 | 16.104 | 0.458 | 1584.755 | 0.99 | 1.145
513 | 16.129 | 0.458 | 1594.561 | 0.997 | 1.145
514 | 16.16 | 0.46 | 1602.407 | 1.002 | 1.15
515 | 16.193 | 0.462 | 1610.253 | 1.006 | 1.155
516 | 16.224 | 0.468 | 1618.098 | 1.011 | 1.169
517 | 16.257 | 0.47 | 1625.943 | 1.016 | 1.174
518 | 16.288 | 0.47 | 1635.75 | 1.022 | 1.174
519 | 16.32 | 0.471 | 1645.557 | 1.028 | 1.179
520 | 16.345 | 0.473 | 1653.401 | 1.033 | 1.183
521 | 16.376 | 0.477 | 1661.247 | 1.038 | 1.193
522 | 16.401 | 0.481 | 1671.053 | 1.044 | 1.202
523 | 16.432 | 0.481 | 1680.861 | 1.051 | 1.202
524 | 16.465 | 0.483 | 1690.667 | 1.057 | 1.207
525 | 16.496 | 0.483 | 1698.513 | 1.062 | 1.207
526 | 16.529 | 0.483 | 1706.358 | 1.066 | 1.207
527 | 16.561 | 0.488 | 1712.241 | 1.07 | 1.219
528 | 16.593 | 0.492 | 1718.126 | 1.074 | 1.231
529 | 16.625 | 0.494 | 1725.971 | 1.079 | 1.236
530 | 16.657 | 0.494 | 1735.778 | 1.085 | 1.236
531 | 16.688 | 0.496 | 1747.546 | 1.092 | 1.241
532 | 16.72 | 0.496 | 1757.352 | 1.098 | 1.241
533 | 16.749 | 0.5 | 1763.236 | 1.102 | 1.25
534 | 16.777 | 0.504 | 1769.12 | 1.106 | 1.26
535 | 16.808 | 0.506 | 1776.966 | 1.111 | 1.264
536 | 16.84 | 0.507 | 1786.773 | 1.117 | 1.267
537 | 16.873 | 0.508 | 1796.578 | 1.123 | 1.269
538 | 16.904 | 0.512 | 1804.424 | 1.128 | 1.279
539 | 16.936 | 0.513 | 1814.231 | 1.134 | 1.284
540 | 16.965 | 0.515 | 1822.076 | 1.139 | 1.288
541 | 16.992 | 0.517 | 1829.921 | 1.144 | 1.293
542 | 17.016 | 0.517 | 1837.766 | 1.149 | 1.293
543 | 17.049 | 0.519 | 1845.612 | 1.154 | 1.298
544 | 17.08 | 0.524 | 1853.457 | 1.158 | 1.31
545 | 17.112 | 0.527 | 1861.302 | 1.163 | 1.317
546 | 17.144 | 0.529 | 1871.11 | 1.169 | 1.322
547 | 17.176 | 0.529 | 1878.954 | 1.174 | 1.322
548 | 17.232 | 0.532 | 1896.607 | 1.185 | 1.331
549 | 17.264 | 0.536 | 1904.452 | 1.19 | 1.341
550 | 17.297 | 0.538 | 1912.297 | 1.195 | 1.346
551 | 17.329 | 0.54 | 1920.143 | 1.2 | 1.35
552 | 17.361 | 0.54 | 1929.949 | 1.206 | 1.35
553 | 17.392 | 0.542 | 1939.756 | 1.212 | 1.355
554 | 17.424 | 0.546 | 1945.64 | 1.216 | 1.365
555 | 17.456 | 0.55 | 1953.486 | 1.221 | 1.374
556 | 17.489 | 0.55 | 1961.33 | 1.226 | 1.374
557 | 17.521 | 0.552 | 1969.176 | 1.231 | 1.379
558 | 17.552 | 0.553 | 1978.982 | 1.237 | 1.384
559 | 17.585 | 0.556 | 1986.828 | 1.242 | 1.391
560 | 17.616 | 0.56 | 1996.634 | 1.248 | 1.401
561 | 17.648 | 0.561 | 2004.48 | 1.253 | 1.403
562 | 17.681 | 0.563 | 2014.286 | 1.259 | 1.408
563 | 17.713 | 0.563 | 2022.132 | 1.264 | 1.408
564 | 17.744 | 0.565 | 2029.977 | 1.269 | 1.412
565 | 17.776 | 0.569 | 2037.822 | 1.274 | 1.422
566 | 17.808 | 0.574 | 2045.668 | 1.279 | 1.436
567 | 17.841 | 0.574 | 2055.474 | 1.285 | 1.436
568 | 17.873 | 0.576 | 2065.281 | 1.291 | 1.441
569 | 17.904 | 0.576 | 2075.088 | 1.297 | 1.441
570 | 17.932 | 0.578 | 2084.895 | 1.303 | 1.446
571 | 17.96 | 0.583 | 2090.778 | 1.307 | 1.458
572 | 17.993 | 0.586 | 2096.662 | 1.31 | 1.465
573 | 18.025 | 0.588 | 2104.507 | 1.315 | 1.47
574 | 18.057 | 0.588 | 2114.314 | 1.321 | 1.47
575 | 18.088 | 0.59 | 2124.121 | 1.328 | 1.474
576 | 18.114 | 0.59 | 2131.967 | 1.332 | 1.474
577 | 18.144 | 0.594 | 2137.85 | 1.336 | 1.484
578 | 18.176 | 0.597 | 2143.734 | 1.34 | 1.493
579 | 18.208 | 0.599 | 2151.579 | 1.345 | 1.498
580 | 18.241 | 0.601 | 2161.386 | 1.351 | 1.503
581 | 18.272 | 0.601 | 2169.232 | 1.356 | 1.503
582 | 18.305 | 0.603 | 2179.038 | 1.362 | 1.508
583 | 18.336 | 0.607 | 2186.884 | 1.367 | 1.517
584 | 18.368 | 0.611 | 2194.729 | 1.372 | 1.527
585 | 18.4 | 0.613 | 2202.574 | 1.377 | 1.532
586 | 18.433 | 0.613 | 2212.381 | 1.383 | 1.532
587 | 18.464 | 0.615 | 2220.226 | 1.388 | 1.536
588 | 18.496 | 0.616 | 2228.072 | 1.393 | 1.541
589 | 18.528 | 0.62 | 2235.916 | 1.397 | 1.551
590 | 18.562 | 0.622 | 2241.801 | 1.401 | 1.556
591 | 18.592 | 0.624 | 2251.607 | 1.407 | 1.56
592 | 18.625 | 0.626 | 2261.414 | 1.413 | 1.565
593 | 18.656 | 0.627 | 2271.221 | 1.42 | 1.567
594 | 18.689 | 0.63 | 2277.105 | 1.423 | 1.575
595 | 18.72 | 0.634 | 2284.95 | 1.428 | 1.584
596 | 18.744 | 0.637 | 2292.796 | 1.433 | 1.594
597 | 18.776 | 0.639 | 2302.602 | 1.439 | 1.598
598 | 18.8 | 0.639 | 2312.409 | 1.445 | 1.598
599 | 18.832 | 0.639 | 2322.215 | 1.451 | 1.598
600 | 18.865 | 0.641 | 2330.061 | 1.456 | 1.603
601 | 18.896 | 0.641 | 2335.945 | 1.46 | 1.603
602 | 18.929 | 0.647 | 2339.867 | 1.462 | 1.618
603 | 18.984 | 0.653 | 2351.635 | 1.47 | 1.632
604 | 19.016 | 0.653 | 2361.442 | 1.476 | 1.632
605 | 19.048 | 0.655 | 2371.248 | 1.482 | 1.637
606 | 19.08 | 0.655 | 2381.055 | 1.488 | 1.637
607 | 19.112 | 0.657 | 2388.901 | 1.493 | 1.641
608 | 19.144 | 0.662 | 2394.784 | 1.497 | 1.656
609 | 19.176 | 0.664 | 2402.63 | 1.502 | 1.66
610 | 19.2 | 0.666 | 2410.475 | 1.507 | 1.665
611 | 19.225 | 0.666 | 2420.282 | 1.513 | 1.665
612 | 19.256 | 0.668 | 2430.088 | 1.519 | 1.67
613 | 19.289 | 0.67 | 2437.933 | 1.524 | 1.675
614 | 19.32 | 0.672 | 2443.817 | 1.527 | 1.68
615 | 19.345 | 0.674 | 2449.702 | 1.531 | 1.684
616 | 19.376 | 0.678 | 2457.547 | 1.536 | 1.694
617 | 19.401 | 0.678 | 2463.431 | 1.54 | 1.696
618 | 19.432 | 0.679 | 2471.276 | 1.545 | 1.699
619 | 19.464 | 0.681 | 2479.122 | 1.549 | 1.703
620 | 19.497 | 0.685 | 2486.967 | 1.554 | 1.713
621 | 19.529 | 0.689 | 2494.813 | 1.559 | 1.723
622 | 19.56 | 0.691 | 2504.619 | 1.565 | 1.727
623 | 19.585 | 0.691 | 2512.464 | 1.57 | 1.727
624 | 19.616 | 0.693 | 2522.271 | 1.576 | 1.732
625 | 19.648 | 0.693 | 2528.155 | 1.58 | 1.732
626 | 19.672 | 0.695 | 2534.039 | 1.584 | 1.737
627 | 19.697 | 0.699 | 2539.923 | 1.587 | 1.746
628 | 19.728 | 0.702 | 2545.807 | 1.591 | 1.756
629 | 19.761 | 0.702 | 2555.614 | 1.597 | 1.756
630 | 19.792 | 0.704 | 2563.459 | 1.602 | 1.761
631 | 19.824 | 0.705 | 2573.266 | 1.608 | 1.763
632 | 19.856 | 0.708 | 2581.11 | 1.613 | 1.77
633 | 19.889 | 0.712 | 2586.994 | 1.617 | 1.78
634 | 19.949 | 0.716 | 2600.724 | 1.625 | 1.789
635 | 19.977 | 0.716 | 2608.57 | 1.63 | 1.789
636 | 20.008 | 0.718 | 2616.415 | 1.635 | 1.794
637 | 20.032 | 0.72 | 2624.26 | 1.64 | 1.799
638 | 20.064 | 0.721 | 2632.105 | 1.645 | 1.804
639 | 20.096 | 0.725 | 2639.951 | 1.65 | 1.813
640 | 20.128 | 0.727 | 2647.796 | 1.655 | 1.818
641 | 20.152 | 0.729 | 2657.602 | 1.661 | 1.823
642 | 20.184 | 0.729 | 2665.448 | 1.666 | 1.823
643 | 20.217 | 0.732 | 2675.255 | 1.672 | 1.83
644 | 20.248 | 0.736 | 2681.139 | 1.676 | 1.84
645 | 20.28 | 0.739 | 2688.984 | 1.681 | 1.847
646 | 20.312 | 0.741 | 2696.83 | 1.686 | 1.851
647 | 20.336 | 0.741 | 2706.636 | 1.692 | 1.851
648 | 20.36 | 0.742 | 2714.482 | 1.697 | 1.856
649 | 20.392 | 0.742 | 2720.366 | 1.7 | 1.856
650 | 20.424 | 0.746 | 2726.249 | 1.704 | 1.866
651 | 20.45 | 0.75 | 2732.133 | 1.708 | 1.875
652 | 20.48 | 0.753 | 2739.978 | 1.712 | 1.882
653 | 20.512 | 0.754 | 2749.785 | 1.719 | 1.885
654 | 20.544 | 0.754 | 2759.592 | 1.725 | 1.885
655 | 20.576 | 0.754 | 2767.437 | 1.73 | 1.885
656 | 20.608 | 0.758 | 2773.321 | 1.733 | 1.894
657 | 20.64 | 0.763 | 2779.205 | 1.737 | 1.909
658 | 20.672 | 0.766 | 2789.012 | 1.743 | 1.916
659 | 20.704 | 0.767 | 2798.818 | 1.749 | 1.918
660 | 20.737 | 0.767 | 2808.625 | 1.755 | 1.918
661 | 20.768 | 0.767 | 2816.47 | 1.76 | 1.918
662 | 20.8 | 0.77 | 2822.354 | 1.764 | 1.925
663 | 20.833 | 0.775 | 2826.277 | 1.766 | 1.937
664 | 20.864 | 0.779 | 2832.161 | 1.77 | 1.947
665 | 20.896 | 0.779 | 2841.968 | 1.776 | 1.947
666 | 20.927 | 0.781 | 2849.813 | 1.781 | 1.952
667 | 20.953 | 0.781 | 2859.619 | 1.787 | 1.952
668 | 20.984 | 0.783 | 2867.465 | 1.792 | 1.956
669 | 21.016 | 0.786 | 2871.387 | 1.795 | 1.966
670 | 21.049 | 0.79 | 2879.233 | 1.8 | 1.975
671 | 21.08 | 0.792 | 2887.078 | 1.804 | 1.98
672 | 21.137 | 0.794 | 2904.731 | 1.815 | 1.985
673 | 21.169 | 0.794 | 2912.576 | 1.82 | 1.985
674 | 21.2 | 0.8 | 2918.46 | 1.824 | 1.999
675 | 21.232 | 0.804 | 2924.343 | 1.828 | 2.009
676 | 21.264 | 0.805 | 2934.151 | 1.834 | 2.014
677 | 21.298 | 0.805 | 2943.957 | 1.84 | 2.014
678 | 21.329 | 0.805 | 2953.763 | 1.846 | 2.014
679 | 21.36 | 0.807 | 2961.609 | 1.851 | 2.018
680 | 21.392 | 0.811 | 2965.531 | 1.853 | 2.028
681 | 21.425 | 0.816 | 2971.415 | 1.857 | 2.04
682 | 21.456 | 0.817 | 2979.26 | 1.862 | 2.042
683 | 21.489 | 0.819 | 2989.067 | 1.868 | 2.047
684 | 21.544 | 0.82 | 3006.719 | 1.879 | 2.049
685 | 21.577 | 0.825 | 3010.642 | 1.882 | 2.061
686 | 21.608 | 0.828 | 3016.526 | 1.885 | 2.071
687 | 21.64 | 0.83 | 3024.371 | 1.89 | 2.076
688 | 21.664 | 0.83 | 3034.178 | 1.896 | 2.076
689 | 21.689 | 0.83 | 3042.023 | 1.901 | 2.076
690 | 21.721 | 0.832 | 3047.908 | 1.905 | 2.08
691 | 21.753 | 0.836 | 3053.791 | 1.909 | 2.09
692 | 21.785 | 0.84 | 3059.675 | 1.912 | 2.099
693 | 21.816 | 0.84 | 3067.52 | 1.917 | 2.099
694 | 21.848 | 0.842 | 3073.405 | 1.921 | 2.104
695 | 21.872 | 0.843 | 3081.25 | 1.926 | 2.107
696 | 21.905 | 0.846 | 3089.095 | 1.931 | 2.114
697 | 21.937 | 0.849 | 3096.941 | 1.936 | 2.123
698 | 21.969 | 0.851 | 3104.786 | 1.94 | 2.128
699 | 22.028 | 0.853 | 3120.477 | 1.95 | 2.133
700 | 22.056 | 0.855 | 3128.322 | 1.955 | 2.138
701 | 22.08 | 0.857 | 3132.244 | 1.958 | 2.142
702 | 22.104 | 0.862 | 3138.128 | 1.961 | 2.154
703 | 22.136 | 0.865 | 3147.935 | 1.967 | 2.161
704 | 22.16 | 0.865 | 3155.78 | 1.972 | 2.161
705 | 22.193 | 0.865 | 3165.587 | 1.978 | 2.161
706 | 22.225 | 0.867 | 3173.432 | 1.983 | 2.166
707 | 22.256 | 0.867 | 3179.317 | 1.987 | 2.166
708 | 22.288 | 0.87 | 3181.277 | 1.988 | 2.176
709 | 22.32 | 0.876 | 3187.162 | 1.992 | 2.19
710 | 22.352 | 0.878 | 3195.007 | 1.997 | 2.195
711 | 22.384 | 0.878 | 3204.814 | 2.003 | 2.195
712 | 22.416 | 0.879 | 3212.659 | 2.008 | 2.197
713 | 22.448 | 0.88 | 3222.466 | 2.014 | 2.2
714 | 22.48 | 0.884 | 3228.349 | 2.018 | 2.209
715 | 22.512 | 0.889 | 3234.233 | 2.021 | 2.224
716 | 22.544 | 0.889 | 3242.079 | 2.026 | 2.224
717 | 22.576 | 0.891 | 3251.885 | 2.032 | 2.228
718 | 22.6 | 0.891 | 3259.731 | 2.037 | 2.228
719 | 22.632 | 0.891 | 3267.576 | 2.042 | 2.228
720 | 22.657 | 0.893 | 3271.499 | 2.045 | 2.233
721 | 22.689 | 0.899 | 3275.422 | 2.047 | 2.247
722 | 22.721 | 0.903 | 3283.267 | 2.052 | 2.257
723 | 22.744 | 0.903 | 3291.112 | 2.057 | 2.257
724 | 22.792 | 0.905 | 3308.764 | 2.068 | 2.262
725 | 22.816 | 0.905 | 3314.649 | 2.072 | 2.262
726 | 22.84 | 0.907 | 3318.571 | 2.074 | 2.266
727 | 22.864 | 0.91 | 3320.532 | 2.075 | 2.276
728 | 22.888 | 0.914 | 3326.416 | 2.079 | 2.286
729 | 22.921 | 0.916 | 3334.262 | 2.084 | 2.29
730 | 22.954 | 0.918 | 3344.068 | 2.09 | 2.295
731 | 22.984 | 0.918 | 3353.874 | 2.096 | 2.295
732 | 23.008 | 0.918 | 3361.72 | 2.101 | 2.295
733 | 23.032 | 0.918 | 3365.642 | 2.104 | 2.295
734 | 23.057 | 0.92 | 3367.605 | 2.105 | 2.3
735 | 23.089 | 0.928 | 3371.527 | 2.107 | 2.319
736 | 23.12 | 0.929 | 3379.372 | 2.112 | 2.324
737 | 23.152 | 0.929 | 3387.218 | 2.117 | 2.324
738 | 23.184 | 0.93 | 3395.063 | 2.122 | 2.326
739 | 23.216 | 0.931 | 3404.869 | 2.128 | 2.328
740 | 23.248 | 0.935 | 3408.792 | 2.13 | 2.338
741 | 23.281 | 0.939 | 3414.676 | 2.134 | 2.348
742 | 23.312 | 0.942 | 3422.522 | 2.139 | 2.355
743 | 23.344 | 0.943 | 3432.328 | 2.145 | 2.357
744 | 23.376 | 0.943 | 3440.173 | 2.15 | 2.357
745 | 23.401 | 0.943 | 3448.018 | 2.155 | 2.357
746 | 23.433 | 0.948 | 3453.903 | 2.159 | 2.369
747 | 23.464 | 0.952 | 3457.825 | 2.161 | 2.381
748 | 23.496 | 0.954 | 3465.671 | 2.166 | 2.386
749 | 23.529 | 0.956 | 3475.477 | 2.172 | 2.391
750 | 23.56 | 0.956 | 3483.322 | 2.177 | 2.391
751 | 23.593 | 0.956 | 3493.129 | 2.183 | 2.391
752 | 23.624 | 0.958 | 3499.014 | 2.187 | 2.395
753 | 23.648 | 0.964 | 3500.975 | 2.188 | 2.41
754 | 23.68 | 0.968 | 3508.82 | 2.193 | 2.419
755 | 23.713 | 0.968 | 3516.665 | 2.198 | 2.419
756 | 23.744 | 0.97 | 3526.472 | 2.204 | 2.424
757 | 23.777 | 0.97 | 3534.318 | 2.209 | 2.424
758 | 23.808 | 0.971 | 3542.163 | 2.214 | 2.429
759 | 23.868 | 0.979 | 3550.008 | 2.219 | 2.448
760 | 23.896 | 0.981 | 3557.853 | 2.224 | 2.453
761 | 23.929 | 0.981 | 3565.698 | 2.229 | 2.453
762 | 23.96 | 0.981 | 3573.544 | 2.233 | 2.453
763 | 23.992 | 0.983 | 3581.389 | 2.238 | 2.457
764 | 24.016 | 0.987 | 3585.312 | 2.241 | 2.467
765 | 24.04 | 0.991 | 3589.234 | 2.243 | 2.476
766 | 24.073 | 0.992 | 3595.118 | 2.247 | 2.481
767 | 24.104 | 0.994 | 3602.964 | 2.252 | 2.486
768 | 24.129 | 0.994 | 3610.809 | 2.257 | 2.486
769 | 24.16 | 0.994 | 3618.654 | 2.262 | 2.486
770 | 24.185 | 0.996 | 3624.539 | 2.265 | 2.491
771 | 24.217 | 1.001 | 3626.5 | 2.267 | 2.503
772 | 24.296 | 1.006 | 3638.267 | 2.274 | 2.515
773 | 24.329 | 1.008 | 3646.113 | 2.279 | 2.519
774 | 24.36 | 1.008 | 3651.997 | 2.282 | 2.519
775 | 24.392 | 1.012 | 3659.842 | 2.287 | 2.529
776 | 24.416 | 1.017 | 3671.61 | 2.295 | 2.543
777 | 24.448 | 1.019 | 3677.495 | 2.298 | 2.548
778 | 24.474 | 1.019 | 3687.301 | 2.305 | 2.548
779 | 24.504 | 1.019 | 3695.147 | 2.309 | 2.548
780 | 24.532 | 1.021 | 3702.992 | 2.314 | 2.553
781 | 24.56 | 1.021 | 3706.914 | 2.317 | 2.553
782 | 24.584 | 1.025 | 3708.875 | 2.318 | 2.562
783 | 24.609 | 1.029 | 3712.798 | 2.32 | 2.572
784 | 24.64 | 1.031 | 3718.683 | 2.324 | 2.577
785 | 24.664 | 1.033 | 3726.527 | 2.329 | 2.581
786 | 24.712 | 1.033 | 3742.218 | 2.339 | 2.581
787 | 24.746 | 1.033 | 3746.141 | 2.341 | 2.581
788 | 24.776 | 1.038 | 3748.102 | 2.343 | 2.596
789 | 24.808 | 1.042 | 3753.986 | 2.346 | 2.605
790 | 24.84 | 1.044 | 3761.832 | 2.351 | 2.61
791 | 24.872 | 1.044 | 3769.677 | 2.356 | 2.61
792 | 24.896 | 1.046 | 3777.523 | 2.361 | 2.615
793 | 24.929 | 1.046 | 3785.367 | 2.366 | 2.615
794 | 24.96 | 1.05 | 3789.29 | 2.368 | 2.624
795 | 24.992 | 1.055 | 3795.174 | 2.372 | 2.639
796 | 25.025 | 1.057 | 3803.019 | 2.377 | 2.643
797 | 25.056 | 1.057 | 3810.865 | 2.382 | 2.643
798 | 25.088 | 1.057 | 3818.71 | 2.387 | 2.643
799 | 25.121 | 1.059 | 3826.556 | 2.392 | 2.648
800 | 25.153 | 1.061 | 3830.478 | 2.394 | 2.653
801 | 25.185 | 1.069 | 3834.4 | 2.397 | 2.672
802 | 25.216 | 1.071 | 3842.246 | 2.401 | 2.677
803 | 25.24 | 1.071 | 3850.091 | 2.406 | 2.677
804 | 25.272 | 1.073 | 3859.898 | 2.412 | 2.682
805 | 25.328 | 1.073 | 3875.589 | 2.422 | 2.682
806 | 25.353 | 1.075 | 3875.588 | 2.422 | 2.686
807 | 25.385 | 1.08 | 3877.55 | 2.423 | 2.701
808 | 25.416 | 1.084 | 3883.434 | 2.427 | 2.71
809 | 25.447 | 1.084 | 3891.279 | 2.432 | 2.71
810 | 25.472 | 1.086 | 3899.125 | 2.437 | 2.715
811 | 25.504 | 1.086 | 3906.97 | 2.442 | 2.715
812 | 25.533 | 1.086 | 3914.815 | 2.447 | 2.715
813 | 25.56 | 1.088 | 3916.777 | 2.448 | 2.72
814 | 25.592 | 1.094 | 3918.738 | 2.449 | 2.734
815 | 25.624 | 1.096 | 3922.661 | 2.452 | 2.739
816 | 25.652 | 1.097 | 3930.505 | 2.457 | 2.744
817 | 25.68 | 1.098 | 3938.351 | 2.461 | 2.746
818 | 25.712 | 1.099 | 3944.235 | 2.465 | 2.748
819 | 25.745 | 1.101 | 3950.12 | 2.469 | 2.753
820 | 25.777 | 1.105 | 3954.042 | 2.471 | 2.763
821 | 25.808 | 1.109 | 3959.926 | 2.475 | 2.772
822 | 25.84 | 1.109 | 3965.81 | 2.479 | 2.772
823 | 25.872 | 1.111 | 3973.655 | 2.484 | 2.777
824 | 25.904 | 1.113 | 3979.539 | 2.487 | 2.782
825 | 25.936 | 1.115 | 3985.423 | 2.491 | 2.787
826 | 25.968 | 1.119 | 3991.307 | 2.495 | 2.798
827 | 26 | 1.12 | 3997.191 | 2.498 | 2.801
828 | 26.033 | 1.122 | 4005.037 | 2.503 | 2.806
829 | 26.064 | 1.122 | 4010.92 | 2.507 | 2.806
830 | 26.112 | 1.122 | 4016.804 | 2.511 | 2.806