## 工作表1
No. | 時間( s) | 變形( mm) | 力量( N) | 應力( N/mm^2) | 應變( %)
1 | 0 | 0 | 0 | 0 | 0
2 | 0.102 | 0 | 0 | 0 | 0
3 | 0.128 | 0 | 0 | 0 | 0
4 | 0.16 | 0 | 0 | 0 | 0
5 | 0.191 | 0 | 0 | 0 | 0
6 | 0.223 | 0 | 0 | 0 | 0
7 | 0.255 | 0 | 0 | 0 | 0
8 | 0.287 | 0 | 0 | 0 | 0
9 | 0.319 | 0 | 0 | 0 | 0
10 | 0.351 | 0 | 0 | 0 | 0
11 | 0.383 | 0 | 0 | 0 | 0
12 | 0.414 | 0 | 0 | 0 | 0
13 | 0.448 | 0 | 0 | 0 | 0
14 | 0.479 | 0 | 0 | 0 | 0
15 | 0.511 | 0 | 0 | 0 | 0
16 | 0.543 | 0 | 0 | 0 | 0
17 | 0.576 | 0 | 0 | 0 | 0
18 | 0.609 | 0 | 0 | 0 | 0
19 | 0.639 | 0 | 0 | 0 | 0
20 | 0.671 | 0 | 0 | 0 | 0
21 | 0.703 | 0 | 0 | 0 | 0
22 | 0.736 | 0 | 0 | 0 | 0
23 | 0.767 | 0 | 0 | 0 | 0
24 | 0.799 | 0 | 0 | 0 | 0
25 | 0.832 | 0 | 0 | 0 | 0
26 | 0.863 | 0 | 0 | 0 | 0
27 | 0.896 | 0 | 0 | 0 | 0
28 | 0.927 | 0 | 0 | 0 | 0
29 | 0.983 | 0 | 0 | 0 | 0
30 | 1.015 | 0 | 0 | 0 | 0
31 | 1.048 | 0 | 0 | 0 | 0
32 | 1.079 | 0 | 0 | 0 | 0
33 | 1.111 | 0 | 0 | 0 | 0
34 | 1.144 | 0 | 0 | 0 | 0
35 | 1.175 | 0 | 0 | 0 | 0
36 | 1.207 | 0 | 0 | 0 | 0
37 | 1.24 | 0 | 0 | 0 | 0
38 | 1.271 | 0 | 0 | 0 | 0
39 | 1.304 | 0 | 0 | 0 | 0
40 | 1.336 | 0 | 0 | 0 | 0
41 | 1.367 | 0 | 0 | 0 | 0
42 | 1.399 | 0 | 0 | 0 | 0
43 | 1.431 | 0 | 0 | 0 | 0
44 | 1.463 | 0 | 0 | 0 | 0
45 | 1.495 | 0 | 0 | 0 | 0
46 | 1.528 | 0 | 0 | 0 | 0
47 | 1.559 | 0 | 0 | 0 | 0
48 | 1.588 | 0 | 0 | 0 | 0
49 | 1.615 | 0 | 0 | 0 | 0
50 | 1.647 | 0 | 0 | 0 | 0
51 | 1.679 | 0 | 0 | 0 | 0
52 | 1.711 | 0 | 0 | 0 | 0
53 | 1.743 | 0 | 0 | 0 | 0
54 | 1.775 | 0 | 0 | 0 | 0
55 | 1.807 | 0 | 0 | 0 | 0
56 | 1.839 | 0 | 0 | 0 | 0
57 | 1.871 | 0 | 0 | 0 | 0
58 | 1.903 | 0 | 0 | 0 | 0
59 | 1.935 | 0 | 0 | 0 | 0
60 | 1.967 | 0 | 0 | 0 | 0
61 | 1.999 | 0 | 0 | 0 | 0
62 | 2.03 | 0 | 0 | 0 | 0
63 | 2.064 | 0 | 0 | 0 | 0
64 | 2.095 | 0 | 0 | 0 | 0
65 | 2.128 | 0 | 0 | 0 | 0
66 | 2.159 | 0 | 0 | 0 | 0
67 | 2.19 | 0 | 0 | 0 | 0
68 | 2.223 | 0 | 0 | 0 | 0
69 | 2.255 | 0 | 0 | 0 | 0
70 | 2.288 | 0 | 0 | 0 | 0
71 | 2.319 | 0 | 0 | 0 | 0
72 | 2.351 | 0 | 0 | 0 | 0
73 | 2.384 | 0 | 0 | 0 | 0
74 | 2.415 | 0 | 0 | 0 | 0
75 | 2.444 | 0 | 0 | 0 | 0
76 | 2.471 | 0 | 0 | 0 | 0
77 | 2.503 | 0 | 0 | 0 | 0
78 | 2.535 | 0 | 0 | 0 | 0
79 | 2.568 | 0 | 0 | 0 | 0
80 | 2.599 | 0 | 0 | 0 | 0
81 | 2.632 | 0 | 0 | 0 | 0
82 | 2.663 | 0 | 0 | 0 | 0
83 | 2.695 | 0 | 0 | 0 | 0
84 | 2.728 | 0 | 0 | 0 | 0
85 | 2.759 | 0 | 0 | 0 | 0
86 | 2.791 | 0 | 0 | 0 | 0
87 | 2.824 | 0 | 0 | 0 | 0
88 | 2.855 | 0 | 0 | 0 | 0
89 | 2.888 | 0 | 0 | 0 | 0
90 | 2.92 | 0 | 0 | 0 | 0
91 | 2.951 | 0 | 0 | 0 | 0
92 | 2.984 | 0 | 0 | 0 | 0
93 | 3.015 | 0 | 0 | 0 | 0
94 | 3.047 | 0 | 0 | 0 | 0
95 | 3.079 | 0 | 0 | 0 | 0
96 | 3.112 | 0 | 0 | 0 | 0
97 | 3.144 | 0 | 0 | 0 | 0
98 | 3.175 | 0 | 0 | 0 | 0
99 | 3.208 | 0 | 0 | 0 | 0
100 | 3.239 | 0 | 0 | 0 | 0
101 | 3.271 | 0 | 0 | 0 | 0
102 | 3.303 | 0 | 0 | 0 | 0
103 | 3.334 | 0 | 0 | 0 | 0
104 | 3.367 | 0 | 0 | 0 | 0
105 | 3.399 | 0 | 0 | 0 | 0
106 | 3.431 | 0 | 0 | 0 | 0
107 | 3.459 | 0 | 1.962 | 0.001 | 0
108 | 3.487 | 0 | 3.923 | 0.002 | 0
109 | 3.52 | 0 | 3.923 | 0.002 | 0
110 | 3.551 | 0 | 5.884 | 0.004 | 0
111 | 3.583 | 0 | 5.884 | 0.004 | 0
112 | 3.615 | 0 | 5.884 | 0.004 | 0
113 | 3.647 | 0 | 7.845 | 0.005 | 0
114 | 3.679 | 0 | 7.845 | 0.005 | 0
115 | 3.711 | 0 | 9.807 | 0.006 | 0
116 | 3.743 | 0 | 9.807 | 0.006 | 0
117 | 3.776 | 0 | 11.768 | 0.007 | 0
118 | 3.807 | 0 | 11.768 | 0.007 | 0
119 | 3.839 | 0 | 13.73 | 0.009 | 0
120 | 3.871 | 0 | 13.729 | 0.009 | 0
121 | 3.896 | 0 | 15.691 | 0.01 | 0
122 | 3.927 | 0 | 15.691 | 0.01 | 0
123 | 3.957 | 0 | 17.653 | 0.011 | 0
124 | 3.983 | 0 | 17.652 | 0.011 | 0
125 | 4.015 | 0 | 19.614 | 0.012 | 0
126 | 4.047 | 0 | 19.613 | 0.012 | 0
127 | 4.079 | 0 | 21.575 | 0.013 | 0
128 | 4.111 | 0 | 21.575 | 0.013 | 0
129 | 4.172 | 0 | 23.536 | 0.015 | 0
130 | 4.199 | 0 | 25.498 | 0.016 | 0
131 | 4.232 | 0 | 27.459 | 0.017 | 0
132 | 4.263 | 0 | 29.421 | 0.018 | 0
133 | 4.292 | 0 | 31.381 | 0.02 | 0
134 | 4.343 | 0 | 33.343 | 0.021 | 0
135 | 4.367 | 0 | 35.305 | 0.022 | 0
136 | 4.399 | 0 | 37.266 | 0.023 | 0
137 | 4.431 | 0 | 37.265 | 0.023 | 0
138 | 4.463 | 0 | 39.228 | 0.025 | 0
139 | 4.494 | 0 | 41.189 | 0.026 | 0
140 | 4.527 | 0 | 43.15 | 0.027 | 0
141 | 4.559 | 0 | 45.111 | 0.028 | 0
142 | 4.591 | 0 | 47.072 | 0.029 | 0
143 | 4.623 | 0 | 49.033 | 0.031 | 0
144 | 4.648 | 0 | 50.995 | 0.032 | 0
145 | 4.679 | 0 | 54.918 | 0.034 | 0
146 | 4.711 | 0 | 56.879 | 0.036 | 0
147 | 4.743 | 0 | 58.841 | 0.037 | 0
148 | 4.775 | 0 | 60.802 | 0.038 | 0
149 | 4.807 | 0 | 62.763 | 0.039 | 0
150 | 4.839 | 0 | 64.724 | 0.04 | 0
151 | 4.871 | 0 | 66.685 | 0.042 | 0
152 | 4.903 | 0 | 70.609 | 0.044 | 0
153 | 4.936 | 0 | 72.57 | 0.045 | 0
154 | 4.967 | 0 | 74.531 | 0.047 | 0
155 | 4.999 | 0 | 78.454 | 0.049 | 0
156 | 5.031 | 0 | 80.415 | 0.05 | 0
157 | 5.064 | 0 | 82.376 | 0.051 | 0
158 | 5.095 | 0 | 84.338 | 0.053 | 0
159 | 5.127 | 0 | 86.299 | 0.054 | 0
160 | 5.16 | 0 | 90.221 | 0.056 | 0
161 | 5.191 | 0 | 92.183 | 0.058 | 0
162 | 5.223 | 0 | 94.144 | 0.059 | 0
163 | 5.256 | 0.002 | 98.067 | 0.061 | 0.005
164 | 5.288 | 0.004 | 100.029 | 0.063 | 0.01
165 | 5.319 | 0.006 | 101.99 | 0.064 | 0.014
166 | 5.351 | 0.01 | 105.912 | 0.066 | 0.024
167 | 5.382 | 0.011 | 107.873 | 0.067 | 0.029
168 | 5.407 | 0.013 | 111.796 | 0.07 | 0.033
169 | 5.439 | 0.013 | 113.758 | 0.071 | 0.033
170 | 5.495 | 0.019 | 119.641 | 0.075 | 0.048
171 | 5.526 | 0.021 | 121.602 | 0.076 | 0.052
172 | 5.551 | 0.023 | 125.526 | 0.078 | 0.057
173 | 5.583 | 0.023 | 127.487 | 0.08 | 0.057
174 | 5.614 | 0.025 | 131.41 | 0.082 | 0.062
175 | 5.639 | 0.029 | 133.371 | 0.083 | 0.072
176 | 5.671 | 0.031 | 137.293 | 0.086 | 0.076
177 | 5.727 | 0.034 | 143.177 | 0.089 | 0.086
178 | 5.76 | 0.036 | 147.1 | 0.092 | 0.091
179 | 5.791 | 0.038 | 151.023 | 0.094 | 0.095
180 | 5.824 | 0.041 | 154.946 | 0.097 | 0.103
181 | 5.856 | 0.042 | 158.868 | 0.099 | 0.105
182 | 5.888 | 0.046 | 164.753 | 0.103 | 0.115
183 | 5.919 | 0.047 | 168.675 | 0.105 | 0.117
184 | 5.952 | 0.048 | 172.598 | 0.108 | 0.119
185 | 5.983 | 0.05 | 176.52 | 0.11 | 0.124
186 | 6.015 | 0.053 | 180.443 | 0.113 | 0.134
187 | 6.047 | 0.055 | 184.366 | 0.115 | 0.138
188 | 6.079 | 0.057 | 188.288 | 0.118 | 0.143
189 | 6.112 | 0.059 | 194.172 | 0.121 | 0.148
190 | 6.143 | 0.061 | 198.094 | 0.124 | 0.153
191 | 6.175 | 0.064 | 203.979 | 0.127 | 0.16
192 | 6.206 | 0.065 | 207.902 | 0.13 | 0.162
193 | 6.231 | 0.067 | 213.786 | 0.134 | 0.167
194 | 6.279 | 0.071 | 221.631 | 0.139 | 0.177
195 | 6.303 | 0.073 | 225.554 | 0.141 | 0.181
196 | 6.336 | 0.074 | 229.476 | 0.143 | 0.186
197 | 6.367 | 0.076 | 233.399 | 0.146 | 0.191
198 | 6.399 | 0.078 | 239.283 | 0.15 | 0.196
199 | 6.431 | 0.082 | 245.167 | 0.153 | 0.205
200 | 6.463 | 0.082 | 251.05 | 0.157 | 0.205
201 | 6.494 | 0.084 | 256.934 | 0.161 | 0.21
202 | 6.52 | 0.086 | 262.819 | 0.164 | 0.215
203 | 6.551 | 0.088 | 266.741 | 0.167 | 0.219
204 | 6.583 | 0.092 | 272.626 | 0.17 | 0.229
205 | 6.615 | 0.094 | 278.51 | 0.174 | 0.234
206 | 6.647 | 0.095 | 286.355 | 0.179 | 0.239
207 | 6.679 | 0.099 | 292.239 | 0.183 | 0.248
208 | 6.711 | 0.099 | 300.084 | 0.188 | 0.248
209 | 6.743 | 0.101 | 305.968 | 0.191 | 0.253
210 | 6.775 | 0.102 | 309.891 | 0.194 | 0.255
211 | 6.808 | 0.105 | 315.775 | 0.197 | 0.262
212 | 6.84 | 0.111 | 321.658 | 0.201 | 0.277
213 | 6.872 | 0.113 | 329.503 | 0.206 | 0.282
214 | 6.903 | 0.115 | 337.349 | 0.211 | 0.286
215 | 6.927 | 0.115 | 345.195 | 0.216 | 0.286
216 | 6.959 | 0.115 | 353.04 | 0.221 | 0.286
217 | 6.992 | 0.116 | 358.924 | 0.224 | 0.291
218 | 7.023 | 0.118 | 362.846 | 0.227 | 0.296
219 | 7.048 | 0.122 | 364.808 | 0.228 | 0.305
220 | 7.079 | 0.126 | 370.692 | 0.232 | 0.315
221 | 7.111 | 0.128 | 378.537 | 0.237 | 0.32
222 | 7.135 | 0.128 | 386.382 | 0.241 | 0.32
223 | 7.183 | 0.13 | 400.112 | 0.25 | 0.324
224 | 7.215 | 0.132 | 405.995 | 0.254 | 0.329
225 | 7.247 | 0.136 | 409.918 | 0.256 | 0.339
226 | 7.279 | 0.139 | 415.802 | 0.26 | 0.348
227 | 7.303 | 0.141 | 423.647 | 0.265 | 0.353
228 | 7.327 | 0.143 | 431.493 | 0.27 | 0.358
229 | 7.359 | 0.143 | 441.3 | 0.276 | 0.358
230 | 7.388 | 0.143 | 447.184 | 0.279 | 0.358
231 | 7.416 | 0.145 | 453.068 | 0.283 | 0.363
232 | 7.447 | 0.149 | 456.991 | 0.286 | 0.372
233 | 7.479 | 0.153 | 462.874 | 0.289 | 0.382
234 | 7.507 | 0.155 | 468.758 | 0.293 | 0.386
235 | 7.535 | 0.155 | 476.604 | 0.298 | 0.386
236 | 7.591 | 0.158 | 492.294 | 0.308 | 0.396
237 | 7.623 | 0.16 | 498.179 | 0.311 | 0.401
238 | 7.655 | 0.163 | 506.023 | 0.316 | 0.408
239 | 7.687 | 0.166 | 511.908 | 0.32 | 0.415
240 | 7.719 | 0.168 | 519.753 | 0.325 | 0.42
241 | 7.751 | 0.17 | 529.56 | 0.331 | 0.425
242 | 7.784 | 0.172 | 539.366 | 0.337 | 0.429
243 | 7.815 | 0.174 | 547.212 | 0.342 | 0.434
244 | 7.847 | 0.176 | 555.056 | 0.347 | 0.439
245 | 7.879 | 0.178 | 562.902 | 0.352 | 0.446
246 | 7.911 | 0.181 | 570.748 | 0.357 | 0.453
247 | 7.943 | 0.181 | 578.592 | 0.362 | 0.453
248 | 7.976 | 0.183 | 586.438 | 0.367 | 0.458
249 | 8.007 | 0.185 | 594.283 | 0.371 | 0.463
250 | 8.039 | 0.189 | 604.09 | 0.378 | 0.472
251 | 8.071 | 0.191 | 611.936 | 0.382 | 0.477
252 | 8.1 | 0.193 | 621.742 | 0.389 | 0.482
253 | 8.126 | 0.195 | 629.587 | 0.393 | 0.487
254 | 8.151 | 0.197 | 637.433 | 0.398 | 0.491
255 | 8.199 | 0.2 | 651.162 | 0.407 | 0.501
256 | 8.231 | 0.202 | 657.046 | 0.411 | 0.506
257 | 8.264 | 0.204 | 666.853 | 0.417 | 0.511
258 | 8.295 | 0.206 | 676.659 | 0.423 | 0.515
259 | 8.327 | 0.208 | 686.466 | 0.429 | 0.52
260 | 8.358 | 0.21 | 694.311 | 0.434 | 0.525
261 | 8.391 | 0.212 | 702.157 | 0.439 | 0.53
262 | 8.423 | 0.216 | 710.002 | 0.444 | 0.539
263 | 8.455 | 0.218 | 719.808 | 0.45 | 0.544
264 | 8.487 | 0.218 | 727.654 | 0.455 | 0.544
265 | 8.518 | 0.22 | 737.461 | 0.461 | 0.551
266 | 8.551 | 0.222 | 747.267 | 0.467 | 0.556
267 | 8.583 | 0.225 | 755.113 | 0.472 | 0.563
268 | 8.615 | 0.227 | 762.958 | 0.477 | 0.568
269 | 8.647 | 0.231 | 772.764 | 0.483 | 0.577
270 | 8.679 | 0.231 | 784.533 | 0.49 | 0.577
271 | 8.711 | 0.233 | 794.339 | 0.496 | 0.582
272 | 8.735 | 0.235 | 802.184 | 0.501 | 0.587
273 | 8.767 | 0.237 | 811.991 | 0.507 | 0.592
274 | 8.791 | 0.239 | 817.875 | 0.511 | 0.596
275 | 8.823 | 0.242 | 825.721 | 0.516 | 0.606
276 | 8.855 | 0.244 | 835.527 | 0.522 | 0.611
277 | 8.887 | 0.246 | 845.333 | 0.528 | 0.616
278 | 8.911 | 0.246 | 855.14 | 0.534 | 0.616
279 | 8.94 | 0.248 | 862.986 | 0.539 | 0.62
280 | 8.967 | 0.251 | 870.831 | 0.544 | 0.628
281 | 8.999 | 0.254 | 878.676 | 0.549 | 0.635
282 | 9.031 | 0.256 | 888.483 | 0.555 | 0.639
283 | 9.063 | 0.258 | 898.29 | 0.561 | 0.644
284 | 9.089 | 0.26 | 910.058 | 0.569 | 0.649
285 | 9.119 | 0.26 | 917.903 | 0.574 | 0.649
286 | 9.151 | 0.261 | 925.749 | 0.579 | 0.654
287 | 9.184 | 0.265 | 933.593 | 0.583 | 0.663
288 | 9.215 | 0.269 | 943.4 | 0.59 | 0.673
289 | 9.247 | 0.271 | 953.207 | 0.596 | 0.678
290 | 9.279 | 0.271 | 963.014 | 0.602 | 0.678
291 | 9.311 | 0.273 | 974.781 | 0.609 | 0.682
292 | 9.343 | 0.275 | 984.588 | 0.615 | 0.687
293 | 9.375 | 0.277 | 992.433 | 0.62 | 0.692
294 | 9.407 | 0.279 | 1000.278 | 0.625 | 0.697
295 | 9.44 | 0.282 | 1008.124 | 0.63 | 0.706
296 | 9.471 | 0.284 | 1017.93 | 0.636 | 0.711
297 | 9.503 | 0.286 | 1029.698 | 0.644 | 0.716
298 | 9.535 | 0.288 | 1039.505 | 0.65 | 0.72
299 | 9.567 | 0.29 | 1051.273 | 0.657 | 0.725
300 | 9.599 | 0.293 | 1061.08 | 0.663 | 0.732
301 | 9.631 | 0.296 | 1070.887 | 0.669 | 0.74
302 | 9.66 | 0.298 | 1080.693 | 0.675 | 0.744
303 | 9.687 | 0.3 | 1090.5 | 0.682 | 0.749
304 | 9.711 | 0.302 | 1100.306 | 0.688 | 0.754
305 | 9.743 | 0.303 | 1110.113 | 0.694 | 0.759
306 | 9.767 | 0.303 | 1119.92 | 0.7 | 0.759
307 | 9.791 | 0.305 | 1127.765 | 0.705 | 0.763
308 | 9.815 | 0.307 | 1135.611 | 0.71 | 0.768
309 | 9.847 | 0.309 | 1143.456 | 0.715 | 0.773
310 | 9.879 | 0.312 | 1151.301 | 0.72 | 0.78
311 | 9.911 | 0.314 | 1161.108 | 0.726 | 0.785
312 | 9.943 | 0.315 | 1170.914 | 0.732 | 0.787
313 | 9.975 | 0.319 | 1182.682 | 0.739 | 0.797
314 | 10.007 | 0.321 | 1192.489 | 0.745 | 0.802
315 | 10.063 | 0.324 | 1212.103 | 0.758 | 0.811
316 | 10.095 | 0.326 | 1221.909 | 0.764 | 0.816
317 | 10.127 | 0.329 | 1231.716 | 0.77 | 0.823
318 | 10.159 | 0.332 | 1241.522 | 0.776 | 0.83
319 | 10.191 | 0.334 | 1255.252 | 0.785 | 0.835
320 | 10.223 | 0.334 | 1265.058 | 0.791 | 0.835
321 | 10.255 | 0.336 | 1276.826 | 0.798 | 0.84
322 | 10.28 | 0.338 | 1286.632 | 0.804 | 0.845
323 | 10.311 | 0.341 | 1294.478 | 0.809 | 0.852
324 | 10.344 | 0.344 | 1304.285 | 0.815 | 0.859
325 | 10.376 | 0.345 | 1316.053 | 0.823 | 0.864
326 | 10.407 | 0.347 | 1325.859 | 0.829 | 0.868
327 | 10.44 | 0.349 | 1337.628 | 0.836 | 0.873
328 | 10.471 | 0.351 | 1347.435 | 0.842 | 0.878
329 | 10.503 | 0.353 | 1359.202 | 0.85 | 0.883
330 | 10.535 | 0.357 | 1369.009 | 0.856 | 0.892
331 | 10.566 | 0.359 | 1380.777 | 0.863 | 0.897
332 | 10.599 | 0.361 | 1392.545 | 0.87 | 0.902
333 | 10.631 | 0.363 | 1402.352 | 0.876 | 0.907
334 | 10.663 | 0.366 | 1416.08 | 0.885 | 0.916
335 | 10.695 | 0.366 | 1427.849 | 0.892 | 0.916
336 | 10.727 | 0.368 | 1437.655 | 0.899 | 0.921
337 | 10.758 | 0.37 | 1449.424 | 0.906 | 0.926
338 | 10.791 | 0.373 | 1459.23 | 0.912 | 0.933
339 | 10.823 | 0.376 | 1469.037 | 0.918 | 0.94
340 | 10.855 | 0.378 | 1480.804 | 0.926 | 0.945
341 | 10.886 | 0.38 | 1490.611 | 0.932 | 0.95
342 | 10.914 | 0.382 | 1502.379 | 0.939 | 0.954
343 | 10.942 | 0.382 | 1512.186 | 0.945 | 0.954
344 | 10.967 | 0.384 | 1521.993 | 0.951 | 0.959
345 | 10.991 | 0.386 | 1531.799 | 0.957 | 0.964
346 | 11.023 | 0.387 | 1539.644 | 0.962 | 0.969
347 | 11.055 | 0.391 | 1549.451 | 0.968 | 0.978
348 | 11.088 | 0.393 | 1559.257 | 0.975 | 0.983
349 | 11.119 | 0.395 | 1571.026 | 0.982 | 0.988
350 | 11.151 | 0.397 | 1582.794 | 0.989 | 0.992
351 | 11.183 | 0.399 | 1594.562 | 0.997 | 0.997
352 | 11.216 | 0.401 | 1606.33 | 1.004 | 1.002
353 | 11.248 | 0.403 | 1616.136 | 1.01 | 1.007
354 | 11.279 | 0.405 | 1627.904 | 1.017 | 1.012
355 | 11.311 | 0.408 | 1637.711 | 1.024 | 1.021
356 | 11.367 | 0.412 | 1657.324 | 1.036 | 1.031
357 | 11.399 | 0.414 | 1669.092 | 1.043 | 1.035
358 | 11.431 | 0.416 | 1680.86 | 1.051 | 1.04
359 | 11.464 | 0.418 | 1692.628 | 1.058 | 1.045
360 | 11.494 | 0.42 | 1704.396 | 1.065 | 1.05
361 | 11.519 | 0.422 | 1716.165 | 1.073 | 1.055
362 | 11.552 | 0.424 | 1725.97 | 1.079 | 1.059
363 | 11.582 | 0.426 | 1737.739 | 1.086 | 1.064
364 | 11.607 | 0.428 | 1747.545 | 1.092 | 1.069
365 | 11.639 | 0.429 | 1757.353 | 1.098 | 1.074
366 | 11.671 | 0.431 | 1769.12 | 1.106 | 1.078
367 | 11.703 | 0.433 | 1778.927 | 1.112 | 1.083
368 | 11.76 | 0.437 | 1796.578 | 1.123 | 1.093
369 | 11.815 | 0.442 | 1816.192 | 1.135 | 1.104
370 | 11.847 | 0.443 | 1825.999 | 1.141 | 1.107
371 | 11.879 | 0.447 | 1839.728 | 1.15 | 1.117
372 | 11.911 | 0.448 | 1851.496 | 1.157 | 1.119
373 | 11.944 | 0.449 | 1863.264 | 1.165 | 1.121
374 | 11.975 | 0.452 | 1875.032 | 1.172 | 1.131
375 | 12.007 | 0.454 | 1886.8 | 1.179 | 1.136
376 | 12.039 | 0.456 | 1898.568 | 1.187 | 1.14
377 | 12.072 | 0.458 | 1910.336 | 1.194 | 1.145
378 | 12.103 | 0.46 | 1922.104 | 1.201 | 1.15
379 | 12.135 | 0.464 | 1935.833 | 1.21 | 1.159
380 | 12.167 | 0.466 | 1947.601 | 1.217 | 1.164
381 | 12.199 | 0.468 | 1959.369 | 1.225 | 1.169
382 | 12.232 | 0.47 | 1971.138 | 1.232 | 1.174
383 | 12.263 | 0.471 | 1982.905 | 1.239 | 1.179
384 | 12.295 | 0.473 | 1992.712 | 1.245 | 1.183
385 | 12.327 | 0.477 | 2002.518 | 1.252 | 1.193
386 | 12.359 | 0.479 | 2014.286 | 1.259 | 1.198
387 | 12.391 | 0.481 | 2026.054 | 1.266 | 1.202
388 | 12.422 | 0.482 | 2039.784 | 1.275 | 1.205
389 | 12.455 | 0.483 | 2051.552 | 1.282 | 1.207
390 | 12.487 | 0.487 | 2063.32 | 1.29 | 1.217
391 | 12.543 | 0.491 | 2082.933 | 1.302 | 1.226
392 | 12.575 | 0.492 | 2094.701 | 1.309 | 1.231
393 | 12.607 | 0.494 | 2104.507 | 1.315 | 1.236
394 | 12.639 | 0.496 | 2116.275 | 1.323 | 1.241
395 | 12.671 | 0.498 | 2130.005 | 1.331 | 1.245
396 | 12.703 | 0.5 | 2139.812 | 1.337 | 1.25
397 | 12.734 | 0.502 | 2151.58 | 1.345 | 1.255
398 | 12.76 | 0.505 | 2161.386 | 1.351 | 1.262
399 | 12.792 | 0.508 | 2173.154 | 1.358 | 1.269
400 | 12.823 | 0.51 | 2186.883 | 1.367 | 1.274
401 | 12.855 | 0.512 | 2198.652 | 1.374 | 1.279
402 | 12.887 | 0.513 | 2210.42 | 1.382 | 1.284
403 | 12.943 | 0.518 | 2230.033 | 1.394 | 1.295
404 | 12.976 | 0.521 | 2241.801 | 1.401 | 1.303
405 | 13.007 | 0.523 | 2255.53 | 1.41 | 1.307
406 | 13.039 | 0.525 | 2267.298 | 1.417 | 1.312
407 | 13.071 | 0.526 | 2282.989 | 1.427 | 1.314
408 | 13.102 | 0.527 | 2294.756 | 1.434 | 1.317
409 | 13.127 | 0.529 | 2304.563 | 1.44 | 1.322
410 | 13.159 | 0.532 | 2314.37 | 1.446 | 1.329
411 | 13.191 | 0.534 | 2324.177 | 1.453 | 1.336
412 | 13.223 | 0.536 | 2335.944 | 1.46 | 1.341
413 | 13.256 | 0.538 | 2347.713 | 1.467 | 1.346
414 | 13.287 | 0.54 | 2361.441 | 1.476 | 1.35
415 | 13.319 | 0.542 | 2373.209 | 1.483 | 1.355
416 | 13.351 | 0.544 | 2386.939 | 1.492 | 1.36
417 | 13.375 | 0.545 | 2396.745 | 1.498 | 1.362
418 | 13.407 | 0.546 | 2404.591 | 1.503 | 1.365
419 | 13.434 | 0.548 | 2412.436 | 1.508 | 1.369
420 | 13.463 | 0.553 | 2422.243 | 1.514 | 1.384
421 | 13.495 | 0.557 | 2434.011 | 1.521 | 1.393
422 | 13.527 | 0.557 | 2449.701 | 1.531 | 1.393
423 | 13.559 | 0.559 | 2463.431 | 1.54 | 1.398
424 | 13.591 | 0.559 | 2479.121 | 1.549 | 1.398
425 | 13.623 | 0.561 | 2490.889 | 1.557 | 1.403
426 | 13.655 | 0.563 | 2498.735 | 1.562 | 1.408
427 | 13.687 | 0.567 | 2506.58 | 1.567 | 1.417
428 | 13.711 | 0.569 | 2514.425 | 1.572 | 1.422
429 | 13.744 | 0.573 | 2528.155 | 1.58 | 1.431
430 | 13.776 | 0.574 | 2541.885 | 1.589 | 1.436
431 | 13.807 | 0.574 | 2557.575 | 1.598 | 1.436
432 | 13.839 | 0.576 | 2571.304 | 1.607 | 1.441
433 | 13.871 | 0.578 | 2583.072 | 1.614 | 1.446
434 | 13.903 | 0.58 | 2590.917 | 1.619 | 1.451
435 | 13.932 | 0.584 | 2600.724 | 1.625 | 1.46
436 | 13.959 | 0.587 | 2612.492 | 1.633 | 1.467
437 | 13.992 | 0.588 | 2626.221 | 1.641 | 1.47
438 | 14.022 | 0.59 | 2639.951 | 1.65 | 1.474
439 | 14.052 | 0.59 | 2651.719 | 1.657 | 1.474
440 | 14.079 | 0.592 | 2663.487 | 1.665 | 1.479
441 | 14.111 | 0.595 | 2671.332 | 1.67 | 1.486
442 | 14.144 | 0.597 | 2681.138 | 1.676 | 1.493
443 | 14.175 | 0.599 | 2690.946 | 1.682 | 1.498
444 | 14.199 | 0.601 | 2702.713 | 1.689 | 1.503
445 | 14.231 | 0.603 | 2716.443 | 1.698 | 1.508
446 | 14.264 | 0.605 | 2728.21 | 1.705 | 1.513
447 | 14.295 | 0.607 | 2739.978 | 1.712 | 1.517
448 | 14.327 | 0.609 | 2751.746 | 1.72 | 1.522
449 | 14.359 | 0.613 | 2761.553 | 1.726 | 1.532
450 | 14.391 | 0.615 | 2773.322 | 1.733 | 1.536
451 | 14.423 | 0.616 | 2785.089 | 1.741 | 1.541
452 | 14.455 | 0.618 | 2798.819 | 1.749 | 1.546
453 | 14.488 | 0.62 | 2812.547 | 1.758 | 1.551
454 | 14.519 | 0.622 | 2824.316 | 1.765 | 1.556
455 | 14.547 | 0.624 | 2834.122 | 1.771 | 1.56
456 | 14.575 | 0.627 | 2843.929 | 1.777 | 1.567
457 | 14.607 | 0.63 | 2855.697 | 1.785 | 1.575
458 | 14.639 | 0.632 | 2867.465 | 1.792 | 1.579
459 | 14.671 | 0.634 | 2881.194 | 1.801 | 1.584
460 | 14.703 | 0.635 | 2894.924 | 1.809 | 1.587
461 | 14.735 | 0.636 | 2904.73 | 1.815 | 1.589
462 | 14.759 | 0.639 | 2914.537 | 1.822 | 1.598
463 | 14.791 | 0.641 | 2926.305 | 1.829 | 1.603
464 | 14.823 | 0.644 | 2938.073 | 1.836 | 1.61
465 | 14.856 | 0.645 | 2949.841 | 1.844 | 1.613
466 | 14.886 | 0.647 | 2961.609 | 1.851 | 1.618
467 | 14.919 | 0.649 | 2975.338 | 1.86 | 1.622
468 | 14.951 | 0.651 | 2985.145 | 1.866 | 1.627
469 | 14.983 | 0.653 | 2996.913 | 1.873 | 1.632
470 | 15.007 | 0.655 | 3006.719 | 1.879 | 1.637
471 | 15.039 | 0.657 | 3016.526 | 1.885 | 1.641
472 | 15.071 | 0.658 | 3028.294 | 1.893 | 1.646
473 | 15.103 | 0.661 | 3040.062 | 1.9 | 1.653
474 | 15.135 | 0.664 | 3049.869 | 1.906 | 1.66
475 | 15.163 | 0.666 | 3061.637 | 1.914 | 1.665
476 | 15.191 | 0.668 | 3073.404 | 1.921 | 1.67
477 | 15.223 | 0.67 | 3085.173 | 1.928 | 1.675
478 | 15.247 | 0.672 | 3096.94 | 1.936 | 1.68
479 | 15.279 | 0.674 | 3108.708 | 1.943 | 1.684
480 | 15.311 | 0.676 | 3118.515 | 1.949 | 1.689
481 | 15.343 | 0.678 | 3130.283 | 1.956 | 1.694
482 | 15.372 | 0.679 | 3140.09 | 1.963 | 1.699
483 | 15.4 | 0.681 | 3151.857 | 1.97 | 1.703
484 | 15.431 | 0.683 | 3163.626 | 1.977 | 1.708
485 | 15.463 | 0.685 | 3175.394 | 1.985 | 1.713
486 | 15.495 | 0.687 | 3185.201 | 1.991 | 1.718
487 | 15.527 | 0.689 | 3196.969 | 1.998 | 1.723
488 | 15.559 | 0.691 | 3206.775 | 2.004 | 1.727
489 | 15.591 | 0.695 | 3218.543 | 2.012 | 1.737
490 | 15.623 | 0.697 | 3228.35 | 2.018 | 1.742
491 | 15.654 | 0.699 | 3240.118 | 2.025 | 1.746
492 | 15.683 | 0.7 | 3251.885 | 2.032 | 1.751
493 | 15.712 | 0.702 | 3263.653 | 2.04 | 1.756
494 | 15.742 | 0.704 | 3275.422 | 2.047 | 1.761
495 | 15.775 | 0.706 | 3285.228 | 2.053 | 1.765
496 | 15.807 | 0.71 | 3295.035 | 2.059 | 1.775
497 | 15.839 | 0.712 | 3306.803 | 2.067 | 1.78
498 | 15.872 | 0.714 | 3318.571 | 2.074 | 1.785
499 | 15.903 | 0.716 | 3330.339 | 2.081 | 1.789
500 | 15.935 | 0.718 | 3342.106 | 2.089 | 1.794
501 | 15.959 | 0.72 | 3351.913 | 2.095 | 1.799
502 | 15.991 | 0.721 | 3361.72 | 2.101 | 1.804
503 | 16.015 | 0.721 | 3371.527 | 2.107 | 1.804
504 | 16.047 | 0.723 | 3379.372 | 2.112 | 1.808
505 | 16.071 | 0.726 | 3389.178 | 2.118 | 1.815
506 | 16.103 | 0.729 | 3398.985 | 2.124 | 1.823
507 | 16.136 | 0.731 | 3410.753 | 2.132 | 1.827
508 | 16.168 | 0.733 | 3422.522 | 2.139 | 1.832
509 | 16.199 | 0.735 | 3432.328 | 2.145 | 1.837
510 | 16.232 | 0.737 | 3444.096 | 2.153 | 1.842
511 | 16.263 | 0.739 | 3455.864 | 2.16 | 1.847
512 | 16.295 | 0.742 | 3465.671 | 2.166 | 1.856
513 | 16.324 | 0.744 | 3477.439 | 2.173 | 1.861
514 | 16.352 | 0.746 | 3489.207 | 2.181 | 1.866
515 | 16.383 | 0.748 | 3502.935 | 2.189 | 1.87
516 | 16.407 | 0.748 | 3514.704 | 2.197 | 1.87
517 | 16.431 | 0.75 | 3522.549 | 2.202 | 1.875
518 | 16.463 | 0.752 | 3530.395 | 2.206 | 1.88
519 | 16.496 | 0.756 | 3538.24 | 2.211 | 1.89
520 | 16.527 | 0.758 | 3548.047 | 2.218 | 1.894
521 | 16.559 | 0.76 | 3559.815 | 2.225 | 1.899
522 | 16.591 | 0.762 | 3571.583 | 2.232 | 1.904
523 | 16.623 | 0.763 | 3583.351 | 2.24 | 1.909
524 | 16.655 | 0.765 | 3593.157 | 2.246 | 1.913
525 | 16.687 | 0.767 | 3604.925 | 2.253 | 1.918
526 | 16.719 | 0.77 | 3614.732 | 2.259 | 1.925
527 | 16.751 | 0.772 | 3626.5 | 2.267 | 1.93
528 | 16.783 | 0.775 | 3640.229 | 2.275 | 1.937
529 | 16.815 | 0.777 | 3651.997 | 2.282 | 1.942
530 | 16.839 | 0.779 | 3661.804 | 2.289 | 1.947
531 | 16.863 | 0.779 | 3673.572 | 2.296 | 1.947
532 | 16.887 | 0.781 | 3681.417 | 2.301 | 1.952
533 | 16.911 | 0.783 | 3691.224 | 2.307 | 1.956
534 | 16.96 | 0.786 | 3704.952 | 2.316 | 1.966
535 | 16.991 | 0.788 | 3712.799 | 2.32 | 1.971
536 | 17.023 | 0.79 | 3720.644 | 2.325 | 1.975
537 | 17.055 | 0.792 | 3732.411 | 2.333 | 1.98
538 | 17.088 | 0.794 | 3746.14 | 2.341 | 1.985
539 | 17.119 | 0.796 | 3757.909 | 2.349 | 1.99
540 | 17.151 | 0.798 | 3767.715 | 2.355 | 1.994
541 | 17.174 | 0.8 | 3779.484 | 2.362 | 1.999
542 | 17.198 | 0.802 | 3787.329 | 2.367 | 2.004
543 | 17.247 | 0.806 | 3804.981 | 2.378 | 2.016
544 | 17.279 | 0.807 | 3814.788 | 2.384 | 2.018
545 | 17.311 | 0.809 | 3826.555 | 2.392 | 2.023
546 | 17.342 | 0.809 | 3836.362 | 2.398 | 2.023
547 | 17.368 | 0.811 | 3846.169 | 2.404 | 2.028
548 | 17.399 | 0.816 | 3852.052 | 2.408 | 2.04
549 | 17.433 | 0.819 | 3861.859 | 2.414 | 2.047
550 | 17.463 | 0.821 | 3873.628 | 2.421 | 2.052
551 | 17.495 | 0.823 | 3887.357 | 2.43 | 2.057
552 | 17.522 | 0.823 | 3899.124 | 2.437 | 2.057
553 | 17.551 | 0.825 | 3910.893 | 2.444 | 2.061
554 | 17.575 | 0.826 | 3920.699 | 2.45 | 2.066
555 | 17.607 | 0.83 | 3926.584 | 2.454 | 2.076
556 | 17.639 | 0.832 | 3936.389 | 2.46 | 2.08
557 | 17.672 | 0.834 | 3946.197 | 2.466 | 2.085
558 | 17.703 | 0.834 | 3957.964 | 2.474 | 2.085
559 | 17.727 | 0.836 | 3969.732 | 2.481 | 2.09
560 | 17.758 | 0.84 | 3979.539 | 2.487 | 2.099
561 | 17.791 | 0.844 | 3991.307 | 2.495 | 2.109
562 | 17.822 | 0.844 | 4001.114 | 2.501 | 2.109
563 | 17.856 | 0.846 | 4012.882 | 2.508 | 2.114
564 | 17.906 | 0.846 | 4022.688 | 2.514 | 2.114