## 工作表1
No. | 時間( s) | 變形( mm) | 力量( N) | 應力( N/mm^2) | 應變( %)
1 | 0 | 0 | 0 | 0 | 0
2 | 0.047 | 0 | 0 | 0 | 0
3 | 0.074 | 0 | 0 | 0 | 0
4 | 0.099 | 0 | 0 | 0 | 0
5 | 0.123 | 0 | 0 | 0 | 0
6 | 0.156 | 0 | 0 | 0 | 0
7 | 0.186 | 0 | 0 | 0 | 0
8 | 0.218 | 0 | 0 | 0 | 0
9 | 0.252 | 0 | 0 | 0 | 0
10 | 0.283 | 0 | 0 | 0 | 0
11 | 0.315 | 0 | 0 | 0 | 0
12 | 0.348 | 0 | 0 | 0 | 0
13 | 0.379 | 0 | 0 | 0 | 0
14 | 0.412 | 0 | 0 | 0 | 0
15 | 0.444 | 0 | 0 | 0 | 0
16 | 0.476 | 0 | 0 | 0 | 0
17 | 0.507 | 0 | 0 | 0 | 0
18 | 0.54 | 0 | 0 | 0 | 0
19 | 0.571 | 0 | 0 | 0 | 0
20 | 0.604 | 0 | 0 | 0 | 0
21 | 0.634 | 0 | 0 | 0 | 0
22 | 0.667 | 0 | 0 | 0 | 0
23 | 0.699 | 0 | 0 | 0 | 0
24 | 0.732 | 0 | 0 | 0 | 0
25 | 0.763 | 0 | 0 | 0 | 0
26 | 0.795 | 0 | 0 | 0 | 0
27 | 0.827 | 0 | 0 | 0 | 0
28 | 0.86 | 0 | 0 | 0 | 0
29 | 0.891 | 0 | 0 | 0 | 0
30 | 0.923 | 0 | 0 | 0 | 0
31 | 0.955 | 0 | 0 | 0 | 0
32 | 0.987 | 0 | 0 | 0 | 0
33 | 1.011 | 0 | 0 | 0 | 0
34 | 1.043 | 0 | 0 | 0 | 0
35 | 1.075 | 0 | 0 | 0 | 0
36 | 1.108 | 0 | 0 | 0 | 0
37 | 1.139 | 0 | 0 | 0 | 0
38 | 1.171 | 0 | 0 | 0 | 0
39 | 1.203 | 0 | 0 | 0 | 0
40 | 1.235 | 0 | 0 | 0 | 0
41 | 1.267 | 0 | 0 | 0 | 0
42 | 1.299 | 0 | 0 | 0 | 0
43 | 1.331 | 0 | 0 | 0 | 0
44 | 1.364 | 0 | 0 | 0 | 0
45 | 1.395 | 0 | 0 | 0 | 0
46 | 1.428 | 0 | 0 | 0 | 0
47 | 1.459 | 0 | 0 | 0 | 0
48 | 1.491 | 0 | 0 | 0 | 0
49 | 1.523 | 0 | 0 | 0 | 0
50 | 1.555 | 0 | 0 | 0 | 0
51 | 1.587 | 0 | 0 | 0 | 0
52 | 1.619 | 0 | 0 | 0 | 0
53 | 1.651 | 0 | 0 | 0 | 0
54 | 1.682 | 0 | 0 | 0 | 0
55 | 1.715 | 0 | 0 | 0 | 0
56 | 1.747 | 0 | 0 | 0 | 0
57 | 1.779 | 0 | 0 | 0 | 0
58 | 1.811 | 0 | 0 | 0 | 0
59 | 1.842 | 0 | 0 | 0 | 0
60 | 1.875 | 0 | 0 | 0 | 0
61 | 1.907 | 0 | 0 | 0 | 0
62 | 1.939 | 0 | 0 | 0 | 0
63 | 1.972 | 0 | 0 | 0 | 0
64 | 2.003 | 0 | 0 | 0 | 0
65 | 2.035 | 0 | 0 | 0 | 0
66 | 2.067 | 0 | 0 | 0 | 0
67 | 2.099 | 0 | 0 | 0 | 0
68 | 2.132 | 0 | 0 | 0 | 0
69 | 2.163 | 0 | 0 | 0 | 0
70 | 2.196 | 0 | 0 | 0 | 0
71 | 2.227 | 0 | 0 | 0 | 0
72 | 2.258 | 0 | 0 | 0 | 0
73 | 2.292 | 0 | 0 | 0 | 0
74 | 2.322 | 0 | 0 | 0 | 0
75 | 2.355 | 0 | 0 | 0 | 0
76 | 2.386 | 0 | 0 | 0 | 0
77 | 2.419 | 0 | 0 | 0 | 0
78 | 2.45 | 0 | 0 | 0 | 0
79 | 2.483 | 0 | 0 | 0 | 0
80 | 2.515 | 0 | 0 | 0 | 0
81 | 2.547 | 0 | 0 | 0 | 0
82 | 2.579 | 0 | 0 | 0 | 0
83 | 2.611 | 0 | 0 | 0 | 0
84 | 2.644 | 0 | 0 | 0 | 0
85 | 2.675 | 0 | 0 | 0 | 0
86 | 2.707 | 0 | 0 | 0 | 0
87 | 2.739 | 0 | 0 | 0 | 0
88 | 2.77 | 0 | 0 | 0 | 0
89 | 2.803 | 0 | 0 | 0 | 0
90 | 2.836 | 0 | 0 | 0 | 0
91 | 2.867 | 0 | 0 | 0 | 0
92 | 2.899 | 0 | 0 | 0 | 0
93 | 2.931 | 0 | 0 | 0 | 0
94 | 2.964 | 0 | 0 | 0 | 0
95 | 2.996 | 0 | 0 | 0 | 0
96 | 3.028 | 0 | 0 | 0 | 0
97 | 3.06 | 0 | 0 | 0 | 0
98 | 3.092 | 0 | 0 | 0 | 0
99 | 3.123 | 0 | 0 | 0 | 0
100 | 3.155 | 0 | 0 | 0 | 0
101 | 3.188 | 0 | 0 | 0 | 0
102 | 3.219 | 0 | 0 | 0 | 0
103 | 3.251 | 0 | 0 | 0 | 0
104 | 3.283 | 0 | 0 | 0 | 0
105 | 3.315 | 0 | 0 | 0 | 0
106 | 3.347 | 0 | 0 | 0 | 0
107 | 3.379 | 0 | 0 | 0 | 0
108 | 3.412 | 0 | 0 | 0 | 0
109 | 3.444 | 0 | 0 | 0 | 0
110 | 3.476 | 0 | 0 | 0 | 0
111 | 3.508 | 0 | 0 | 0 | 0
112 | 3.54 | 0 | 0 | 0 | 0
113 | 3.571 | 0 | 1.962 | 0.001 | 0
114 | 3.605 | 0 | 3.923 | 0.002 | 0
115 | 3.635 | 0 | 5.884 | 0.004 | 0
116 | 3.691 | 0 | 5.884 | 0.004 | 0
117 | 3.723 | 0 | 7.846 | 0.005 | 0
118 | 3.754 | 0 | 7.845 | 0.005 | 0
119 | 3.787 | 0 | 9.807 | 0.006 | 0
120 | 3.819 | 0 | 9.807 | 0.006 | 0
121 | 3.852 | 0 | 11.769 | 0.007 | 0
122 | 3.883 | 0 | 11.768 | 0.007 | 0
123 | 3.914 | 0 | 13.729 | 0.009 | 0
124 | 3.947 | 0 | 13.729 | 0.009 | 0
125 | 3.979 | 0 | 15.692 | 0.01 | 0
126 | 4.011 | 0 | 15.691 | 0.01 | 0
127 | 4.043 | 0 | 17.652 | 0.011 | 0
128 | 4.075 | 0 | 17.652 | 0.011 | 0
129 | 4.107 | 0 | 19.613 | 0.012 | 0
130 | 4.139 | 0 | 19.613 | 0.012 | 0
131 | 4.171 | 0 | 21.575 | 0.013 | 0
132 | 4.203 | 0 | 23.536 | 0.015 | 0
133 | 4.235 | 0 | 23.536 | 0.015 | 0
134 | 4.259 | 0 | 25.498 | 0.016 | 0
135 | 4.291 | 0 | 27.459 | 0.017 | 0
136 | 4.323 | 0 | 27.459 | 0.017 | 0
137 | 4.351 | 0 | 29.42 | 0.018 | 0
138 | 4.379 | 0 | 31.382 | 0.02 | 0
139 | 4.411 | 0 | 33.343 | 0.021 | 0
140 | 4.444 | 0 | 33.343 | 0.021 | 0
141 | 4.475 | 0 | 35.304 | 0.022 | 0
142 | 4.507 | 0 | 37.265 | 0.023 | 0
143 | 4.539 | 0 | 39.227 | 0.025 | 0
144 | 4.571 | 0 | 41.188 | 0.026 | 0
145 | 4.603 | 0 | 43.15 | 0.027 | 0
146 | 4.635 | 0 | 45.111 | 0.028 | 0
147 | 4.667 | 0 | 47.073 | 0.029 | 0
148 | 4.699 | 0 | 49.034 | 0.031 | 0
149 | 4.732 | 0 | 50.995 | 0.032 | 0
150 | 4.763 | 0 | 52.956 | 0.033 | 0
151 | 4.795 | 0 | 54.918 | 0.034 | 0
152 | 4.827 | 0 | 58.84 | 0.037 | 0
153 | 4.86 | 0 | 60.802 | 0.038 | 0
154 | 4.891 | 0 | 62.763 | 0.039 | 0
155 | 4.923 | 0 | 64.725 | 0.04 | 0
156 | 4.956 | 0 | 66.686 | 0.042 | 0
157 | 4.987 | 0 | 70.609 | 0.044 | 0
158 | 5.018 | 0 | 72.57 | 0.045 | 0
159 | 5.043 | 0 | 74.531 | 0.047 | 0
160 | 5.099 | 0 | 78.453 | 0.049 | 0
161 | 5.131 | 0 | 80.415 | 0.05 | 0
162 | 5.163 | 0 | 84.338 | 0.053 | 0
163 | 5.194 | 0 | 86.299 | 0.054 | 0
164 | 5.227 | 0 | 88.26 | 0.055 | 0
165 | 5.259 | 0 | 90.221 | 0.056 | 0
166 | 5.283 | 0 | 92.183 | 0.058 | 0
167 | 5.307 | 0.002 | 96.105 | 0.06 | 0.005
168 | 5.339 | 0.004 | 98.067 | 0.061 | 0.01
169 | 5.371 | 0.005 | 100.028 | 0.063 | 0.012
170 | 5.403 | 0.008 | 103.951 | 0.065 | 0.019
171 | 5.427 | 0.01 | 105.912 | 0.066 | 0.024
172 | 5.459 | 0.011 | 107.874 | 0.067 | 0.029
173 | 5.491 | 0.013 | 111.796 | 0.07 | 0.033
174 | 5.523 | 0.015 | 113.758 | 0.071 | 0.038
175 | 5.555 | 0.017 | 115.719 | 0.072 | 0.043
176 | 5.615 | 0.021 | 121.603 | 0.076 | 0.052
177 | 5.643 | 0.023 | 125.526 | 0.078 | 0.057
178 | 5.666 | 0.025 | 127.487 | 0.08 | 0.062
179 | 5.699 | 0.027 | 131.409 | 0.082 | 0.067
180 | 5.731 | 0.031 | 135.332 | 0.085 | 0.076
181 | 5.763 | 0.032 | 137.293 | 0.086 | 0.081
182 | 5.796 | 0.034 | 141.216 | 0.088 | 0.086
183 | 5.827 | 0.036 | 145.138 | 0.091 | 0.091
184 | 5.883 | 0.04 | 152.984 | 0.096 | 0.1
185 | 5.915 | 0.042 | 156.907 | 0.098 | 0.105
186 | 5.947 | 0.044 | 160.83 | 0.101 | 0.11
187 | 5.979 | 0.046 | 164.752 | 0.103 | 0.115
188 | 6.011 | 0.048 | 168.675 | 0.105 | 0.119
189 | 6.043 | 0.05 | 172.598 | 0.108 | 0.124
190 | 6.075 | 0.053 | 176.52 | 0.11 | 0.134
191 | 6.107 | 0.055 | 182.405 | 0.114 | 0.138
192 | 6.139 | 0.057 | 186.327 | 0.116 | 0.143
193 | 6.17 | 0.059 | 190.249 | 0.119 | 0.148
194 | 6.194 | 0.061 | 194.172 | 0.121 | 0.153
195 | 6.22 | 0.063 | 200.056 | 0.125 | 0.157
196 | 6.251 | 0.065 | 203.979 | 0.127 | 0.162
197 | 6.283 | 0.067 | 207.901 | 0.13 | 0.167
198 | 6.314 | 0.069 | 213.785 | 0.134 | 0.172
199 | 6.347 | 0.071 | 217.708 | 0.136 | 0.177
200 | 6.379 | 0.073 | 223.592 | 0.14 | 0.181
201 | 6.411 | 0.074 | 227.515 | 0.142 | 0.186
202 | 6.443 | 0.078 | 233.399 | 0.146 | 0.196
203 | 6.475 | 0.08 | 239.283 | 0.15 | 0.2
204 | 6.506 | 0.082 | 245.167 | 0.153 | 0.205
205 | 6.531 | 0.083 | 251.051 | 0.157 | 0.207
206 | 6.563 | 0.085 | 256.935 | 0.161 | 0.212
207 | 6.595 | 0.086 | 260.857 | 0.163 | 0.215
208 | 6.627 | 0.09 | 266.741 | 0.167 | 0.224
209 | 6.659 | 0.092 | 272.625 | 0.17 | 0.229
210 | 6.691 | 0.094 | 278.509 | 0.174 | 0.234
211 | 6.723 | 0.095 | 284.394 | 0.178 | 0.239
212 | 6.755 | 0.099 | 292.239 | 0.183 | 0.248
213 | 6.787 | 0.101 | 298.123 | 0.186 | 0.253
214 | 6.891 | 0.107 | 313.813 | 0.196 | 0.267
215 | 6.923 | 0.113 | 319.698 | 0.2 | 0.282
216 | 6.955 | 0.115 | 327.542 | 0.205 | 0.286
217 | 6.987 | 0.115 | 337.349 | 0.211 | 0.286
218 | 7.019 | 0.115 | 347.156 | 0.217 | 0.286
219 | 7.051 | 0.116 | 355.001 | 0.222 | 0.291
220 | 7.082 | 0.118 | 358.924 | 0.224 | 0.296
221 | 7.115 | 0.122 | 362.846 | 0.227 | 0.305
222 | 7.147 | 0.126 | 368.731 | 0.23 | 0.315
223 | 7.179 | 0.128 | 376.576 | 0.235 | 0.32
224 | 7.212 | 0.128 | 384.421 | 0.24 | 0.32
225 | 7.243 | 0.13 | 392.267 | 0.245 | 0.324
226 | 7.275 | 0.132 | 400.112 | 0.25 | 0.329
227 | 7.306 | 0.136 | 405.996 | 0.254 | 0.339
228 | 7.339 | 0.139 | 411.88 | 0.257 | 0.348
229 | 7.371 | 0.141 | 419.725 | 0.262 | 0.353
230 | 7.403 | 0.143 | 429.531 | 0.268 | 0.358
231 | 7.435 | 0.143 | 437.377 | 0.273 | 0.358
232 | 7.46 | 0.143 | 445.222 | 0.278 | 0.358
233 | 7.491 | 0.146 | 451.106 | 0.282 | 0.365
234 | 7.522 | 0.149 | 456.99 | 0.286 | 0.372
235 | 7.547 | 0.153 | 460.913 | 0.288 | 0.382
236 | 7.58 | 0.155 | 468.759 | 0.293 | 0.386
237 | 7.611 | 0.157 | 476.604 | 0.298 | 0.391
238 | 7.643 | 0.157 | 484.449 | 0.303 | 0.391
239 | 7.675 | 0.158 | 492.295 | 0.308 | 0.396
240 | 7.707 | 0.16 | 500.14 | 0.313 | 0.401
241 | 7.739 | 0.164 | 506.023 | 0.316 | 0.41
242 | 7.771 | 0.168 | 513.869 | 0.321 | 0.42
243 | 7.803 | 0.17 | 521.715 | 0.326 | 0.425
244 | 7.859 | 0.172 | 537.405 | 0.336 | 0.429
245 | 7.891 | 0.174 | 547.212 | 0.342 | 0.434
246 | 7.923 | 0.176 | 553.095 | 0.346 | 0.439
247 | 7.955 | 0.179 | 560.94 | 0.351 | 0.449
248 | 7.988 | 0.181 | 568.786 | 0.355 | 0.453
249 | 8.019 | 0.183 | 578.593 | 0.362 | 0.458
250 | 8.051 | 0.183 | 586.438 | 0.367 | 0.458
251 | 8.083 | 0.187 | 594.283 | 0.371 | 0.468
252 | 8.143 | 0.191 | 609.974 | 0.381 | 0.477
253 | 8.17 | 0.193 | 617.82 | 0.386 | 0.482
254 | 8.202 | 0.195 | 625.664 | 0.391 | 0.487
255 | 8.227 | 0.197 | 633.51 | 0.396 | 0.491
256 | 8.259 | 0.2 | 645.278 | 0.403 | 0.501
257 | 8.291 | 0.202 | 653.123 | 0.408 | 0.506
258 | 8.322 | 0.204 | 662.93 | 0.414 | 0.511
259 | 8.355 | 0.206 | 672.736 | 0.42 | 0.515
260 | 8.387 | 0.206 | 680.582 | 0.425 | 0.515
261 | 8.419 | 0.209 | 690.388 | 0.431 | 0.522
262 | 8.452 | 0.212 | 698.234 | 0.436 | 0.53
263 | 8.483 | 0.214 | 704.118 | 0.44 | 0.534
264 | 8.511 | 0.216 | 713.925 | 0.446 | 0.539
265 | 8.539 | 0.218 | 721.77 | 0.451 | 0.544
266 | 8.57 | 0.219 | 731.577 | 0.457 | 0.549
267 | 8.602 | 0.221 | 741.383 | 0.463 | 0.553
268 | 8.635 | 0.223 | 749.228 | 0.468 | 0.558
269 | 8.667 | 0.227 | 757.074 | 0.473 | 0.568
270 | 8.699 | 0.229 | 764.919 | 0.478 | 0.573
271 | 8.731 | 0.231 | 774.725 | 0.484 | 0.577
272 | 8.764 | 0.233 | 786.494 | 0.492 | 0.582
273 | 8.795 | 0.235 | 796.3 | 0.498 | 0.587
274 | 8.827 | 0.237 | 804.145 | 0.503 | 0.592
275 | 8.859 | 0.239 | 813.952 | 0.509 | 0.599
276 | 8.891 | 0.242 | 821.798 | 0.514 | 0.606
277 | 8.923 | 0.244 | 831.604 | 0.52 | 0.611
278 | 8.954 | 0.246 | 841.411 | 0.526 | 0.616
279 | 8.983 | 0.246 | 851.217 | 0.532 | 0.616
280 | 9.011 | 0.248 | 861.024 | 0.538 | 0.62
281 | 9.043 | 0.252 | 868.869 | 0.543 | 0.63
282 | 9.067 | 0.254 | 876.715 | 0.548 | 0.635
283 | 9.099 | 0.256 | 886.521 | 0.554 | 0.639
284 | 9.131 | 0.258 | 896.328 | 0.56 | 0.644
285 | 9.163 | 0.26 | 906.135 | 0.566 | 0.649
286 | 9.196 | 0.26 | 915.941 | 0.572 | 0.651
287 | 9.227 | 0.263 | 923.787 | 0.577 | 0.658
288 | 9.26 | 0.267 | 931.632 | 0.582 | 0.668
289 | 9.292 | 0.269 | 941.439 | 0.588 | 0.673
290 | 9.323 | 0.271 | 951.246 | 0.595 | 0.678
291 | 9.347 | 0.272 | 963.014 | 0.602 | 0.68
292 | 9.379 | 0.273 | 972.82 | 0.608 | 0.682
293 | 9.411 | 0.275 | 982.627 | 0.614 | 0.687
294 | 9.443 | 0.277 | 990.472 | 0.619 | 0.692
295 | 9.475 | 0.28 | 998.317 | 0.624 | 0.699
296 | 9.507 | 0.282 | 1006.163 | 0.629 | 0.706
297 | 9.539 | 0.284 | 1015.969 | 0.635 | 0.711
298 | 9.57 | 0.287 | 1025.776 | 0.641 | 0.718
299 | 9.603 | 0.289 | 1037.544 | 0.648 | 0.723
300 | 9.635 | 0.29 | 1047.351 | 0.655 | 0.725
301 | 9.667 | 0.292 | 1059.119 | 0.662 | 0.73
302 | 9.7 | 0.296 | 1068.926 | 0.668 | 0.74
303 | 9.731 | 0.298 | 1078.732 | 0.674 | 0.744
304 | 9.763 | 0.3 | 1088.539 | 0.68 | 0.749
305 | 9.787 | 0.302 | 1098.346 | 0.686 | 0.754
306 | 9.819 | 0.303 | 1108.152 | 0.693 | 0.759
307 | 9.851 | 0.305 | 1117.959 | 0.699 | 0.763
308 | 9.88 | 0.307 | 1127.765 | 0.705 | 0.768
309 | 9.931 | 0.311 | 1143.456 | 0.715 | 0.778
310 | 9.963 | 0.313 | 1153.263 | 0.721 | 0.783
311 | 9.995 | 0.315 | 1163.069 | 0.727 | 0.787
312 | 10.027 | 0.317 | 1172.876 | 0.733 | 0.792
313 | 10.051 | 0.319 | 1182.682 | 0.739 | 0.797
314 | 10.075 | 0.321 | 1192.489 | 0.745 | 0.802
315 | 10.099 | 0.323 | 1202.296 | 0.751 | 0.806
316 | 10.131 | 0.324 | 1210.141 | 0.756 | 0.811
317 | 10.163 | 0.326 | 1219.948 | 0.762 | 0.816
318 | 10.195 | 0.329 | 1229.755 | 0.769 | 0.823
319 | 10.227 | 0.332 | 1239.561 | 0.775 | 0.83
320 | 10.259 | 0.332 | 1251.329 | 0.782 | 0.83
321 | 10.291 | 0.334 | 1263.098 | 0.789 | 0.835
322 | 10.323 | 0.336 | 1272.904 | 0.796 | 0.84
323 | 10.356 | 0.338 | 1282.71 | 0.802 | 0.845
324 | 10.387 | 0.342 | 1292.517 | 0.808 | 0.854
325 | 10.419 | 0.344 | 1304.285 | 0.815 | 0.859
326 | 10.451 | 0.345 | 1314.091 | 0.821 | 0.864
327 | 10.475 | 0.347 | 1323.898 | 0.827 | 0.868
328 | 10.506 | 0.349 | 1335.667 | 0.835 | 0.873
329 | 10.531 | 0.351 | 1345.473 | 0.841 | 0.878
330 | 10.555 | 0.353 | 1353.318 | 0.846 | 0.883
331 | 10.579 | 0.355 | 1361.163 | 0.851 | 0.887
332 | 10.611 | 0.357 | 1370.97 | 0.857 | 0.892
333 | 10.643 | 0.359 | 1380.777 | 0.863 | 0.897
334 | 10.675 | 0.361 | 1390.584 | 0.869 | 0.902
335 | 10.707 | 0.363 | 1402.351 | 0.876 | 0.907
336 | 10.739 | 0.366 | 1416.081 | 0.885 | 0.916
337 | 10.771 | 0.366 | 1427.849 | 0.892 | 0.916
338 | 10.803 | 0.368 | 1437.655 | 0.899 | 0.921
339 | 10.834 | 0.37 | 1447.462 | 0.905 | 0.926
340 | 10.867 | 0.374 | 1457.269 | 0.911 | 0.935
341 | 10.899 | 0.376 | 1469.037 | 0.918 | 0.94
342 | 10.931 | 0.378 | 1478.843 | 0.924 | 0.945
343 | 10.963 | 0.38 | 1490.612 | 0.932 | 0.95
344 | 10.994 | 0.382 | 1502.379 | 0.939 | 0.954
345 | 11.019 | 0.384 | 1512.186 | 0.945 | 0.959
346 | 11.043 | 0.384 | 1521.992 | 0.951 | 0.959
347 | 11.075 | 0.387 | 1531.799 | 0.957 | 0.969
348 | 11.099 | 0.389 | 1539.644 | 0.962 | 0.973
349 | 11.131 | 0.391 | 1549.451 | 0.968 | 0.978
350 | 11.187 | 0.395 | 1567.103 | 0.979 | 0.988
351 | 11.211 | 0.397 | 1576.91 | 0.986 | 0.992
352 | 11.244 | 0.399 | 1588.678 | 0.993 | 0.997
353 | 11.274 | 0.401 | 1598.485 | 0.999 | 1.002
354 | 11.299 | 0.403 | 1610.253 | 1.006 | 1.007
355 | 11.331 | 0.405 | 1620.059 | 1.013 | 1.012
356 | 11.363 | 0.407 | 1629.865 | 1.019 | 1.016
357 | 11.394 | 0.408 | 1639.673 | 1.025 | 1.021
358 | 11.419 | 0.41 | 1649.479 | 1.031 | 1.026
359 | 11.443 | 0.412 | 1661.247 | 1.038 | 1.031
360 | 11.466 | 0.414 | 1671.054 | 1.044 | 1.035
361 | 11.515 | 0.416 | 1688.706 | 1.055 | 1.04
362 | 11.548 | 0.418 | 1696.551 | 1.06 | 1.045
363 | 11.579 | 0.422 | 1706.357 | 1.066 | 1.055
364 | 11.611 | 0.424 | 1716.164 | 1.073 | 1.059
365 | 11.643 | 0.426 | 1729.893 | 1.081 | 1.064
366 | 11.771 | 0.433 | 1761.275 | 1.101 | 1.083
367 | 11.803 | 0.435 | 1771.081 | 1.107 | 1.088
368 | 11.835 | 0.439 | 1784.811 | 1.116 | 1.097
369 | 11.867 | 0.441 | 1800.502 | 1.125 | 1.102
370 | 11.899 | 0.443 | 1818.153 | 1.136 | 1.107
371 | 11.931 | 0.445 | 1829.921 | 1.144 | 1.112
372 | 11.963 | 0.447 | 1843.65 | 1.152 | 1.117
373 | 11.995 | 0.449 | 1855.419 | 1.16 | 1.121
374 | 12.027 | 0.45 | 1865.225 | 1.166 | 1.126
375 | 12.06 | 0.454 | 1876.993 | 1.173 | 1.136
376 | 12.091 | 0.456 | 1888.761 | 1.18 | 1.14
377 | 12.123 | 0.456 | 1900.529 | 1.188 | 1.14
378 | 12.147 | 0.458 | 1910.336 | 1.194 | 1.145
379 | 12.179 | 0.462 | 1922.104 | 1.201 | 1.155
380 | 12.211 | 0.464 | 1933.872 | 1.209 | 1.159
381 | 12.24 | 0.466 | 1945.639 | 1.216 | 1.164
382 | 12.267 | 0.468 | 1957.407 | 1.223 | 1.169
383 | 12.299 | 0.47 | 1969.176 | 1.231 | 1.174
384 | 12.331 | 0.471 | 1978.982 | 1.237 | 1.179
385 | 12.363 | 0.473 | 1988.789 | 1.243 | 1.183
386 | 12.388 | 0.475 | 1998.595 | 1.249 | 1.188
387 | 12.42 | 0.479 | 2010.363 | 1.256 | 1.198
388 | 12.451 | 0.481 | 2022.132 | 1.264 | 1.202
389 | 12.477 | 0.481 | 2033.9 | 1.271 | 1.202
390 | 12.507 | 0.483 | 2045.668 | 1.279 | 1.207
391 | 12.539 | 0.485 | 2055.474 | 1.285 | 1.212
392 | 12.571 | 0.489 | 2065.281 | 1.291 | 1.222
393 | 12.603 | 0.491 | 2077.049 | 1.298 | 1.226
394 | 12.636 | 0.492 | 2088.817 | 1.306 | 1.231
395 | 12.667 | 0.494 | 2100.585 | 1.313 | 1.236
396 | 12.699 | 0.496 | 2112.353 | 1.32 | 1.241
397 | 12.731 | 0.498 | 2124.121 | 1.328 | 1.245
398 | 12.763 | 0.5 | 2133.928 | 1.334 | 1.25
399 | 12.795 | 0.502 | 2145.696 | 1.341 | 1.255
400 | 12.827 | 0.504 | 2155.503 | 1.347 | 1.26
401 | 12.858 | 0.506 | 2167.27 | 1.355 | 1.264
402 | 12.89 | 0.51 | 2181 | 1.363 | 1.274
403 | 12.923 | 0.512 | 2192.767 | 1.37 | 1.279
404 | 12.952 | 0.513 | 2204.535 | 1.378 | 1.284
405 | 12.979 | 0.515 | 2216.303 | 1.385 | 1.288
406 | 13.011 | 0.517 | 2228.071 | 1.393 | 1.293
407 | 13.043 | 0.521 | 2239.84 | 1.4 | 1.303
408 | 13.074 | 0.523 | 2251.608 | 1.407 | 1.307
409 | 13.107 | 0.525 | 2265.337 | 1.416 | 1.312
410 | 13.139 | 0.525 | 2279.066 | 1.424 | 1.312
411 | 13.171 | 0.527 | 2290.834 | 1.432 | 1.317
412 | 13.204 | 0.53 | 2302.602 | 1.439 | 1.324
413 | 13.235 | 0.532 | 2312.409 | 1.445 | 1.331
414 | 13.267 | 0.534 | 2322.216 | 1.451 | 1.336
415 | 13.299 | 0.538 | 2333.983 | 1.459 | 1.346
416 | 13.331 | 0.538 | 2347.712 | 1.467 | 1.346
417 | 13.363 | 0.54 | 2359.481 | 1.475 | 1.35
418 | 13.395 | 0.542 | 2373.21 | 1.483 | 1.355
419 | 13.426 | 0.544 | 2384.978 | 1.491 | 1.36
420 | 13.451 | 0.546 | 2394.784 | 1.497 | 1.365
421 | 13.483 | 0.547 | 2402.63 | 1.502 | 1.367
422 | 13.515 | 0.55 | 2412.436 | 1.508 | 1.374
423 | 13.547 | 0.555 | 2422.243 | 1.514 | 1.389
424 | 13.579 | 0.557 | 2435.973 | 1.522 | 1.393
425 | 13.611 | 0.559 | 2451.663 | 1.532 | 1.398
426 | 13.643 | 0.559 | 2467.353 | 1.542 | 1.398
427 | 13.675 | 0.559 | 2481.083 | 1.551 | 1.398
428 | 13.707 | 0.561 | 2490.889 | 1.557 | 1.403
429 | 13.739 | 0.565 | 2498.735 | 1.562 | 1.412
430 | 13.771 | 0.569 | 2506.58 | 1.567 | 1.422
431 | 13.803 | 0.571 | 2518.349 | 1.574 | 1.427
432 | 13.835 | 0.573 | 2532.077 | 1.583 | 1.431
433 | 13.858 | 0.574 | 2547.769 | 1.592 | 1.436
434 | 13.883 | 0.574 | 2561.498 | 1.601 | 1.436
435 | 13.915 | 0.576 | 2573.266 | 1.608 | 1.441
436 | 13.94 | 0.578 | 2581.111 | 1.613 | 1.446
437 | 13.972 | 0.58 | 2588.956 | 1.618 | 1.451
438 | 14.003 | 0.584 | 2598.763 | 1.624 | 1.46
439 | 14.035 | 0.588 | 2610.531 | 1.632 | 1.47
440 | 14.061 | 0.588 | 2624.26 | 1.64 | 1.47
441 | 14.091 | 0.59 | 2637.99 | 1.649 | 1.474
442 | 14.124 | 0.592 | 2649.757 | 1.656 | 1.479
443 | 14.155 | 0.592 | 2661.526 | 1.663 | 1.479
444 | 14.183 | 0.594 | 2669.371 | 1.668 | 1.484
445 | 14.211 | 0.597 | 2677.216 | 1.673 | 1.493
446 | 14.243 | 0.599 | 2687.023 | 1.679 | 1.498
447 | 14.275 | 0.603 | 2700.752 | 1.688 | 1.508
448 | 14.307 | 0.603 | 2712.52 | 1.695 | 1.508
449 | 14.339 | 0.605 | 2726.249 | 1.704 | 1.513
450 | 14.371 | 0.607 | 2738.017 | 1.711 | 1.517
451 | 14.403 | 0.609 | 2749.785 | 1.719 | 1.522
452 | 14.435 | 0.613 | 2759.592 | 1.725 | 1.532
453 | 14.467 | 0.616 | 2773.322 | 1.733 | 1.539
454 | 14.499 | 0.616 | 2785.089 | 1.741 | 1.541
455 | 14.532 | 0.618 | 2798.818 | 1.749 | 1.546
456 | 14.562 | 0.62 | 2810.586 | 1.757 | 1.551
457 | 14.595 | 0.622 | 2822.354 | 1.764 | 1.556
458 | 14.627 | 0.626 | 2832.161 | 1.77 | 1.565
459 | 14.658 | 0.628 | 2843.929 | 1.777 | 1.57
460 | 14.683 | 0.63 | 2855.696 | 1.785 | 1.575
461 | 14.716 | 0.632 | 2869.426 | 1.793 | 1.579
462 | 14.747 | 0.634 | 2881.194 | 1.801 | 1.584
463 | 14.778 | 0.634 | 2892.962 | 1.808 | 1.584
464 | 14.803 | 0.636 | 2902.769 | 1.814 | 1.589
465 | 14.827 | 0.637 | 2912.575 | 1.82 | 1.594
466 | 14.859 | 0.641 | 2922.382 | 1.826 | 1.603
467 | 14.882 | 0.643 | 2932.189 | 1.833 | 1.608
468 | 14.908 | 0.645 | 2941.995 | 1.839 | 1.613
469 | 14.94 | 0.647 | 2953.764 | 1.846 | 1.618
470 | 14.973 | 0.649 | 2965.532 | 1.853 | 1.622
471 | 15.003 | 0.651 | 2977.3 | 1.861 | 1.627
472 | 15.059 | 0.655 | 2994.951 | 1.872 | 1.637
473 | 15.091 | 0.657 | 3004.758 | 1.878 | 1.641
474 | 15.123 | 0.658 | 3016.526 | 1.885 | 1.646
475 | 15.147 | 0.66 | 3026.333 | 1.891 | 1.651
476 | 15.179 | 0.662 | 3040.062 | 1.9 | 1.656
477 | 15.211 | 0.664 | 3049.869 | 1.906 | 1.66
478 | 15.244 | 0.666 | 3061.636 | 1.914 | 1.665
479 | 15.275 | 0.668 | 3073.405 | 1.921 | 1.67
480 | 15.307 | 0.67 | 3085.173 | 1.928 | 1.675
481 | 15.338 | 0.672 | 3096.94 | 1.936 | 1.68
482 | 15.389 | 0.676 | 3116.553 | 1.948 | 1.689
483 | 15.418 | 0.678 | 3128.321 | 1.955 | 1.694
484 | 15.451 | 0.681 | 3138.128 | 1.961 | 1.703
485 | 15.484 | 0.683 | 3149.896 | 1.969 | 1.708
486 | 15.515 | 0.685 | 3163.626 | 1.977 | 1.713
487 | 15.547 | 0.687 | 3175.394 | 1.985 | 1.718
488 | 15.579 | 0.689 | 3187.162 | 1.992 | 1.723
489 | 15.611 | 0.691 | 3196.969 | 1.998 | 1.727
490 | 15.643 | 0.693 | 3208.736 | 2.005 | 1.732
491 | 15.675 | 0.695 | 3218.543 | 2.012 | 1.737
492 | 15.707 | 0.697 | 3230.311 | 2.019 | 1.742
493 | 15.735 | 0.699 | 3240.118 | 2.025 | 1.746
494 | 15.763 | 0.701 | 3251.886 | 2.032 | 1.753
495 | 15.796 | 0.702 | 3263.653 | 2.04 | 1.756
496 | 15.827 | 0.706 | 3275.422 | 2.047 | 1.765
497 | 15.859 | 0.708 | 3285.228 | 2.053 | 1.77
498 | 15.89 | 0.71 | 3296.996 | 2.061 | 1.775
499 | 15.923 | 0.712 | 3308.764 | 2.068 | 1.78
500 | 15.955 | 0.714 | 3320.532 | 2.075 | 1.785
501 | 15.988 | 0.716 | 3332.3 | 2.083 | 1.789
502 | 16.019 | 0.718 | 3342.107 | 2.089 | 1.794
503 | 16.043 | 0.721 | 3353.875 | 2.096 | 1.801
504 | 16.075 | 0.721 | 3363.682 | 2.102 | 1.804
505 | 16.106 | 0.723 | 3373.488 | 2.108 | 1.808
506 | 16.139 | 0.725 | 3383.295 | 2.115 | 1.813
507 | 16.171 | 0.729 | 3393.101 | 2.121 | 1.823
508 | 16.204 | 0.731 | 3404.869 | 2.128 | 1.827
509 | 16.235 | 0.733 | 3416.638 | 2.135 | 1.832
510 | 16.267 | 0.735 | 3428.406 | 2.143 | 1.837
511 | 16.299 | 0.737 | 3440.174 | 2.15 | 1.842
512 | 16.331 | 0.74 | 3451.941 | 2.157 | 1.849
513 | 16.363 | 0.742 | 3461.748 | 2.164 | 1.856
514 | 16.394 | 0.744 | 3473.516 | 2.171 | 1.861
515 | 16.423 | 0.746 | 3487.245 | 2.18 | 1.866
516 | 16.451 | 0.748 | 3499.014 | 2.187 | 1.87
517 | 16.483 | 0.748 | 3510.781 | 2.194 | 1.87
518 | 16.507 | 0.75 | 3520.588 | 2.2 | 1.875
519 | 16.539 | 0.752 | 3528.433 | 2.205 | 1.88
520 | 16.571 | 0.756 | 3538.24 | 2.211 | 1.89
521 | 16.604 | 0.758 | 3548.046 | 2.218 | 1.894
522 | 16.66 | 0.762 | 3567.66 | 2.23 | 1.904
523 | 16.691 | 0.763 | 3577.467 | 2.236 | 1.909
524 | 16.723 | 0.765 | 3589.234 | 2.243 | 1.913
525 | 16.755 | 0.767 | 3599.041 | 2.249 | 1.918
526 | 16.787 | 0.769 | 3610.809 | 2.257 | 1.923
527 | 16.819 | 0.773 | 3622.577 | 2.264 | 1.932
528 | 16.848 | 0.773 | 3634.345 | 2.271 | 1.932
529 | 16.875 | 0.775 | 3646.113 | 2.279 | 1.937
530 | 16.906 | 0.779 | 3655.92 | 2.285 | 1.947
531 | 16.938 | 0.781 | 3667.688 | 2.292 | 1.952
532 | 16.967 | 0.781 | 3677.494 | 2.298 | 1.952
533 | 16.995 | 0.783 | 3687.3 | 2.305 | 1.956
534 | 17.02 | 0.784 | 3697.107 | 2.311 | 1.961
535 | 17.051 | 0.786 | 3706.914 | 2.317 | 1.966
536 | 17.083 | 0.79 | 3716.721 | 2.323 | 1.975
537 | 17.114 | 0.792 | 3726.528 | 2.329 | 1.98
538 | 17.147 | 0.794 | 3738.296 | 2.336 | 1.985
539 | 17.178 | 0.796 | 3750.064 | 2.344 | 1.99
540 | 17.206 | 0.798 | 3761.831 | 2.351 | 1.994
541 | 17.235 | 0.8 | 3771.639 | 2.357 | 1.999
542 | 17.26 | 0.802 | 3781.444 | 2.363 | 2.004
543 | 17.291 | 0.804 | 3791.251 | 2.37 | 2.009
544 | 17.323 | 0.807 | 3803.02 | 2.377 | 2.018
545 | 17.356 | 0.809 | 3812.826 | 2.383 | 2.023
546 | 17.387 | 0.809 | 3824.594 | 2.39 | 2.023
547 | 17.411 | 0.809 | 3834.401 | 2.397 | 2.023
548 | 17.443 | 0.811 | 3844.207 | 2.403 | 2.028
549 | 17.467 | 0.815 | 3850.091 | 2.406 | 2.037
550 | 17.492 | 0.819 | 3855.975 | 2.41 | 2.047
551 | 17.523 | 0.821 | 3867.743 | 2.417 | 2.052
552 | 17.548 | 0.823 | 3879.512 | 2.425 | 2.057
553 | 17.579 | 0.823 | 3891.28 | 2.432 | 2.057
554 | 17.611 | 0.823 | 3903.047 | 2.439 | 2.057
555 | 17.643 | 0.825 | 3912.854 | 2.446 | 2.061
556 | 17.675 | 0.83 | 3922.661 | 2.452 | 2.076
557 | 17.707 | 0.832 | 3932.467 | 2.458 | 2.08
558 | 17.738 | 0.834 | 3942.274 | 2.464 | 2.085
559 | 17.767 | 0.834 | 3954.042 | 2.471 | 2.085
560 | 17.794 | 0.836 | 3965.809 | 2.479 | 2.09
561 | 17.827 | 0.84 | 3977.578 | 2.486 | 2.099
562 | 17.859 | 0.842 | 3985.423 | 2.491 | 2.104
563 | 17.891 | 0.844 | 3997.191 | 2.498 | 2.109
564 | 17.923 | 0.846 | 4008.959 | 2.506 | 2.114
565 | 17.968 | 0.846 | 4018.766 | 2.512 | 2.114