## 工作表1
No. | 時間( s) | 變形( mm) | 力量( N) | 應力( N/mm^2) | 應變( %)
1 | 0 | 0 | 0 | 0 | 0
2 | 0.093 | 0 | 0 | 0 | 0
3 | 0.12 | 0 | 0 | 0 | 0
4 | 0.144 | 0 | 0 | 0 | 0
5 | 0.181 | 0 | 0 | 0 | 0
6 | 0.209 | 0 | 0 | 0 | 0
7 | 0.242 | 0 | 0 | 0 | 0
8 | 0.272 | 0 | 0 | 0 | 0
9 | 0.305 | 0 | 0 | 0 | 0
10 | 0.337 | 0 | 0 | 0 | 0
11 | 0.368 | 0 | 0 | 0 | 0
12 | 0.4 | 0 | 0 | 0 | 0
13 | 0.434 | 0 | 0 | 0 | 0
14 | 0.465 | 0 | 0 | 0 | 0
15 | 0.496 | 0 | 0 | 0 | 0
16 | 0.529 | 0 | 0 | 0 | 0
17 | 0.561 | 0 | 0 | 0 | 0
18 | 0.593 | 0 | 0 | 0 | 0
19 | 0.624 | 0 | 0 | 0 | 0
20 | 0.658 | 0 | 0 | 0 | 0
21 | 0.689 | 0 | 0 | 0 | 0
22 | 0.721 | 0 | 0 | 0 | 0
23 | 0.752 | 0 | 0 | 0 | 0
24 | 0.785 | 0 | 0 | 0 | 0
25 | 0.817 | 0 | 0 | 0 | 0
26 | 0.848 | 0 | 0 | 0 | 0
27 | 0.881 | 0 | 0 | 0 | 0
28 | 0.914 | 0 | 0 | 0 | 0
29 | 0.944 | 0 | 0 | 0 | 0
30 | 0.978 | 0 | 0 | 0 | 0
31 | 1.01 | 0 | 0 | 0 | 0
32 | 1.04 | 0 | 0 | 0 | 0
33 | 1.072 | 0 | 0 | 0 | 0
34 | 1.104 | 0 | 0 | 0 | 0
35 | 1.136 | 0 | 0 | 0 | 0
36 | 1.169 | 0 | 0 | 0 | 0
37 | 1.201 | 0 | 0 | 0 | 0
38 | 1.233 | 0 | 0 | 0 | 0
39 | 1.264 | 0 | 0 | 0 | 0
40 | 1.297 | 0 | 0 | 0 | 0
41 | 1.328 | 0 | 0 | 0 | 0
42 | 1.361 | 0 | 0 | 0 | 0
43 | 1.393 | 0 | 0 | 0 | 0
44 | 1.424 | 0 | 0 | 0 | 0
45 | 1.456 | 0 | 0 | 0 | 0
46 | 1.488 | 0 | 0 | 0 | 0
47 | 1.52 | 0 | 0 | 0 | 0
48 | 1.553 | 0 | 0 | 0 | 0
49 | 1.585 | 0 | 0 | 0 | 0
50 | 1.617 | 0 | 0 | 0 | 0
51 | 1.648 | 0 | 0 | 0 | 0
52 | 1.681 | 0 | 0 | 0 | 0
53 | 1.712 | 0 | 0 | 0 | 0
54 | 1.744 | 0 | 0 | 0 | 0
55 | 1.777 | 0 | 0 | 0 | 0
56 | 1.809 | 0 | 0 | 0 | 0
57 | 1.841 | 0 | 0 | 0 | 0
58 | 1.873 | 0 | 0 | 0 | 0
59 | 1.905 | 0 | 0 | 0 | 0
60 | 1.937 | 0 | 0 | 0 | 0
61 | 1.969 | 0 | 0 | 0 | 0
62 | 2.003 | 0 | 0 | 0 | 0
63 | 2.033 | 0 | 0 | 0 | 0
64 | 2.064 | 0 | 0 | 0 | 0
65 | 2.096 | 0 | 0 | 0 | 0
66 | 2.128 | 0 | 0 | 0 | 0
67 | 2.16 | 0 | 0 | 0 | 0
68 | 2.193 | 0 | 0 | 0 | 0
69 | 2.225 | 0 | 0 | 0 | 0
70 | 2.257 | 0 | 0 | 0 | 0
71 | 2.289 | 0 | 0 | 0 | 0
72 | 2.321 | 0 | 0 | 0 | 0
73 | 2.352 | 0 | 0 | 0 | 0
74 | 2.378 | 0 | 0 | 0 | 0
75 | 2.409 | 0 | 0 | 0 | 0
76 | 2.44 | 0 | 0 | 0 | 0
77 | 2.472 | 0 | 0 | 0 | 0
78 | 2.505 | 0 | 0 | 0 | 0
79 | 2.536 | 0 | 0 | 0 | 0
80 | 2.564 | 0 | 0 | 0 | 0
81 | 2.593 | 0 | 0 | 0 | 0
82 | 2.625 | 0 | 0 | 0 | 0
83 | 2.656 | 0 | 0 | 0 | 0
84 | 2.688 | 0 | 0 | 0 | 0
85 | 2.72 | 0 | 0 | 0 | 0
86 | 2.752 | 0 | 0 | 0 | 0
87 | 2.785 | 0 | 0 | 0 | 0
88 | 2.817 | 0 | 0 | 0 | 0
89 | 2.848 | 0 | 0 | 0 | 0
90 | 2.88 | 0 | 0 | 0 | 0
91 | 2.913 | 0 | 0 | 0 | 0
92 | 2.946 | 0 | 0 | 0 | 0
93 | 2.978 | 0 | 0 | 0 | 0
94 | 3.01 | 0 | 0 | 0 | 0
95 | 3.041 | 0 | 0 | 0 | 0
96 | 3.073 | 0 | 0 | 0 | 0
97 | 3.104 | 0 | 0 | 0 | 0
98 | 3.137 | 0 | 0 | 0 | 0
99 | 3.168 | 0 | 0 | 0 | 0
100 | 3.201 | 0 | 0 | 0 | 0
101 | 3.233 | 0 | 0 | 0 | 0
102 | 3.264 | 0 | 0 | 0 | 0
103 | 3.298 | 0 | 0 | 0 | 0
104 | 3.329 | 0 | 0 | 0 | 0
105 | 3.361 | 0 | 0 | 0 | 0
106 | 3.392 | 0 | 0 | 0 | 0
107 | 3.425 | 0 | 0 | 0 | 0
108 | 3.457 | 0 | 0 | 0 | 0
109 | 3.489 | 0 | 0 | 0 | 0
110 | 3.52 | 0 | 0 | 0 | 0
111 | 3.553 | 0 | 0 | 0 | 0
112 | 3.585 | 0 | 1.962 | 0.001 | 0
113 | 3.616 | 0 | 3.923 | 0.002 | 0
114 | 3.649 | 0 | 3.923 | 0.002 | 0
115 | 3.681 | 0 | 5.885 | 0.004 | 0
116 | 3.712 | 0 | 5.884 | 0.004 | 0
117 | 3.744 | 0 | 5.884 | 0.004 | 0
118 | 3.777 | 0 | 7.846 | 0.005 | 0
119 | 3.808 | 0 | 7.845 | 0.005 | 0
120 | 3.841 | 0 | 9.807 | 0.006 | 0
121 | 3.872 | 0 | 9.807 | 0.006 | 0
122 | 3.896 | 0 | 11.769 | 0.007 | 0
123 | 3.928 | 0 | 11.768 | 0.007 | 0
124 | 3.957 | 0 | 13.73 | 0.009 | 0
125 | 3.984 | 0 | 13.729 | 0.009 | 0
126 | 4.016 | 0 | 15.691 | 0.01 | 0
127 | 4.048 | 0 | 15.691 | 0.01 | 0
128 | 4.077 | 0 | 17.653 | 0.011 | 0
129 | 4.104 | 0 | 17.652 | 0.011 | 0
130 | 4.137 | 0 | 19.614 | 0.012 | 0
131 | 4.169 | 0 | 19.613 | 0.012 | 0
132 | 4.2 | 0 | 21.575 | 0.013 | 0
133 | 4.233 | 0 | 21.575 | 0.013 | 0
134 | 4.265 | 0 | 23.536 | 0.015 | 0
135 | 4.297 | 0 | 23.536 | 0.015 | 0
136 | 4.329 | 0 | 25.498 | 0.016 | 0
137 | 4.362 | 0 | 27.459 | 0.017 | 0
138 | 4.392 | 0 | 29.421 | 0.018 | 0
139 | 4.425 | 0 | 31.382 | 0.02 | 0
140 | 4.457 | 0 | 31.381 | 0.02 | 0
141 | 4.488 | 0 | 33.344 | 0.021 | 0
142 | 4.521 | 0 | 35.305 | 0.022 | 0
143 | 4.553 | 0 | 37.266 | 0.023 | 0
144 | 4.584 | 0 | 39.227 | 0.025 | 0
145 | 4.616 | 0 | 41.189 | 0.026 | 0
146 | 4.649 | 0 | 43.15 | 0.027 | 0
147 | 4.68 | 0 | 45.111 | 0.028 | 0
148 | 4.705 | 0 | 47.072 | 0.029 | 0
149 | 4.738 | 0 | 49.034 | 0.031 | 0
150 | 4.768 | 0 | 50.995 | 0.032 | 0
151 | 4.801 | 0 | 52.956 | 0.033 | 0
152 | 4.832 | 0 | 54.918 | 0.034 | 0
153 | 4.865 | 0 | 56.879 | 0.036 | 0
154 | 4.896 | 0 | 58.84 | 0.037 | 0
155 | 4.928 | 0 | 62.763 | 0.039 | 0
156 | 4.962 | 0 | 64.724 | 0.04 | 0
157 | 4.992 | 0 | 66.685 | 0.042 | 0
158 | 5.025 | 0 | 68.647 | 0.043 | 0
159 | 5.056 | 0 | 72.57 | 0.045 | 0
160 | 5.089 | 0 | 74.531 | 0.047 | 0
161 | 5.12 | 0 | 76.493 | 0.048 | 0
162 | 5.152 | 0 | 78.454 | 0.049 | 0
163 | 5.185 | 0 | 82.376 | 0.051 | 0
164 | 5.217 | 0 | 84.338 | 0.053 | 0
165 | 5.248 | 0 | 86.299 | 0.054 | 0
166 | 5.276 | 0 | 88.26 | 0.055 | 0
167 | 5.305 | 0 | 90.222 | 0.056 | 0
168 | 5.336 | 0.002 | 94.144 | 0.059 | 0.005
169 | 5.368 | 0.003 | 96.106 | 0.06 | 0.007
170 | 5.4 | 0.004 | 98.067 | 0.061 | 0.01
171 | 5.425 | 0.006 | 101.99 | 0.064 | 0.014
172 | 5.456 | 0.01 | 103.951 | 0.065 | 0.024
173 | 5.489 | 0.011 | 105.913 | 0.066 | 0.029
174 | 5.52 | 0.013 | 109.835 | 0.069 | 0.033
175 | 5.552 | 0.015 | 111.796 | 0.07 | 0.038
176 | 5.585 | 0.016 | 115.719 | 0.072 | 0.041
177 | 5.617 | 0.02 | 117.68 | 0.074 | 0.05
178 | 5.65 | 0.023 | 121.603 | 0.076 | 0.057
179 | 5.68 | 0.025 | 123.565 | 0.077 | 0.062
180 | 5.713 | 0.027 | 127.487 | 0.08 | 0.067
181 | 5.745 | 0.029 | 131.409 | 0.082 | 0.072
182 | 5.776 | 0.031 | 135.332 | 0.085 | 0.076
183 | 5.8 | 0.032 | 137.294 | 0.086 | 0.081
184 | 5.824 | 0.034 | 141.216 | 0.088 | 0.086
185 | 5.848 | 0.036 | 143.178 | 0.089 | 0.091
186 | 5.872 | 0.036 | 147.101 | 0.092 | 0.091
187 | 5.906 | 0.038 | 151.023 | 0.094 | 0.095
188 | 5.936 | 0.04 | 154.946 | 0.097 | 0.1
189 | 5.961 | 0.042 | 156.907 | 0.098 | 0.105
190 | 5.985 | 0.044 | 160.83 | 0.101 | 0.11
191 | 6.017 | 0.047 | 164.752 | 0.103 | 0.117
192 | 6.05 | 0.048 | 168.675 | 0.105 | 0.119
193 | 6.08 | 0.05 | 172.598 | 0.108 | 0.124
194 | 6.104 | 0.052 | 176.52 | 0.11 | 0.129
195 | 6.128 | 0.053 | 180.443 | 0.113 | 0.134
196 | 6.162 | 0.055 | 184.365 | 0.115 | 0.138
197 | 6.193 | 0.057 | 186.327 | 0.116 | 0.143
198 | 6.222 | 0.059 | 192.211 | 0.12 | 0.148
199 | 6.25 | 0.061 | 196.133 | 0.123 | 0.153
200 | 6.28 | 0.063 | 200.057 | 0.125 | 0.157
201 | 6.304 | 0.065 | 203.979 | 0.127 | 0.162
202 | 6.329 | 0.067 | 207.901 | 0.13 | 0.167
203 | 6.361 | 0.069 | 213.786 | 0.134 | 0.172
204 | 6.393 | 0.071 | 217.709 | 0.136 | 0.177
205 | 6.424 | 0.073 | 221.631 | 0.139 | 0.181
206 | 6.457 | 0.076 | 227.515 | 0.142 | 0.191
207 | 6.488 | 0.078 | 233.399 | 0.146 | 0.196
208 | 6.52 | 0.08 | 237.321 | 0.148 | 0.2
209 | 6.552 | 0.082 | 243.206 | 0.152 | 0.205
210 | 6.584 | 0.084 | 249.089 | 0.156 | 0.21
211 | 6.617 | 0.086 | 254.973 | 0.159 | 0.215
212 | 6.648 | 0.089 | 260.858 | 0.163 | 0.222
213 | 6.681 | 0.092 | 266.741 | 0.167 | 0.229
214 | 6.712 | 0.094 | 272.626 | 0.17 | 0.234
215 | 6.745 | 0.095 | 278.509 | 0.174 | 0.239
216 | 6.777 | 0.097 | 284.393 | 0.178 | 0.243
217 | 6.809 | 0.099 | 292.238 | 0.183 | 0.248
218 | 6.841 | 0.101 | 298.123 | 0.186 | 0.253
219 | 6.872 | 0.103 | 304.007 | 0.19 | 0.258
220 | 6.904 | 0.103 | 307.929 | 0.192 | 0.258
221 | 6.934 | 0.107 | 313.813 | 0.196 | 0.267
222 | 6.961 | 0.113 | 319.697 | 0.2 | 0.282
223 | 6.984 | 0.115 | 325.582 | 0.203 | 0.286
224 | 7.008 | 0.115 | 333.426 | 0.208 | 0.286
225 | 7.033 | 0.115 | 341.272 | 0.213 | 0.286
226 | 7.065 | 0.116 | 347.156 | 0.217 | 0.291
227 | 7.096 | 0.116 | 353.04 | 0.221 | 0.291
228 | 7.129 | 0.118 | 356.963 | 0.223 | 0.296
229 | 7.16 | 0.122 | 358.924 | 0.224 | 0.305
230 | 7.185 | 0.126 | 364.808 | 0.228 | 0.315
231 | 7.216 | 0.128 | 372.653 | 0.233 | 0.32
232 | 7.25 | 0.13 | 380.498 | 0.238 | 0.324
233 | 7.281 | 0.13 | 388.344 | 0.243 | 0.324
234 | 7.31 | 0.132 | 396.189 | 0.248 | 0.329
235 | 7.336 | 0.134 | 400.112 | 0.25 | 0.334
236 | 7.36 | 0.137 | 405.996 | 0.254 | 0.344
237 | 7.384 | 0.139 | 411.879 | 0.257 | 0.348
238 | 7.417 | 0.142 | 419.726 | 0.262 | 0.356
239 | 7.449 | 0.143 | 427.57 | 0.267 | 0.358
240 | 7.481 | 0.143 | 435.416 | 0.272 | 0.358
241 | 7.505 | 0.145 | 443.261 | 0.277 | 0.363
242 | 7.536 | 0.145 | 449.145 | 0.281 | 0.363
243 | 7.561 | 0.149 | 451.107 | 0.282 | 0.372
244 | 7.585 | 0.153 | 456.99 | 0.286 | 0.382
245 | 7.616 | 0.155 | 462.874 | 0.289 | 0.386
246 | 7.649 | 0.157 | 470.719 | 0.294 | 0.391
247 | 7.68 | 0.157 | 480.527 | 0.3 | 0.391
248 | 7.705 | 0.158 | 488.371 | 0.305 | 0.396
249 | 7.737 | 0.16 | 494.256 | 0.309 | 0.401
250 | 7.768 | 0.162 | 500.14 | 0.313 | 0.406
251 | 7.801 | 0.167 | 506.024 | 0.316 | 0.418
252 | 7.856 | 0.17 | 521.714 | 0.326 | 0.425
253 | 7.88 | 0.172 | 529.559 | 0.331 | 0.429
254 | 7.905 | 0.172 | 537.404 | 0.336 | 0.429
255 | 7.928 | 0.174 | 545.25 | 0.341 | 0.434
256 | 7.961 | 0.176 | 551.134 | 0.344 | 0.439
257 | 7.992 | 0.177 | 557.018 | 0.348 | 0.444
258 | 8.025 | 0.181 | 562.902 | 0.352 | 0.453
259 | 8.056 | 0.183 | 570.747 | 0.357 | 0.458
260 | 8.085 | 0.185 | 580.555 | 0.363 | 0.463
261 | 8.112 | 0.185 | 588.399 | 0.368 | 0.463
262 | 8.138 | 0.189 | 596.245 | 0.373 | 0.472
263 | 8.168 | 0.191 | 604.09 | 0.378 | 0.477
264 | 8.2 | 0.193 | 611.935 | 0.382 | 0.482
265 | 8.233 | 0.193 | 619.781 | 0.387 | 0.482
266 | 8.265 | 0.197 | 627.626 | 0.392 | 0.491
267 | 8.298 | 0.2 | 635.472 | 0.397 | 0.501
268 | 8.331 | 0.204 | 645.278 | 0.403 | 0.511
269 | 8.36 | 0.204 | 657.046 | 0.411 | 0.511
270 | 8.392 | 0.206 | 666.853 | 0.417 | 0.515
271 | 8.417 | 0.206 | 676.659 | 0.423 | 0.515
272 | 8.449 | 0.208 | 684.504 | 0.428 | 0.52
273 | 8.48 | 0.21 | 690.389 | 0.431 | 0.525
274 | 8.512 | 0.214 | 696.272 | 0.435 | 0.534
275 | 8.537 | 0.216 | 704.118 | 0.44 | 0.539
276 | 8.56 | 0.218 | 711.963 | 0.445 | 0.544
277 | 8.608 | 0.219 | 729.615 | 0.456 | 0.549
278 | 8.668 | 0.223 | 741.384 | 0.463 | 0.558
279 | 8.696 | 0.226 | 747.267 | 0.467 | 0.566
280 | 8.729 | 0.229 | 757.074 | 0.473 | 0.573
281 | 8.76 | 0.231 | 766.881 | 0.479 | 0.577
282 | 8.788 | 0.233 | 776.687 | 0.485 | 0.582
283 | 8.817 | 0.233 | 788.455 | 0.493 | 0.582
284 | 8.848 | 0.235 | 796.301 | 0.498 | 0.587
285 | 8.873 | 0.237 | 802.185 | 0.501 | 0.592
286 | 8.897 | 0.24 | 810.029 | 0.506 | 0.599
287 | 8.929 | 0.242 | 817.875 | 0.511 | 0.606
288 | 8.959 | 0.244 | 825.721 | 0.516 | 0.611
289 | 8.984 | 0.244 | 835.527 | 0.522 | 0.611
290 | 9.009 | 0.246 | 845.334 | 0.528 | 0.616
291 | 9.04 | 0.248 | 853.179 | 0.533 | 0.62
292 | 9.074 | 0.25 | 861.025 | 0.538 | 0.625
293 | 9.129 | 0.256 | 874.754 | 0.547 | 0.639
294 | 9.16 | 0.258 | 884.56 | 0.553 | 0.644
295 | 9.189 | 0.258 | 894.367 | 0.559 | 0.644
296 | 9.216 | 0.26 | 904.174 | 0.565 | 0.649
297 | 9.25 | 0.261 | 913.98 | 0.571 | 0.654
298 | 9.281 | 0.265 | 921.826 | 0.576 | 0.663
299 | 9.314 | 0.269 | 929.671 | 0.581 | 0.673
300 | 9.344 | 0.271 | 939.477 | 0.587 | 0.678
301 | 9.377 | 0.271 | 951.245 | 0.595 | 0.678
302 | 9.409 | 0.273 | 961.052 | 0.601 | 0.682
303 | 9.44 | 0.275 | 970.859 | 0.607 | 0.687
304 | 9.472 | 0.277 | 978.704 | 0.612 | 0.692
305 | 9.505 | 0.279 | 986.549 | 0.617 | 0.697
306 | 9.529 | 0.281 | 994.394 | 0.621 | 0.701
307 | 9.56 | 0.282 | 1004.201 | 0.628 | 0.706
308 | 9.589 | 0.286 | 1014.008 | 0.634 | 0.716
309 | 9.616 | 0.288 | 1023.815 | 0.64 | 0.72
310 | 9.64 | 0.289 | 1031.661 | 0.645 | 0.723
311 | 9.673 | 0.29 | 1041.467 | 0.651 | 0.725
312 | 9.706 | 0.292 | 1051.273 | 0.657 | 0.73
313 | 9.738 | 0.296 | 1059.118 | 0.662 | 0.74
314 | 9.768 | 0.298 | 1068.926 | 0.668 | 0.744
315 | 9.8 | 0.301 | 1078.732 | 0.674 | 0.752
316 | 9.833 | 0.302 | 1090.5 | 0.682 | 0.754
317 | 9.865 | 0.303 | 1100.307 | 0.688 | 0.759
318 | 9.896 | 0.305 | 1112.075 | 0.695 | 0.763
319 | 9.929 | 0.309 | 1121.881 | 0.701 | 0.773
320 | 9.96 | 0.309 | 1131.688 | 0.707 | 0.773
321 | 9.993 | 0.311 | 1141.494 | 0.713 | 0.778
322 | 10.024 | 0.315 | 1151.301 | 0.72 | 0.787
323 | 10.049 | 0.317 | 1159.147 | 0.724 | 0.792
324 | 10.082 | 0.319 | 1168.953 | 0.731 | 0.797
325 | 10.113 | 0.321 | 1178.76 | 0.737 | 0.802
326 | 10.144 | 0.323 | 1190.528 | 0.744 | 0.806
327 | 10.178 | 0.324 | 1200.335 | 0.75 | 0.811
328 | 10.21 | 0.326 | 1210.141 | 0.756 | 0.816
329 | 10.24 | 0.33 | 1221.91 | 0.764 | 0.825
330 | 10.272 | 0.332 | 1233.677 | 0.771 | 0.83
331 | 10.306 | 0.334 | 1243.484 | 0.777 | 0.835
332 | 10.362 | 0.336 | 1263.097 | 0.789 | 0.84
333 | 10.393 | 0.338 | 1270.943 | 0.794 | 0.845
334 | 10.424 | 0.342 | 1280.749 | 0.8 | 0.854
335 | 10.457 | 0.344 | 1290.555 | 0.807 | 0.859
336 | 10.481 | 0.345 | 1302.324 | 0.814 | 0.864
337 | 10.513 | 0.347 | 1312.13 | 0.82 | 0.868
338 | 10.537 | 0.349 | 1323.898 | 0.827 | 0.873
339 | 10.57 | 0.351 | 1333.705 | 0.834 | 0.878
340 | 10.601 | 0.353 | 1343.511 | 0.84 | 0.883
341 | 10.632 | 0.355 | 1353.318 | 0.846 | 0.887
342 | 10.658 | 0.357 | 1363.125 | 0.852 | 0.892
343 | 10.688 | 0.359 | 1372.932 | 0.858 | 0.897
344 | 10.722 | 0.361 | 1384.699 | 0.865 | 0.902
345 | 10.753 | 0.365 | 1394.506 | 0.872 | 0.911
346 | 10.784 | 0.366 | 1406.274 | 0.879 | 0.916
347 | 10.816 | 0.368 | 1418.042 | 0.886 | 0.921
348 | 10.849 | 0.368 | 1427.849 | 0.892 | 0.921
349 | 10.881 | 0.371 | 1437.656 | 0.899 | 0.928
350 | 10.913 | 0.374 | 1447.462 | 0.905 | 0.935
351 | 10.945 | 0.378 | 1457.268 | 0.911 | 0.945
352 | 10.977 | 0.38 | 1469.037 | 0.918 | 0.95
353 | 11.001 | 0.38 | 1480.804 | 0.926 | 0.95
354 | 11.033 | 0.382 | 1492.573 | 0.933 | 0.954
355 | 11.065 | 0.384 | 1502.379 | 0.939 | 0.959
356 | 11.097 | 0.386 | 1512.186 | 0.945 | 0.964
357 | 11.128 | 0.387 | 1520.031 | 0.95 | 0.969
358 | 11.161 | 0.391 | 1531.799 | 0.957 | 0.978
359 | 11.193 | 0.393 | 1541.606 | 0.964 | 0.983
360 | 11.225 | 0.395 | 1553.374 | 0.971 | 0.988
361 | 11.257 | 0.397 | 1565.142 | 0.978 | 0.992
362 | 11.289 | 0.399 | 1576.91 | 0.986 | 0.997
363 | 11.32 | 0.401 | 1588.678 | 0.993 | 1.002
364 | 11.346 | 0.403 | 1598.484 | 0.999 | 1.007
365 | 11.377 | 0.405 | 1608.292 | 1.005 | 1.012
366 | 11.408 | 0.407 | 1618.097 | 1.011 | 1.016
367 | 11.441 | 0.408 | 1627.905 | 1.017 | 1.021
368 | 11.473 | 0.412 | 1639.672 | 1.025 | 1.031
369 | 11.505 | 0.414 | 1651.44 | 1.032 | 1.035
370 | 11.537 | 0.416 | 1663.209 | 1.04 | 1.04
371 | 11.569 | 0.418 | 1674.977 | 1.047 | 1.045
372 | 11.6 | 0.42 | 1686.744 | 1.054 | 1.05
373 | 11.632 | 0.422 | 1698.512 | 1.062 | 1.055
374 | 11.664 | 0.426 | 1710.28 | 1.069 | 1.064
375 | 11.696 | 0.428 | 1720.087 | 1.075 | 1.069
376 | 11.728 | 0.428 | 1731.855 | 1.082 | 1.069
377 | 11.753 | 0.429 | 1741.662 | 1.089 | 1.074
378 | 11.784 | 0.431 | 1753.43 | 1.096 | 1.078
379 | 11.812 | 0.433 | 1761.275 | 1.101 | 1.083
380 | 11.841 | 0.435 | 1771.082 | 1.107 | 1.088
381 | 11.872 | 0.439 | 1780.888 | 1.113 | 1.097
382 | 11.906 | 0.441 | 1792.656 | 1.12 | 1.102
383 | 11.937 | 0.443 | 1804.424 | 1.128 | 1.107
384 | 11.96 | 0.445 | 1814.23 | 1.134 | 1.112
385 | 11.985 | 0.447 | 1825.999 | 1.141 | 1.117
386 | 12.018 | 0.449 | 1835.805 | 1.147 | 1.121
387 | 12.049 | 0.449 | 1845.612 | 1.154 | 1.121
388 | 12.08 | 0.45 | 1855.418 | 1.16 | 1.126
389 | 12.104 | 0.454 | 1865.225 | 1.166 | 1.136
390 | 12.128 | 0.456 | 1876.993 | 1.173 | 1.14
391 | 12.161 | 0.458 | 1886.8 | 1.179 | 1.145
392 | 12.193 | 0.46 | 1898.568 | 1.187 | 1.15
393 | 12.225 | 0.462 | 1908.375 | 1.193 | 1.155
394 | 12.256 | 0.464 | 1920.143 | 1.2 | 1.159
395 | 12.289 | 0.468 | 1931.91 | 1.207 | 1.169
396 | 12.321 | 0.468 | 1943.679 | 1.215 | 1.169
397 | 12.352 | 0.47 | 1955.446 | 1.222 | 1.174
398 | 12.385 | 0.471 | 1967.215 | 1.23 | 1.179
399 | 12.408 | 0.473 | 1977.021 | 1.236 | 1.183
400 | 12.441 | 0.477 | 1986.828 | 1.242 | 1.193
401 | 12.47 | 0.479 | 1998.596 | 1.249 | 1.198
402 | 12.496 | 0.481 | 2010.364 | 1.256 | 1.202
403 | 12.528 | 0.483 | 2022.131 | 1.264 | 1.207
404 | 12.563 | 0.485 | 2033.9 | 1.271 | 1.212
405 | 12.594 | 0.487 | 2043.707 | 1.277 | 1.217
406 | 12.625 | 0.489 | 2055.475 | 1.285 | 1.222
407 | 12.657 | 0.491 | 2065.281 | 1.291 | 1.226
408 | 12.688 | 0.492 | 2077.049 | 1.298 | 1.231
409 | 12.72 | 0.494 | 2088.817 | 1.306 | 1.236
410 | 12.753 | 0.497 | 2100.585 | 1.313 | 1.243
411 | 12.784 | 0.498 | 2112.353 | 1.32 | 1.245
412 | 12.809 | 0.5 | 2122.16 | 1.326 | 1.25
413 | 12.84 | 0.502 | 2131.966 | 1.332 | 1.255
414 | 12.869 | 0.506 | 2141.773 | 1.339 | 1.264
415 | 12.896 | 0.508 | 2153.541 | 1.346 | 1.269
416 | 12.928 | 0.51 | 2165.309 | 1.353 | 1.274
417 | 12.961 | 0.512 | 2177.076 | 1.361 | 1.279
418 | 12.993 | 0.512 | 2188.845 | 1.368 | 1.279
419 | 13.025 | 0.515 | 2200.613 | 1.375 | 1.288
420 | 13.057 | 0.517 | 2212.381 | 1.383 | 1.293
421 | 13.089 | 0.521 | 2224.149 | 1.39 | 1.303
422 | 13.12 | 0.524 | 2237.878 | 1.399 | 1.31
423 | 13.152 | 0.525 | 2253.569 | 1.408 | 1.312
424 | 13.177 | 0.525 | 2265.336 | 1.416 | 1.312
425 | 13.209 | 0.527 | 2277.105 | 1.423 | 1.317
426 | 13.232 | 0.529 | 2286.912 | 1.429 | 1.322
427 | 13.265 | 0.532 | 2294.756 | 1.434 | 1.331
428 | 13.298 | 0.534 | 2302.601 | 1.439 | 1.336
429 | 13.328 | 0.536 | 2314.37 | 1.446 | 1.341
430 | 13.361 | 0.538 | 2328.099 | 1.455 | 1.346
431 | 13.417 | 0.541 | 2351.635 | 1.47 | 1.353
432 | 13.448 | 0.544 | 2361.441 | 1.476 | 1.36
433 | 13.48 | 0.546 | 2371.249 | 1.482 | 1.365
434 | 13.512 | 0.548 | 2381.055 | 1.488 | 1.369
435 | 13.544 | 0.549 | 2392.824 | 1.496 | 1.372
436 | 13.577 | 0.553 | 2404.591 | 1.503 | 1.381
437 | 13.609 | 0.557 | 2418.32 | 1.511 | 1.393
438 | 13.641 | 0.559 | 2432.05 | 1.52 | 1.398
439 | 13.696 | 0.559 | 2457.547 | 1.536 | 1.398
440 | 13.722 | 0.561 | 2469.315 | 1.543 | 1.403
441 | 13.754 | 0.563 | 2477.16 | 1.548 | 1.408
442 | 13.784 | 0.565 | 2483.045 | 1.552 | 1.412
443 | 13.809 | 0.569 | 2492.851 | 1.558 | 1.422
444 | 13.84 | 0.571 | 2502.658 | 1.564 | 1.427
445 | 13.873 | 0.574 | 2516.387 | 1.573 | 1.436
446 | 13.904 | 0.574 | 2530.116 | 1.581 | 1.436
447 | 13.936 | 0.576 | 2545.806 | 1.591 | 1.441
448 | 13.968 | 0.578 | 2557.575 | 1.598 | 1.446
449 | 14 | 0.58 | 2567.382 | 1.605 | 1.451
450 | 14.025 | 0.582 | 2577.189 | 1.611 | 1.455
451 | 14.056 | 0.586 | 2586.995 | 1.617 | 1.465
452 | 14.088 | 0.588 | 2598.763 | 1.624 | 1.47
453 | 14.12 | 0.59 | 2612.492 | 1.633 | 1.474
454 | 14.153 | 0.592 | 2626.222 | 1.641 | 1.479
455 | 14.184 | 0.592 | 2637.99 | 1.649 | 1.479
456 | 14.217 | 0.594 | 2647.796 | 1.655 | 1.484
457 | 14.249 | 0.597 | 2657.602 | 1.661 | 1.493
458 | 14.281 | 0.601 | 2669.371 | 1.668 | 1.503
459 | 14.313 | 0.603 | 2683.099 | 1.677 | 1.508
460 | 14.345 | 0.605 | 2694.868 | 1.684 | 1.513
461 | 14.377 | 0.605 | 2708.597 | 1.693 | 1.513
462 | 14.406 | 0.607 | 2720.365 | 1.7 | 1.517
463 | 14.432 | 0.609 | 2730.172 | 1.706 | 1.522
464 | 14.464 | 0.613 | 2739.978 | 1.712 | 1.532
465 | 14.497 | 0.615 | 2751.746 | 1.72 | 1.536
466 | 14.526 | 0.616 | 2763.515 | 1.727 | 1.541
467 | 14.553 | 0.618 | 2775.283 | 1.735 | 1.546
468 | 14.585 | 0.618 | 2787.051 | 1.742 | 1.546
469 | 14.616 | 0.62 | 2798.819 | 1.749 | 1.551
470 | 14.644 | 0.624 | 2808.625 | 1.755 | 1.56
471 | 14.673 | 0.626 | 2818.432 | 1.762 | 1.565
472 | 14.705 | 0.628 | 2828.239 | 1.768 | 1.57
473 | 14.729 | 0.63 | 2840.006 | 1.775 | 1.575
474 | 14.754 | 0.632 | 2853.736 | 1.784 | 1.579
475 | 14.785 | 0.634 | 2865.504 | 1.791 | 1.584
476 | 14.816 | 0.636 | 2877.271 | 1.798 | 1.589
477 | 14.849 | 0.637 | 2887.078 | 1.804 | 1.594
478 | 14.881 | 0.639 | 2896.884 | 1.811 | 1.598
479 | 14.913 | 0.643 | 2906.692 | 1.817 | 1.608
480 | 14.944 | 0.645 | 2916.498 | 1.823 | 1.613
481 | 14.972 | 0.647 | 2930.227 | 1.831 | 1.618
482 | 15 | 0.649 | 2941.995 | 1.839 | 1.622
483 | 15.032 | 0.65 | 2955.725 | 1.847 | 1.625
484 | 15.065 | 0.652 | 2967.493 | 1.855 | 1.63
485 | 15.097 | 0.655 | 2977.3 | 1.861 | 1.637
486 | 15.128 | 0.657 | 2987.106 | 1.867 | 1.641
487 | 15.152 | 0.658 | 2996.912 | 1.873 | 1.646
488 | 15.176 | 0.66 | 3006.719 | 1.879 | 1.651
489 | 15.209 | 0.662 | 3018.488 | 1.887 | 1.656
490 | 15.241 | 0.664 | 3028.294 | 1.893 | 1.66
491 | 15.272 | 0.666 | 3040.062 | 1.9 | 1.665
492 | 15.305 | 0.668 | 3051.83 | 1.907 | 1.67
493 | 15.365 | 0.672 | 3071.443 | 1.92 | 1.68
494 | 15.393 | 0.674 | 3083.211 | 1.927 | 1.684
495 | 15.424 | 0.676 | 3094.98 | 1.934 | 1.689
496 | 15.457 | 0.678 | 3106.747 | 1.942 | 1.694
497 | 15.489 | 0.681 | 3118.516 | 1.949 | 1.703
498 | 15.521 | 0.683 | 3130.283 | 1.956 | 1.708
499 | 15.554 | 0.685 | 3142.051 | 1.964 | 1.713
500 | 15.585 | 0.687 | 3153.819 | 1.971 | 1.718
501 | 15.617 | 0.689 | 3165.588 | 1.978 | 1.723
502 | 15.649 | 0.691 | 3177.355 | 1.986 | 1.727
503 | 15.68 | 0.693 | 3187.162 | 1.992 | 1.732
504 | 15.713 | 0.695 | 3196.969 | 1.998 | 1.737
505 | 15.744 | 0.699 | 3208.736 | 2.005 | 1.746
506 | 15.777 | 0.7 | 3222.465 | 2.014 | 1.751
507 | 15.809 | 0.702 | 3232.272 | 2.02 | 1.756
508 | 15.841 | 0.704 | 3244.041 | 2.028 | 1.761
509 | 15.873 | 0.706 | 3255.809 | 2.035 | 1.765
510 | 15.905 | 0.708 | 3265.615 | 2.041 | 1.77
511 | 15.937 | 0.712 | 3277.383 | 2.048 | 1.78
512 | 15.968 | 0.714 | 3289.151 | 2.056 | 1.785
513 | 16 | 0.714 | 3300.918 | 2.063 | 1.785
514 | 16.033 | 0.716 | 3312.686 | 2.07 | 1.789
515 | 16.065 | 0.72 | 3322.494 | 2.077 | 1.799
516 | 16.096 | 0.721 | 3334.262 | 2.084 | 1.804
517 | 16.129 | 0.723 | 3344.068 | 2.09 | 1.808
518 | 16.161 | 0.723 | 3353.875 | 2.096 | 1.808
519 | 16.185 | 0.725 | 3363.682 | 2.102 | 1.813
520 | 16.217 | 0.73 | 3375.449 | 2.11 | 1.825
521 | 16.249 | 0.733 | 3387.217 | 2.117 | 1.832
522 | 16.28 | 0.733 | 3397.024 | 2.123 | 1.832
523 | 16.313 | 0.735 | 3408.792 | 2.13 | 1.837
524 | 16.345 | 0.737 | 3420.56 | 2.138 | 1.842
525 | 16.376 | 0.739 | 3432.328 | 2.145 | 1.847
526 | 16.408 | 0.742 | 3442.134 | 2.151 | 1.856
527 | 16.44 | 0.746 | 3453.903 | 2.159 | 1.866
528 | 16.465 | 0.746 | 3465.671 | 2.166 | 1.866
529 | 16.496 | 0.748 | 3479.4 | 2.175 | 1.87
530 | 16.528 | 0.75 | 3491.168 | 2.182 | 1.875
531 | 16.561 | 0.752 | 3500.975 | 2.188 | 1.88
532 | 16.593 | 0.755 | 3508.82 | 2.193 | 1.887
533 | 16.625 | 0.758 | 3518.626 | 2.199 | 1.894
534 | 16.68 | 0.76 | 3538.24 | 2.211 | 1.899
535 | 16.713 | 0.762 | 3550.008 | 2.219 | 1.904
536 | 16.744 | 0.763 | 3559.815 | 2.225 | 1.909
537 | 16.769 | 0.766 | 3569.621 | 2.231 | 1.916
538 | 16.8 | 0.768 | 3581.389 | 2.238 | 1.92
539 | 16.832 | 0.771 | 3591.196 | 2.244 | 1.928
540 | 16.865 | 0.773 | 3602.963 | 2.252 | 1.932
541 | 16.897 | 0.775 | 3614.732 | 2.259 | 1.937
542 | 16.921 | 0.777 | 3624.539 | 2.265 | 1.942
543 | 16.953 | 0.779 | 3636.306 | 2.273 | 1.947
544 | 17.008 | 0.783 | 3653.959 | 2.284 | 1.956
545 | 17.032 | 0.784 | 3663.765 | 2.29 | 1.961
546 | 17.064 | 0.786 | 3673.572 | 2.296 | 1.966
547 | 17.097 | 0.788 | 3683.378 | 2.302 | 1.971
548 | 17.128 | 0.79 | 3695.146 | 2.309 | 1.975
549 | 17.161 | 0.792 | 3704.952 | 2.316 | 1.98
550 | 17.186 | 0.794 | 3716.721 | 2.323 | 1.985
551 | 17.217 | 0.796 | 3726.528 | 2.329 | 1.99
552 | 17.24 | 0.798 | 3738.295 | 2.336 | 1.994
553 | 17.273 | 0.8 | 3748.102 | 2.343 | 1.999
554 | 17.307 | 0.802 | 3757.909 | 2.349 | 2.004
555 | 17.336 | 0.804 | 3767.715 | 2.355 | 2.009
556 | 17.36 | 0.805 | 3777.522 | 2.361 | 2.014
557 | 17.416 | 0.811 | 3795.174 | 2.372 | 2.028
558 | 17.449 | 0.811 | 3806.942 | 2.379 | 2.028
559 | 17.481 | 0.813 | 3814.787 | 2.384 | 2.033
560 | 17.513 | 0.815 | 3824.594 | 2.39 | 2.037
561 | 17.544 | 0.819 | 3836.362 | 2.398 | 2.047
562 | 17.576 | 0.822 | 3848.13 | 2.405 | 2.054
563 | 17.609 | 0.823 | 3857.937 | 2.411 | 2.057
564 | 17.64 | 0.825 | 3869.705 | 2.419 | 2.061
565 | 17.673 | 0.825 | 3883.434 | 2.427 | 2.061
566 | 17.704 | 0.828 | 3893.241 | 2.433 | 2.071
567 | 17.737 | 0.832 | 3903.047 | 2.439 | 2.08
568 | 17.768 | 0.834 | 3912.854 | 2.446 | 2.085
569 | 17.801 | 0.836 | 3924.622 | 2.453 | 2.09
570 | 17.832 | 0.836 | 3936.39 | 2.46 | 2.09
571 | 17.865 | 0.84 | 3948.158 | 2.468 | 2.099
572 | 17.897 | 0.842 | 3959.926 | 2.475 | 2.104
573 | 17.929 | 0.846 | 3969.733 | 2.481 | 2.114
574 | 17.962 | 0.846 | 3981.5 | 2.488 | 2.114
575 | 17.993 | 0.847 | 3993.269 | 2.496 | 2.119
576 | 18.024 | 0.849 | 4003.075 | 2.502 | 2.123
577 | 18.048 | 0.849 | 4012.882 | 2.508 | 2.123
578 | 18.076 | 0.851 | 4020.727 | 2.513 | 2.128
579 | 18.106 | 0.851 | 4026.611 | 2.517 | 2.128