## 工作表1
No. | 時間( s) | 變形( mm) | 力量( N) | 應力( N/mm^2) | 應變( %)
1 | 0 | 0 | 0 | 0 | 0
2 | 0.114 | 0 | 0 | 0 | 0
3 | 0.142 | 0 | 0 | 0 | 0
4 | 0.174 | 0 | 0 | 0 | 0
5 | 0.207 | 0 | 0 | 0 | 0
6 | 0.245 | 0 | 0 | 0 | 0
7 | 0.277 | 0 | 0 | 0 | 0
8 | 0.31 | 0 | 0 | 0 | 0
9 | 0.341 | 0 | 0 | 0 | 0
10 | 0.375 | 0 | 0 | 0 | 0
11 | 0.405 | 0 | 0 | 0 | 0
12 | 0.438 | 0 | 0 | 0 | 0
13 | 0.47 | 0 | 0 | 0 | 0
14 | 0.502 | 0 | 0 | 0 | 0
15 | 0.533 | 0 | 0 | 0 | 0
16 | 0.566 | 0 | 0 | 0 | 0
17 | 0.598 | 0 | 0 | 0 | 0
18 | 0.629 | 0 | 0 | 0 | 0
19 | 0.661 | 0 | 0 | 0 | 0
20 | 0.695 | 0 | 0 | 0 | 0
21 | 0.725 | 0 | 0 | 0 | 0
22 | 0.757 | 0 | 0 | 0 | 0
23 | 0.791 | 0 | 0 | 0 | 0
24 | 0.821 | 0 | 0 | 0 | 0
25 | 0.854 | 0 | 0 | 0 | 0
26 | 0.887 | 0 | 0 | 0 | 0
27 | 0.917 | 0 | 0 | 0 | 0
28 | 0.95 | 0 | 0 | 0 | 0
29 | 0.981 | 0 | 0 | 0 | 0
30 | 1.013 | 0 | 0 | 0 | 0
31 | 1.046 | 0 | 0 | 0 | 0
32 | 1.077 | 0 | 0 | 0 | 0
33 | 1.11 | 0 | 0 | 0 | 0
34 | 1.141 | 0 | 0 | 0 | 0
35 | 1.174 | 0 | 0 | 0 | 0
36 | 1.206 | 0 | 0 | 0 | 0
37 | 1.237 | 0 | 0 | 0 | 0
38 | 1.269 | 0 | 0 | 0 | 0
39 | 1.302 | 0 | 0 | 0 | 0
40 | 1.334 | 0 | 0 | 0 | 0
41 | 1.365 | 0 | 0 | 0 | 0
42 | 1.398 | 0 | 0 | 0 | 0
43 | 1.429 | 0 | 0 | 0 | 0
44 | 1.462 | 0 | 0 | 0 | 0
45 | 1.494 | 0 | 0 | 0 | 0
46 | 1.526 | 0 | 0 | 0 | 0
47 | 1.557 | 0 | 0 | 0 | 0
48 | 1.59 | 0 | 0 | 0 | 0
49 | 1.622 | 0 | 0 | 0 | 0
50 | 1.653 | 0 | 0 | 0 | 0
51 | 1.685 | 0 | 0 | 0 | 0
52 | 1.719 | 0 | 0 | 0 | 0
53 | 1.749 | 0 | 0 | 0 | 0
54 | 1.781 | 0 | 0 | 0 | 0
55 | 1.814 | 0 | 0 | 0 | 0
56 | 1.846 | 0 | 0 | 0 | 0
57 | 1.878 | 0 | 0 | 0 | 0
58 | 1.91 | 0 | 0 | 0 | 0
59 | 1.941 | 0 | 0 | 0 | 0
60 | 1.973 | 0 | 0 | 0 | 0
61 | 2.005 | 0 | 0 | 0 | 0
62 | 2.039 | 0 | 0 | 0 | 0
63 | 2.071 | 0 | 0 | 0 | 0
64 | 2.102 | 0 | 0 | 0 | 0
65 | 2.134 | 0 | 0 | 0 | 0
66 | 2.165 | 0 | 0 | 0 | 0
67 | 2.198 | 0 | 0 | 0 | 0
68 | 2.229 | 0 | 0 | 0 | 0
69 | 2.261 | 0 | 0 | 0 | 0
70 | 2.293 | 0 | 0 | 0 | 0
71 | 2.326 | 0 | 0 | 0 | 0
72 | 2.358 | 0 | 0 | 0 | 0
73 | 2.39 | 0 | 0 | 0 | 0
74 | 2.422 | 0 | 0 | 0 | 0
75 | 2.454 | 0 | 0 | 0 | 0
76 | 2.485 | 0 | 0 | 0 | 0
77 | 2.518 | 0 | 0 | 0 | 0
78 | 2.549 | 0 | 0 | 0 | 0
79 | 2.581 | 0 | 0 | 0 | 0
80 | 2.613 | 0 | 0 | 0 | 0
81 | 2.646 | 0 | 0 | 0 | 0
82 | 2.678 | 0 | 0 | 0 | 0
83 | 2.71 | 0 | 0 | 0 | 0
84 | 2.741 | 0 | 0 | 0 | 0
85 | 2.774 | 0 | 0 | 0 | 0
86 | 2.805 | 0 | 0 | 0 | 0
87 | 2.837 | 0 | 0 | 0 | 0
88 | 2.87 | 0 | 0 | 0 | 0
89 | 2.901 | 0 | 0 | 0 | 0
90 | 2.934 | 0 | 0 | 0 | 0
91 | 2.967 | 0 | 0 | 0 | 0
92 | 2.998 | 0 | 0 | 0 | 0
93 | 3.029 | 0 | 0 | 0 | 0
94 | 3.061 | 0 | 0 | 0 | 0
95 | 3.093 | 0 | 0 | 0 | 0
96 | 3.125 | 0 | 0 | 0 | 0
97 | 3.158 | 0 | 0 | 0 | 0
98 | 3.189 | 0 | 0 | 0 | 0
99 | 3.222 | 0 | 0 | 0 | 0
100 | 3.254 | 0 | 0 | 0 | 0
101 | 3.286 | 0 | 0 | 0 | 0
102 | 3.317 | 0 | 0 | 0 | 0
103 | 3.351 | 0 | 0 | 0 | 0
104 | 3.381 | 0 | 0 | 0 | 0
105 | 3.414 | 0 | 0 | 0 | 0
106 | 3.446 | 0 | 0 | 0 | 0
107 | 3.477 | 0 | 0 | 0 | 0
108 | 3.51 | 0 | 0 | 0 | 0
109 | 3.541 | 0 | 0 | 0 | 0
110 | 3.574 | 0 | 0 | 0 | 0
111 | 3.607 | 0 | 0 | 0 | 0
112 | 3.638 | 0 | 0 | 0 | 0
113 | 3.667 | 0 | 1.962 | 0.001 | 0
114 | 3.693 | 0 | 3.923 | 0.002 | 0
115 | 3.726 | 0 | 3.923 | 0.002 | 0
116 | 3.757 | 0 | 5.885 | 0.004 | 0
117 | 3.789 | 0 | 5.884 | 0.004 | 0
118 | 3.822 | 0 | 5.884 | 0.004 | 0
119 | 3.854 | 0 | 7.846 | 0.005 | 0
120 | 3.886 | 0 | 7.845 | 0.005 | 0
121 | 3.917 | 0 | 9.808 | 0.006 | 0
122 | 3.95 | 0 | 9.807 | 0.006 | 0
123 | 3.978 | 0 | 11.768 | 0.007 | 0
124 | 4.005 | 0 | 11.768 | 0.007 | 0
125 | 4.038 | 0 | 13.73 | 0.009 | 0
126 | 4.071 | 0 | 13.729 | 0.009 | 0
127 | 4.101 | 0 | 15.691 | 0.01 | 0
128 | 4.134 | 0 | 15.691 | 0.01 | 0
129 | 4.166 | 0 | 17.652 | 0.011 | 0
130 | 4.197 | 0 | 17.652 | 0.011 | 0
131 | 4.229 | 0 | 19.614 | 0.012 | 0
132 | 4.262 | 0 | 19.613 | 0.012 | 0
133 | 4.293 | 0 | 21.575 | 0.013 | 0
134 | 4.326 | 0 | 23.537 | 0.015 | 0
135 | 4.357 | 0 | 23.536 | 0.015 | 0
136 | 4.389 | 0 | 25.498 | 0.016 | 0
137 | 4.415 | 0 | 27.459 | 0.017 | 0
138 | 4.445 | 0 | 29.421 | 0.018 | 0
139 | 4.474 | 0 | 29.42 | 0.018 | 0
140 | 4.501 | 0 | 31.382 | 0.02 | 0
141 | 4.535 | 0 | 33.343 | 0.021 | 0
142 | 4.566 | 0 | 35.304 | 0.022 | 0
143 | 4.597 | 0 | 37.266 | 0.023 | 0
144 | 4.622 | 0 | 37.265 | 0.023 | 0
145 | 4.653 | 0 | 39.227 | 0.025 | 0
146 | 4.685 | 0 | 41.188 | 0.026 | 0
147 | 4.718 | 0 | 43.149 | 0.027 | 0
148 | 4.75 | 0 | 45.111 | 0.028 | 0
149 | 4.782 | 0 | 47.072 | 0.029 | 0
150 | 4.814 | 0 | 49.034 | 0.031 | 0
151 | 4.875 | 0 | 52.957 | 0.033 | 0
152 | 4.901 | 0 | 56.879 | 0.036 | 0
153 | 4.933 | 0 | 58.84 | 0.037 | 0
154 | 4.966 | 0 | 60.802 | 0.038 | 0
155 | 4.997 | 0 | 62.763 | 0.039 | 0
156 | 5.029 | 0 | 64.724 | 0.04 | 0
157 | 5.086 | 0 | 68.647 | 0.043 | 0
158 | 5.142 | 0 | 72.57 | 0.045 | 0
159 | 5.173 | 0 | 74.531 | 0.047 | 0
160 | 5.205 | 0 | 78.454 | 0.049 | 0
161 | 5.238 | 0 | 80.415 | 0.05 | 0
162 | 5.269 | 0 | 82.376 | 0.051 | 0
163 | 5.301 | 0 | 86.299 | 0.054 | 0
164 | 5.325 | 0 | 88.26 | 0.055 | 0
165 | 5.357 | 0 | 90.222 | 0.056 | 0
166 | 5.391 | 0.002 | 92.183 | 0.058 | 0.005
167 | 5.422 | 0.002 | 96.106 | 0.06 | 0.005
168 | 5.454 | 0.004 | 98.067 | 0.061 | 0.01
169 | 5.485 | 0.004 | 101.989 | 0.064 | 0.01
170 | 5.509 | 0.008 | 103.951 | 0.065 | 0.019
171 | 5.541 | 0.011 | 105.913 | 0.066 | 0.029
172 | 5.574 | 0.013 | 109.835 | 0.069 | 0.033
173 | 5.606 | 0.014 | 111.796 | 0.07 | 0.036
174 | 5.637 | 0.015 | 115.719 | 0.072 | 0.038
175 | 5.669 | 0.017 | 117.681 | 0.074 | 0.043
176 | 5.701 | 0.021 | 121.603 | 0.076 | 0.052
177 | 5.734 | 0.023 | 123.565 | 0.077 | 0.057
178 | 5.758 | 0.025 | 127.487 | 0.08 | 0.062
179 | 5.782 | 0.027 | 129.449 | 0.081 | 0.067
180 | 5.813 | 0.027 | 133.371 | 0.083 | 0.067
181 | 5.841 | 0.029 | 137.294 | 0.086 | 0.072
182 | 5.869 | 0.031 | 139.255 | 0.087 | 0.076
183 | 5.901 | 0.034 | 143.177 | 0.089 | 0.086
184 | 5.933 | 0.036 | 147.1 | 0.092 | 0.091
185 | 5.965 | 0.038 | 151.023 | 0.094 | 0.095
186 | 5.998 | 0.04 | 154.946 | 0.097 | 0.1
187 | 6.054 | 0.044 | 160.829 | 0.101 | 0.11
188 | 6.085 | 0.046 | 164.752 | 0.103 | 0.115
189 | 6.117 | 0.048 | 168.675 | 0.105 | 0.119
190 | 6.15 | 0.051 | 174.558 | 0.109 | 0.126
191 | 6.182 | 0.052 | 178.482 | 0.112 | 0.131
192 | 6.214 | 0.055 | 184.366 | 0.115 | 0.138
193 | 6.246 | 0.057 | 188.288 | 0.118 | 0.143
194 | 6.277 | 0.059 | 192.211 | 0.12 | 0.148
195 | 6.333 | 0.063 | 200.056 | 0.125 | 0.157
196 | 6.365 | 0.065 | 205.94 | 0.129 | 0.162
197 | 6.397 | 0.067 | 209.862 | 0.131 | 0.167
198 | 6.43 | 0.069 | 215.747 | 0.135 | 0.172
199 | 6.461 | 0.071 | 221.631 | 0.139 | 0.177
200 | 6.486 | 0.073 | 227.515 | 0.142 | 0.181
201 | 6.518 | 0.074 | 231.438 | 0.145 | 0.186
202 | 6.549 | 0.076 | 237.322 | 0.148 | 0.191
203 | 6.573 | 0.078 | 241.244 | 0.151 | 0.196
204 | 6.598 | 0.081 | 247.128 | 0.154 | 0.203
205 | 6.63 | 0.084 | 251.051 | 0.157 | 0.21
206 | 6.661 | 0.085 | 256.935 | 0.161 | 0.212
207 | 6.693 | 0.086 | 262.818 | 0.164 | 0.215
208 | 6.726 | 0.09 | 268.703 | 0.168 | 0.224
209 | 6.758 | 0.092 | 274.587 | 0.172 | 0.229
210 | 6.79 | 0.092 | 280.471 | 0.175 | 0.229
211 | 6.822 | 0.094 | 284.393 | 0.178 | 0.234
212 | 6.853 | 0.099 | 290.277 | 0.181 | 0.248
213 | 6.886 | 0.103 | 296.161 | 0.185 | 0.258
214 | 6.934 | 0.103 | 309.891 | 0.194 | 0.258
215 | 6.965 | 0.105 | 315.775 | 0.197 | 0.262
216 | 6.997 | 0.105 | 323.62 | 0.202 | 0.262
217 | 7.031 | 0.107 | 325.581 | 0.203 | 0.267
218 | 7.062 | 0.111 | 331.466 | 0.207 | 0.277
219 | 7.094 | 0.115 | 337.349 | 0.211 | 0.286
220 | 7.125 | 0.116 | 345.194 | 0.216 | 0.291
221 | 7.158 | 0.118 | 353.04 | 0.221 | 0.296
222 | 7.19 | 0.118 | 360.886 | 0.226 | 0.296
223 | 7.222 | 0.121 | 366.769 | 0.229 | 0.303
224 | 7.253 | 0.124 | 372.654 | 0.233 | 0.31
225 | 7.286 | 0.128 | 380.499 | 0.238 | 0.32
226 | 7.317 | 0.13 | 386.382 | 0.241 | 0.324
227 | 7.349 | 0.132 | 396.189 | 0.248 | 0.329
228 | 7.382 | 0.132 | 404.035 | 0.253 | 0.329
229 | 7.414 | 0.134 | 411.88 | 0.257 | 0.334
230 | 7.446 | 0.136 | 417.764 | 0.261 | 0.339
231 | 7.478 | 0.139 | 421.687 | 0.264 | 0.348
232 | 7.509 | 0.143 | 429.532 | 0.268 | 0.358
233 | 7.542 | 0.145 | 437.377 | 0.273 | 0.363
234 | 7.573 | 0.146 | 445.222 | 0.278 | 0.365
235 | 7.605 | 0.147 | 455.029 | 0.284 | 0.367
236 | 7.634 | 0.149 | 462.874 | 0.289 | 0.372
237 | 7.661 | 0.151 | 466.797 | 0.292 | 0.377
238 | 7.686 | 0.153 | 472.681 | 0.295 | 0.382
239 | 7.718 | 0.157 | 478.565 | 0.299 | 0.391
240 | 7.749 | 0.158 | 486.411 | 0.304 | 0.396
241 | 7.781 | 0.16 | 496.217 | 0.31 | 0.401
242 | 7.814 | 0.16 | 504.062 | 0.315 | 0.401
243 | 7.846 | 0.162 | 511.907 | 0.32 | 0.406
244 | 7.877 | 0.164 | 519.753 | 0.325 | 0.41
245 | 7.909 | 0.169 | 525.637 | 0.329 | 0.422
246 | 7.941 | 0.172 | 533.482 | 0.333 | 0.429
247 | 7.973 | 0.172 | 541.328 | 0.338 | 0.429
248 | 8.022 | 0.176 | 557.018 | 0.348 | 0.439
249 | 8.054 | 0.177 | 564.863 | 0.353 | 0.444
250 | 8.085 | 0.179 | 572.709 | 0.358 | 0.449
251 | 8.133 | 0.182 | 584.477 | 0.365 | 0.456
252 | 8.166 | 0.183 | 592.322 | 0.37 | 0.458
253 | 8.198 | 0.189 | 600.167 | 0.375 | 0.472
254 | 8.23 | 0.191 | 609.974 | 0.381 | 0.477
255 | 8.261 | 0.193 | 619.781 | 0.387 | 0.482
256 | 8.291 | 0.195 | 629.587 | 0.393 | 0.487
257 | 8.318 | 0.195 | 639.394 | 0.4 | 0.487
258 | 8.349 | 0.197 | 647.239 | 0.405 | 0.491
259 | 8.382 | 0.198 | 653.123 | 0.408 | 0.496
260 | 8.413 | 0.202 | 660.969 | 0.413 | 0.506
261 | 8.437 | 0.204 | 666.853 | 0.417 | 0.511
262 | 8.461 | 0.206 | 676.66 | 0.423 | 0.515
263 | 8.486 | 0.206 | 684.505 | 0.428 | 0.515
264 | 8.517 | 0.208 | 694.311 | 0.434 | 0.52
265 | 8.55 | 0.21 | 700.195 | 0.438 | 0.525
266 | 8.63 | 0.218 | 715.885 | 0.447 | 0.544
267 | 8.663 | 0.219 | 725.692 | 0.454 | 0.549
268 | 8.694 | 0.221 | 735.499 | 0.46 | 0.553
269 | 8.725 | 0.221 | 747.267 | 0.467 | 0.553
270 | 8.757 | 0.223 | 759.035 | 0.474 | 0.558
271 | 8.79 | 0.227 | 766.88 | 0.479 | 0.568
272 | 8.822 | 0.229 | 774.725 | 0.484 | 0.573
273 | 8.854 | 0.233 | 784.532 | 0.49 | 0.582
274 | 8.886 | 0.233 | 794.339 | 0.496 | 0.582
275 | 8.917 | 0.235 | 804.146 | 0.503 | 0.587
276 | 8.949 | 0.237 | 811.991 | 0.507 | 0.592
277 | 8.981 | 0.241 | 821.798 | 0.514 | 0.603
278 | 9.014 | 0.244 | 831.604 | 0.52 | 0.611
279 | 9.045 | 0.246 | 841.411 | 0.526 | 0.616
280 | 9.077 | 0.246 | 853.179 | 0.533 | 0.616
281 | 9.11 | 0.248 | 862.986 | 0.539 | 0.62
282 | 9.142 | 0.25 | 870.831 | 0.544 | 0.625
283 | 9.173 | 0.252 | 878.677 | 0.549 | 0.63
284 | 9.199 | 0.256 | 886.522 | 0.554 | 0.639
285 | 9.23 | 0.258 | 896.329 | 0.56 | 0.644
286 | 9.261 | 0.26 | 906.135 | 0.566 | 0.649
287 | 9.285 | 0.26 | 915.941 | 0.572 | 0.649
288 | 9.318 | 0.261 | 925.748 | 0.579 | 0.654
289 | 9.349 | 0.263 | 933.594 | 0.583 | 0.658
290 | 9.378 | 0.267 | 939.477 | 0.587 | 0.668
291 | 9.429 | 0.269 | 953.207 | 0.596 | 0.673
292 | 9.462 | 0.272 | 963.013 | 0.602 | 0.68
293 | 9.494 | 0.275 | 970.859 | 0.607 | 0.687
294 | 9.525 | 0.277 | 980.665 | 0.613 | 0.692
295 | 9.549 | 0.279 | 992.434 | 0.62 | 0.697
296 | 9.582 | 0.281 | 1002.24 | 0.626 | 0.701
297 | 9.613 | 0.282 | 1012.047 | 0.633 | 0.706
298 | 9.646 | 0.284 | 1021.854 | 0.639 | 0.711
299 | 9.677 | 0.286 | 1029.698 | 0.644 | 0.716
300 | 9.709 | 0.29 | 1039.506 | 0.65 | 0.725
301 | 9.741 | 0.292 | 1051.273 | 0.657 | 0.73
302 | 9.774 | 0.294 | 1061.08 | 0.663 | 0.735
303 | 9.806 | 0.296 | 1070.886 | 0.669 | 0.74
304 | 9.83 | 0.296 | 1080.694 | 0.675 | 0.74
305 | 9.861 | 0.3 | 1090.5 | 0.682 | 0.749
306 | 9.909 | 0.302 | 1104.229 | 0.69 | 0.754
307 | 9.934 | 0.303 | 1112.075 | 0.695 | 0.759
308 | 9.957 | 0.305 | 1119.92 | 0.7 | 0.763
309 | 9.981 | 0.307 | 1127.765 | 0.705 | 0.768
310 | 10.014 | 0.309 | 1137.572 | 0.711 | 0.773
311 | 10.046 | 0.311 | 1147.379 | 0.717 | 0.778
312 | 10.079 | 0.313 | 1157.186 | 0.723 | 0.783
313 | 10.11 | 0.315 | 1166.992 | 0.729 | 0.787
314 | 10.141 | 0.319 | 1176.798 | 0.735 | 0.797
315 | 10.173 | 0.321 | 1188.566 | 0.743 | 0.802
316 | 10.202 | 0.323 | 1198.374 | 0.749 | 0.806
317 | 10.229 | 0.323 | 1210.141 | 0.756 | 0.806
318 | 10.261 | 0.324 | 1219.948 | 0.762 | 0.811
319 | 10.293 | 0.326 | 1229.755 | 0.769 | 0.816
320 | 10.323 | 0.33 | 1237.599 | 0.773 | 0.825
321 | 10.349 | 0.332 | 1247.407 | 0.78 | 0.83
322 | 10.381 | 0.334 | 1257.213 | 0.786 | 0.835
323 | 10.413 | 0.336 | 1267.019 | 0.792 | 0.84
324 | 10.446 | 0.338 | 1278.787 | 0.799 | 0.845
325 | 10.477 | 0.34 | 1288.594 | 0.805 | 0.849
326 | 10.501 | 0.342 | 1298.401 | 0.812 | 0.854
327 | 10.533 | 0.344 | 1308.208 | 0.818 | 0.859
328 | 10.562 | 0.345 | 1318.014 | 0.824 | 0.864
329 | 10.589 | 0.347 | 1327.821 | 0.83 | 0.868
330 | 10.614 | 0.349 | 1337.627 | 0.836 | 0.873
331 | 10.647 | 0.353 | 1349.396 | 0.843 | 0.883
332 | 10.677 | 0.355 | 1359.202 | 0.85 | 0.887
333 | 10.71 | 0.357 | 1369.009 | 0.856 | 0.892
334 | 10.741 | 0.357 | 1380.777 | 0.863 | 0.892
335 | 10.774 | 0.359 | 1390.583 | 0.869 | 0.897
336 | 10.806 | 0.361 | 1398.428 | 0.874 | 0.902
337 | 10.837 | 0.365 | 1408.236 | 0.88 | 0.911
338 | 10.866 | 0.366 | 1418.042 | 0.886 | 0.916
339 | 10.893 | 0.368 | 1429.81 | 0.894 | 0.921
340 | 10.925 | 0.37 | 1441.578 | 0.901 | 0.926
341 | 10.958 | 0.37 | 1453.346 | 0.908 | 0.926
342 | 10.989 | 0.374 | 1463.152 | 0.914 | 0.935
343 | 11.022 | 0.376 | 1472.96 | 0.921 | 0.94
344 | 11.054 | 0.38 | 1482.766 | 0.927 | 0.95
345 | 11.085 | 0.382 | 1492.572 | 0.933 | 0.954
346 | 11.117 | 0.384 | 1504.341 | 0.94 | 0.959
347 | 11.149 | 0.386 | 1518.07 | 0.949 | 0.964
348 | 11.181 | 0.387 | 1529.838 | 0.956 | 0.969
349 | 11.213 | 0.389 | 1539.644 | 0.962 | 0.973
350 | 11.242 | 0.391 | 1549.451 | 0.968 | 0.978
351 | 11.269 | 0.393 | 1559.258 | 0.975 | 0.983
352 | 11.294 | 0.395 | 1569.065 | 0.981 | 0.988
353 | 11.325 | 0.397 | 1578.871 | 0.987 | 0.992
354 | 11.357 | 0.399 | 1588.677 | 0.993 | 0.997
355 | 11.387 | 0.401 | 1600.446 | 1 | 1.002
356 | 11.414 | 0.403 | 1610.252 | 1.006 | 1.007
357 | 11.439 | 0.405 | 1622.02 | 1.014 | 1.012
358 | 11.469 | 0.407 | 1631.827 | 1.02 | 1.016
359 | 11.501 | 0.408 | 1643.596 | 1.027 | 1.021
360 | 11.533 | 0.41 | 1653.402 | 1.033 | 1.026
361 | 11.566 | 0.414 | 1663.208 | 1.04 | 1.035
362 | 11.598 | 0.416 | 1674.976 | 1.047 | 1.04
363 | 11.63 | 0.417 | 1686.744 | 1.054 | 1.043
364 | 11.662 | 0.418 | 1698.512 | 1.062 | 1.045
365 | 11.693 | 0.42 | 1708.319 | 1.068 | 1.05
366 | 11.717 | 0.424 | 1718.126 | 1.074 | 1.059
367 | 11.741 | 0.426 | 1725.97 | 1.079 | 1.064
368 | 11.765 | 0.426 | 1735.777 | 1.085 | 1.064
369 | 11.797 | 0.428 | 1745.584 | 1.091 | 1.069
370 | 11.829 | 0.431 | 1757.352 | 1.098 | 1.078
371 | 11.862 | 0.433 | 1767.159 | 1.104 | 1.083
372 | 11.894 | 0.435 | 1778.927 | 1.112 | 1.088
373 | 11.925 | 0.437 | 1790.695 | 1.119 | 1.093
374 | 11.95 | 0.439 | 1802.462 | 1.127 | 1.097
375 | 11.981 | 0.441 | 1812.269 | 1.133 | 1.102
376 | 12.005 | 0.443 | 1822.076 | 1.139 | 1.107
377 | 12.038 | 0.445 | 1831.883 | 1.145 | 1.112
378 | 12.069 | 0.447 | 1843.65 | 1.152 | 1.117
379 | 12.102 | 0.449 | 1853.458 | 1.158 | 1.121
380 | 12.133 | 0.451 | 1865.226 | 1.166 | 1.128
381 | 12.166 | 0.454 | 1876.993 | 1.173 | 1.136
382 | 12.198 | 0.456 | 1888.761 | 1.18 | 1.14
383 | 12.229 | 0.458 | 1900.53 | 1.188 | 1.145
384 | 12.259 | 0.458 | 1912.298 | 1.195 | 1.145
385 | 12.286 | 0.46 | 1924.065 | 1.203 | 1.15
386 | 12.31 | 0.463 | 1933.871 | 1.209 | 1.157
387 | 12.342 | 0.466 | 1941.717 | 1.214 | 1.164
388 | 12.374 | 0.468 | 1953.485 | 1.221 | 1.169
389 | 12.405 | 0.47 | 1965.253 | 1.228 | 1.174
390 | 12.429 | 0.471 | 1975.06 | 1.234 | 1.179
391 | 12.453 | 0.473 | 1986.828 | 1.242 | 1.183
392 | 12.486 | 0.473 | 1996.634 | 1.248 | 1.183
393 | 12.517 | 0.475 | 2006.441 | 1.254 | 1.188
394 | 12.541 | 0.477 | 2016.248 | 1.26 | 1.193
395 | 12.566 | 0.481 | 2024.093 | 1.265 | 1.202
396 | 12.598 | 0.483 | 2035.861 | 1.272 | 1.207
397 | 12.629 | 0.485 | 2045.667 | 1.279 | 1.212
398 | 12.662 | 0.487 | 2057.436 | 1.286 | 1.217
399 | 12.693 | 0.488 | 2069.204 | 1.293 | 1.219
400 | 12.726 | 0.491 | 2079.01 | 1.299 | 1.226
401 | 12.757 | 0.492 | 2088.817 | 1.306 | 1.231
402 | 12.79 | 0.496 | 2100.585 | 1.313 | 1.241
403 | 12.822 | 0.498 | 2114.314 | 1.321 | 1.245
404 | 12.854 | 0.499 | 2126.082 | 1.329 | 1.248
405 | 12.886 | 0.5 | 2139.812 | 1.337 | 1.25
406 | 12.917 | 0.502 | 2151.579 | 1.345 | 1.255
407 | 12.946 | 0.506 | 2161.386 | 1.351 | 1.264
408 | 12.973 | 0.51 | 2173.154 | 1.358 | 1.274
409 | 12.998 | 0.512 | 2184.922 | 1.366 | 1.279
410 | 13.029 | 0.513 | 2198.652 | 1.374 | 1.284
411 | 13.061 | 0.513 | 2210.42 | 1.382 | 1.284
412 | 13.094 | 0.515 | 2224.148 | 1.39 | 1.288
413 | 13.126 | 0.515 | 2233.955 | 1.396 | 1.288
414 | 13.157 | 0.52 | 2243.762 | 1.402 | 1.3
415 | 13.19 | 0.523 | 2253.569 | 1.408 | 1.307
416 | 13.222 | 0.525 | 2265.337 | 1.416 | 1.312
417 | 13.253 | 0.527 | 2277.105 | 1.423 | 1.317
418 | 13.285 | 0.527 | 2290.834 | 1.432 | 1.317
419 | 13.31 | 0.529 | 2302.602 | 1.439 | 1.322
420 | 13.341 | 0.532 | 2312.408 | 1.445 | 1.331
421 | 13.374 | 0.534 | 2322.215 | 1.451 | 1.336
422 | 13.405 | 0.536 | 2332.022 | 1.458 | 1.341
423 | 13.437 | 0.537 | 2343.79 | 1.465 | 1.343
424 | 13.47 | 0.54 | 2353.597 | 1.471 | 1.35
425 | 13.501 | 0.544 | 2367.326 | 1.48 | 1.36
426 | 13.534 | 0.546 | 2381.056 | 1.488 | 1.365
427 | 13.566 | 0.548 | 2394.784 | 1.497 | 1.369
428 | 13.599 | 0.55 | 2408.514 | 1.505 | 1.374
429 | 13.629 | 0.55 | 2420.282 | 1.513 | 1.374
430 | 13.661 | 0.552 | 2430.088 | 1.519 | 1.379
431 | 13.694 | 0.553 | 2439.895 | 1.525 | 1.384
432 | 13.726 | 0.559 | 2447.74 | 1.53 | 1.398
433 | 13.757 | 0.561 | 2459.508 | 1.537 | 1.403
434 | 13.789 | 0.563 | 2475.199 | 1.547 | 1.408
435 | 13.821 | 0.565 | 2488.928 | 1.556 | 1.412
436 | 13.845 | 0.565 | 2502.658 | 1.564 | 1.412
437 | 13.87 | 0.567 | 2514.426 | 1.572 | 1.417
438 | 13.902 | 0.569 | 2524.233 | 1.578 | 1.422
439 | 13.933 | 0.571 | 2532.078 | 1.583 | 1.427
440 | 13.965 | 0.574 | 2541.884 | 1.589 | 1.436
441 | 13.997 | 0.576 | 2553.652 | 1.596 | 1.441
442 | 14.03 | 0.578 | 2567.381 | 1.605 | 1.446
443 | 14.063 | 0.58 | 2581.111 | 1.613 | 1.451
444 | 14.093 | 0.582 | 2592.879 | 1.621 | 1.455
445 | 14.126 | 0.584 | 2604.647 | 1.628 | 1.46
446 | 14.157 | 0.586 | 2612.492 | 1.633 | 1.465
447 | 14.189 | 0.59 | 2624.26 | 1.64 | 1.474
448 | 14.221 | 0.592 | 2636.028 | 1.648 | 1.479
449 | 14.245 | 0.594 | 2649.758 | 1.656 | 1.484
450 | 14.269 | 0.594 | 2661.525 | 1.663 | 1.484
451 | 14.302 | 0.595 | 2673.294 | 1.671 | 1.489
452 | 14.333 | 0.597 | 2683.1 | 1.677 | 1.493
453 | 14.362 | 0.601 | 2690.945 | 1.682 | 1.503
454 | 14.389 | 0.603 | 2700.752 | 1.688 | 1.508
455 | 14.421 | 0.605 | 2712.519 | 1.695 | 1.513
456 | 14.446 | 0.607 | 2724.287 | 1.703 | 1.517
457 | 14.477 | 0.607 | 2738.018 | 1.711 | 1.517
458 | 14.505 | 0.609 | 2749.786 | 1.719 | 1.522
459 | 14.533 | 0.611 | 2757.63 | 1.724 | 1.527
460 | 14.565 | 0.615 | 2767.437 | 1.73 | 1.536
461 | 14.598 | 0.616 | 2777.243 | 1.736 | 1.541
462 | 14.629 | 0.618 | 2789.012 | 1.743 | 1.546
463 | 14.662 | 0.62 | 2802.741 | 1.752 | 1.551
464 | 14.691 | 0.622 | 2816.471 | 1.76 | 1.556
465 | 14.717 | 0.624 | 2828.238 | 1.768 | 1.56
466 | 14.75 | 0.626 | 2840.006 | 1.775 | 1.565
467 | 14.782 | 0.628 | 2849.813 | 1.781 | 1.57
468 | 14.814 | 0.632 | 2857.659 | 1.786 | 1.579
469 | 14.845 | 0.634 | 2869.427 | 1.793 | 1.584
470 | 14.869 | 0.636 | 2881.194 | 1.801 | 1.589
471 | 14.901 | 0.637 | 2894.924 | 1.809 | 1.594
472 | 14.934 | 0.637 | 2906.692 | 1.817 | 1.594
473 | 14.966 | 0.639 | 2920.421 | 1.825 | 1.598
474 | 14.998 | 0.641 | 2928.266 | 1.83 | 1.603
475 | 15.029 | 0.645 | 2938.072 | 1.836 | 1.613
476 | 15.062 | 0.648 | 2949.841 | 1.844 | 1.62
477 | 15.093 | 0.649 | 2961.609 | 1.851 | 1.622
478 | 15.126 | 0.651 | 2973.377 | 1.858 | 1.627
479 | 15.157 | 0.653 | 2987.106 | 1.867 | 1.632
480 | 15.189 | 0.655 | 2996.912 | 1.873 | 1.637
481 | 15.214 | 0.657 | 3006.719 | 1.879 | 1.641
482 | 15.245 | 0.66 | 3018.488 | 1.887 | 1.651
483 | 15.278 | 0.662 | 3030.255 | 1.894 | 1.656
484 | 15.309 | 0.664 | 3042.023 | 1.901 | 1.66
485 | 15.366 | 0.668 | 3063.598 | 1.915 | 1.67
486 | 15.397 | 0.67 | 3075.366 | 1.922 | 1.675
487 | 15.43 | 0.672 | 3085.173 | 1.928 | 1.68
488 | 15.463 | 0.674 | 3096.94 | 1.936 | 1.684
489 | 15.493 | 0.676 | 3108.709 | 1.943 | 1.689
490 | 15.526 | 0.678 | 3120.476 | 1.95 | 1.694
491 | 15.558 | 0.679 | 3132.245 | 1.958 | 1.699
492 | 15.589 | 0.681 | 3142.052 | 1.964 | 1.703
493 | 15.622 | 0.685 | 3151.858 | 1.97 | 1.713
494 | 15.653 | 0.687 | 3163.626 | 1.977 | 1.718
495 | 15.686 | 0.689 | 3175.394 | 1.985 | 1.723
496 | 15.742 | 0.693 | 3196.968 | 1.998 | 1.732
497 | 15.773 | 0.695 | 3206.775 | 2.004 | 1.737
498 | 15.806 | 0.698 | 3218.543 | 2.012 | 1.744
499 | 15.837 | 0.7 | 3228.35 | 2.018 | 1.751
500 | 15.87 | 0.702 | 3242.079 | 2.026 | 1.756
501 | 15.901 | 0.702 | 3253.847 | 2.034 | 1.756
502 | 15.93 | 0.704 | 3265.615 | 2.041 | 1.761
503 | 15.958 | 0.706 | 3275.422 | 2.047 | 1.765
504 | 15.989 | 0.71 | 3285.228 | 2.053 | 1.775
505 | 16.021 | 0.712 | 3295.035 | 2.059 | 1.78
506 | 16.053 | 0.712 | 3304.842 | 2.066 | 1.78
507 | 16.078 | 0.714 | 3314.648 | 2.072 | 1.785
508 | 16.111 | 0.718 | 3326.417 | 2.079 | 1.794
509 | 16.141 | 0.72 | 3336.223 | 2.085 | 1.799
510 | 16.173 | 0.721 | 3347.991 | 2.092 | 1.804
511 | 16.205 | 0.723 | 3357.797 | 2.099 | 1.808
512 | 16.237 | 0.725 | 3369.565 | 2.106 | 1.813
513 | 16.269 | 0.728 | 3381.333 | 2.113 | 1.82
514 | 16.303 | 0.731 | 3393.101 | 2.121 | 1.827
515 | 16.333 | 0.733 | 3404.87 | 2.128 | 1.832
516 | 16.357 | 0.735 | 3416.637 | 2.135 | 1.837
517 | 16.382 | 0.737 | 3428.405 | 2.143 | 1.842
518 | 16.413 | 0.738 | 3440.173 | 2.15 | 1.844
519 | 16.447 | 0.739 | 3451.942 | 2.157 | 1.847
520 | 16.478 | 0.741 | 3459.786 | 2.162 | 1.851
521 | 16.51 | 0.744 | 3467.632 | 2.167 | 1.861
522 | 16.541 | 0.747 | 3477.438 | 2.173 | 1.868
523 | 16.573 | 0.748 | 3489.206 | 2.181 | 1.87
524 | 16.606 | 0.75 | 3500.975 | 2.188 | 1.875
525 | 16.637 | 0.752 | 3512.743 | 2.195 | 1.88
526 | 16.662 | 0.754 | 3522.549 | 2.202 | 1.885
527 | 16.693 | 0.756 | 3532.355 | 2.208 | 1.89
528 | 16.718 | 0.758 | 3542.163 | 2.214 | 1.894
529 | 16.765 | 0.762 | 3559.815 | 2.225 | 1.904
530 | 16.797 | 0.763 | 3569.621 | 2.231 | 1.909
531 | 16.829 | 0.765 | 3579.428 | 2.237 | 1.913
532 | 16.861 | 0.767 | 3591.195 | 2.244 | 1.918
533 | 16.894 | 0.769 | 3602.964 | 2.252 | 1.923
534 | 16.925 | 0.771 | 3612.77 | 2.258 | 1.928
535 | 16.957 | 0.775 | 3624.539 | 2.265 | 1.937
536 | 16.99 | 0.777 | 3634.345 | 2.271 | 1.942
537 | 17.023 | 0.779 | 3646.113 | 2.279 | 1.947
538 | 17.053 | 0.781 | 3655.92 | 2.285 | 1.952
539 | 17.087 | 0.783 | 3667.687 | 2.292 | 1.956
540 | 17.118 | 0.785 | 3679.456 | 2.3 | 1.964
541 | 17.181 | 0.79 | 3699.069 | 2.312 | 1.975
542 | 17.206 | 0.79 | 3710.837 | 2.319 | 1.975
543 | 17.237 | 0.792 | 3722.605 | 2.327 | 1.98
544 | 17.27 | 0.794 | 3732.412 | 2.333 | 1.985
545 | 17.301 | 0.798 | 3744.179 | 2.34 | 1.994
546 | 17.326 | 0.8 | 3753.987 | 2.346 | 1.999
547 | 17.35 | 0.802 | 3763.793 | 2.352 | 2.004
548 | 17.405 | 0.803 | 3781.444 | 2.363 | 2.006
549 | 17.437 | 0.805 | 3791.251 | 2.37 | 2.014
550 | 17.467 | 0.809 | 3799.097 | 2.374 | 2.023
551 | 17.493 | 0.811 | 3808.903 | 2.381 | 2.028
552 | 17.518 | 0.811 | 3818.71 | 2.387 | 2.028
553 | 17.55 | 0.813 | 3830.478 | 2.394 | 2.033
554 | 17.573 | 0.815 | 3840.285 | 2.4 | 2.037
555 | 17.606 | 0.817 | 3850.091 | 2.406 | 2.042
556 | 17.638 | 0.819 | 3859.898 | 2.412 | 2.047
557 | 17.67 | 0.823 | 3867.744 | 2.417 | 2.057
558 | 17.704 | 0.825 | 3879.511 | 2.425 | 2.061
559 | 17.733 | 0.826 | 3891.28 | 2.432 | 2.066
560 | 17.766 | 0.828 | 3903.047 | 2.439 | 2.071
561 | 17.797 | 0.83 | 3914.816 | 2.447 | 2.076
562 | 17.829 | 0.833 | 3926.583 | 2.454 | 2.083
563 | 17.863 | 0.834 | 3938.351 | 2.461 | 2.085
564 | 17.895 | 0.836 | 3948.158 | 2.468 | 2.09
565 | 17.927 | 0.838 | 3957.965 | 2.474 | 2.095
566 | 17.957 | 0.841 | 3969.732 | 2.481 | 2.102
567 | 17.99 | 0.844 | 3979.539 | 2.487 | 2.109
568 | 18.022 | 0.846 | 3991.307 | 2.495 | 2.114
569 | 18.054 | 0.847 | 4003.075 | 2.502 | 2.119
570 | 18.085 | 0.849 | 4012.881 | 2.508 | 2.123
571 | 18.13 | 0.849 | 4024.65 | 2.515 | 2.123