## 工作表1
No. | 時間( s) | 變形( mm) | 力量( N) | 應力( N/mm^2) | 應變( %)
1 | 0 | 0 | 0 | 0 | 0
2 | 0.072 | 0 | 0 | 0 | 0
3 | 0.104 | 0 | 0 | 0 | 0
4 | 0.136 | 0 | 0 | 0 | 0
5 | 0.167 | 0 | 0 | 0 | 0
6 | 0.198 | 0 | 0 | 0 | 0
7 | 0.229 | 0 | 0 | 0 | 0
8 | 0.257 | 0 | 0 | 0 | 0
9 | 0.286 | 0 | 0 | 0 | 0
10 | 0.319 | 0 | 0 | 0 | 0
11 | 0.351 | 0 | 0 | 0 | 0
12 | 0.382 | 0 | 0 | 0 | 0
13 | 0.416 | 0 | 0 | 0 | 0
14 | 0.446 | 0 | 0 | 0 | 0
15 | 0.47 | 0 | 0 | 0 | 0
16 | 0.503 | 0 | 0 | 0 | 0
17 | 0.534 | 0 | 0 | 0 | 0
18 | 0.567 | 0 | 0 | 0 | 0
19 | 0.599 | 0 | 0 | 0 | 0
20 | 0.63 | 0 | 0 | 0 | 0
21 | 0.663 | 0 | 0 | 0 | 0
22 | 0.694 | 0 | 0 | 0 | 0
23 | 0.727 | 0 | 0 | 0 | 0
24 | 0.759 | 0 | 0 | 0 | 0
25 | 0.839 | 0 | 0 | 0 | 0
26 | 0.863 | 0 | 0 | 0 | 0
27 | 0.894 | 0 | 0 | 0 | 0
28 | 0.927 | 0 | 0 | 0 | 0
29 | 0.959 | 0 | 0 | 0 | 0
30 | 0.99 | 0 | 0 | 0 | 0
31 | 1.023 | 0 | 0 | 0 | 0
32 | 1.078 | 0 | 0 | 0 | 0
33 | 1.102 | 0 | 0 | 0 | 0
34 | 1.126 | 0 | 0 | 0 | 0
35 | 1.15 | 0 | 0 | 0 | 0
36 | 1.182 | 0 | 0 | 0 | 0
37 | 1.215 | 0 | 0 | 0 | 0
38 | 1.248 | 0 | 0 | 0 | 0
39 | 1.278 | 0 | 0 | 0 | 0
40 | 1.312 | 0 | 0 | 0 | 0
41 | 1.343 | 0 | 0 | 0 | 0
42 | 1.374 | 0 | 0 | 0 | 0
43 | 1.407 | 0 | 0 | 0 | 0
44 | 1.44 | 0 | 0 | 0 | 0
45 | 1.471 | 0 | 0 | 0 | 0
46 | 1.503 | 0 | 0 | 0 | 0
47 | 1.534 | 0 | 0 | 0 | 0
48 | 1.567 | 0 | 0 | 0 | 0
49 | 1.598 | 0 | 0 | 0 | 0
50 | 1.631 | 0 | 0 | 0 | 0
51 | 1.662 | 0 | 0 | 0 | 0
52 | 1.696 | 0 | 0 | 0 | 0
53 | 1.727 | 0 | 0 | 0 | 0
54 | 1.759 | 0 | 0 | 0 | 0
55 | 1.791 | 0 | 0 | 0 | 0
56 | 1.822 | 0 | 0 | 0 | 0
57 | 1.855 | 0 | 0 | 0 | 0
58 | 1.887 | 0 | 0 | 0 | 0
59 | 1.918 | 0 | 0 | 0 | 0
60 | 1.951 | 0 | 0 | 0 | 0
61 | 1.982 | 0 | 0 | 0 | 0
62 | 2.014 | 0 | 0 | 0 | 0
63 | 2.047 | 0 | 0 | 0 | 0
64 | 2.078 | 0 | 0 | 0 | 0
65 | 2.111 | 0 | 0 | 0 | 0
66 | 2.143 | 0 | 0 | 0 | 0
67 | 2.175 | 0 | 0 | 0 | 0
68 | 2.206 | 0 | 0 | 0 | 0
69 | 2.238 | 0 | 0 | 0 | 0
70 | 2.271 | 0 | 0 | 0 | 0
71 | 2.302 | 0 | 0 | 0 | 0
72 | 2.335 | 0 | 0 | 0 | 0
73 | 2.368 | 0 | 0 | 0 | 0
74 | 2.398 | 0 | 0 | 0 | 0
75 | 2.431 | 0 | 0 | 0 | 0
76 | 2.463 | 0 | 0 | 0 | 0
77 | 2.494 | 0 | 0 | 0 | 0
78 | 2.527 | 0 | 0 | 0 | 0
79 | 2.561 | 0 | 0 | 0 | 0
80 | 2.591 | 0 | 0 | 0 | 0
81 | 2.623 | 0 | 0 | 0 | 0
82 | 2.656 | 0 | 0 | 0 | 0
83 | 2.687 | 0 | 0 | 0 | 0
84 | 2.719 | 0 | 0 | 0 | 0
85 | 2.752 | 0 | 0 | 0 | 0
86 | 2.782 | 0 | 0 | 0 | 0
87 | 2.816 | 0 | 0 | 0 | 0
88 | 2.847 | 0 | 0 | 0 | 0
89 | 2.878 | 0 | 0 | 0 | 0
90 | 2.911 | 0 | 0 | 0 | 0
91 | 2.943 | 0 | 0 | 0 | 0
92 | 2.974 | 0 | 0 | 0 | 0
93 | 3.008 | 0 | 0 | 0 | 0
94 | 3.039 | 0 | 0 | 0 | 0
95 | 3.071 | 0 | 0 | 0 | 0
96 | 3.103 | 0 | 0 | 0 | 0
97 | 3.134 | 0 | 0 | 0 | 0
98 | 3.167 | 0 | 0 | 0 | 0
99 | 3.199 | 0 | 0 | 0 | 0
100 | 3.23 | 0 | 0 | 0 | 0
101 | 3.262 | 0 | 0 | 0 | 0
102 | 3.295 | 0 | 0 | 0 | 0
103 | 3.327 | 0 | 0 | 0 | 0
104 | 3.359 | 0 | 0 | 0 | 0
105 | 3.39 | 0 | 0 | 0 | 0
106 | 3.423 | 0 | 0 | 0 | 0
107 | 3.455 | 0 | 0 | 0 | 0
108 | 3.486 | 0 | 0 | 0 | 0
109 | 3.52 | 0 | 0 | 0 | 0
110 | 3.55 | 0 | 0 | 0 | 0
111 | 3.583 | 0 | 0 | 0 | 0
112 | 3.615 | 0 | 0 | 0 | 0
113 | 3.646 | 0 | 0 | 0 | 0
114 | 3.678 | 0 | 1.962 | 0.001 | 0
115 | 3.712 | 0 | 3.923 | 0.002 | 0
116 | 3.743 | 0 | 3.923 | 0.002 | 0
117 | 3.776 | 0 | 5.884 | 0.004 | 0
118 | 3.806 | 0 | 5.884 | 0.004 | 0
119 | 3.839 | 0 | 7.846 | 0.005 | 0
120 | 3.871 | 0 | 7.845 | 0.005 | 0
121 | 3.927 | 0 | 9.807 | 0.006 | 0
122 | 3.958 | 0 | 11.769 | 0.007 | 0
123 | 3.991 | 0 | 11.768 | 0.007 | 0
124 | 4.023 | 0 | 13.73 | 0.009 | 0
125 | 4.055 | 0 | 13.729 | 0.009 | 0
126 | 4.086 | 0 | 15.691 | 0.01 | 0
127 | 4.119 | 0 | 15.691 | 0.01 | 0
128 | 4.151 | 0 | 17.653 | 0.011 | 0
129 | 4.184 | 0 | 17.652 | 0.011 | 0
130 | 4.215 | 0 | 19.614 | 0.012 | 0
131 | 4.247 | 0 | 19.613 | 0.012 | 0
132 | 4.279 | 0 | 21.575 | 0.013 | 0
133 | 4.311 | 0 | 23.536 | 0.015 | 0
134 | 4.342 | 0 | 23.536 | 0.015 | 0
135 | 4.398 | 0 | 27.46 | 0.017 | 0
136 | 4.43 | 0 | 27.459 | 0.017 | 0
137 | 4.463 | 0 | 29.42 | 0.018 | 0
138 | 4.497 | 0 | 31.382 | 0.02 | 0
139 | 4.527 | 0 | 33.343 | 0.021 | 0
140 | 4.606 | 0 | 37.266 | 0.023 | 0
141 | 4.639 | 0 | 39.227 | 0.025 | 0
142 | 4.671 | 0 | 39.227 | 0.025 | 0
143 | 4.704 | 0 | 43.149 | 0.027 | 0
144 | 4.734 | 0 | 45.112 | 0.028 | 0
145 | 4.767 | 0 | 47.072 | 0.029 | 0
146 | 4.799 | 0 | 49.034 | 0.031 | 0
147 | 4.831 | 0 | 50.995 | 0.032 | 0
148 | 4.862 | 0 | 52.956 | 0.033 | 0
149 | 4.894 | 0 | 56.879 | 0.036 | 0
150 | 4.922 | 0 | 58.84 | 0.037 | 0
151 | 4.951 | 0 | 60.802 | 0.038 | 0
152 | 4.982 | 0 | 62.763 | 0.039 | 0
153 | 5.014 | 0 | 64.724 | 0.04 | 0
154 | 5.047 | 0 | 66.686 | 0.042 | 0
155 | 5.078 | 0 | 68.647 | 0.043 | 0
156 | 5.102 | 0 | 70.609 | 0.044 | 0
157 | 5.126 | 0 | 74.531 | 0.047 | 0
158 | 5.159 | 0 | 76.493 | 0.048 | 0
159 | 5.19 | 0 | 78.454 | 0.049 | 0
160 | 5.225 | 0 | 80.415 | 0.05 | 0
161 | 5.279 | 0 | 84.337 | 0.053 | 0
162 | 5.311 | 0 | 86.299 | 0.054 | 0
163 | 5.343 | 0 | 90.222 | 0.056 | 0
164 | 5.375 | 0 | 92.183 | 0.058 | 0
165 | 5.407 | 0 | 96.105 | 0.06 | 0
166 | 5.439 | 0.002 | 98.067 | 0.061 | 0.005
167 | 5.473 | 0.004 | 100.028 | 0.063 | 0.01
168 | 5.502 | 0.008 | 103.951 | 0.065 | 0.019
169 | 5.527 | 0.01 | 105.912 | 0.066 | 0.024
170 | 5.559 | 0.011 | 107.874 | 0.067 | 0.029
171 | 5.592 | 0.013 | 111.797 | 0.07 | 0.033
172 | 5.623 | 0.015 | 115.719 | 0.072 | 0.038
173 | 5.678 | 0.019 | 119.641 | 0.075 | 0.048
174 | 5.711 | 0.021 | 123.564 | 0.077 | 0.052
175 | 5.742 | 0.023 | 125.526 | 0.078 | 0.057
176 | 5.774 | 0.025 | 129.448 | 0.081 | 0.062
177 | 5.807 | 0.027 | 133.371 | 0.083 | 0.067
178 | 5.839 | 0.031 | 137.293 | 0.086 | 0.076
179 | 5.87 | 0.032 | 141.216 | 0.088 | 0.081
180 | 5.902 | 0.034 | 145.139 | 0.091 | 0.086
181 | 5.935 | 0.036 | 149.061 | 0.093 | 0.091
182 | 5.963 | 0.036 | 152.985 | 0.096 | 0.091
183 | 5.99 | 0.038 | 156.907 | 0.098 | 0.095
184 | 6.014 | 0.04 | 158.868 | 0.099 | 0.1
185 | 6.038 | 0.042 | 162.791 | 0.102 | 0.105
186 | 6.063 | 0.045 | 166.714 | 0.104 | 0.112
187 | 6.094 | 0.047 | 170.637 | 0.107 | 0.117
188 | 6.127 | 0.05 | 174.559 | 0.109 | 0.124
189 | 6.159 | 0.052 | 178.482 | 0.112 | 0.129
190 | 6.191 | 0.053 | 182.404 | 0.114 | 0.134
191 | 6.222 | 0.055 | 188.288 | 0.118 | 0.138
192 | 6.246 | 0.055 | 192.211 | 0.12 | 0.138
193 | 6.279 | 0.059 | 196.134 | 0.123 | 0.148
194 | 6.311 | 0.061 | 200.056 | 0.125 | 0.153
195 | 6.343 | 0.063 | 203.979 | 0.127 | 0.157
196 | 6.375 | 0.065 | 209.862 | 0.131 | 0.162
197 | 6.406 | 0.067 | 215.746 | 0.135 | 0.167
198 | 6.439 | 0.069 | 219.67 | 0.137 | 0.172
199 | 6.471 | 0.071 | 225.554 | 0.141 | 0.177
200 | 6.502 | 0.074 | 229.476 | 0.143 | 0.186
201 | 6.531 | 0.076 | 235.36 | 0.147 | 0.191
202 | 6.559 | 0.078 | 241.244 | 0.151 | 0.196
203 | 6.591 | 0.081 | 247.128 | 0.154 | 0.203
204 | 6.623 | 0.082 | 253.012 | 0.158 | 0.205
205 | 6.655 | 0.084 | 258.896 | 0.162 | 0.21
206 | 6.679 | 0.086 | 262.819 | 0.164 | 0.215
207 | 6.712 | 0.09 | 268.702 | 0.168 | 0.224
208 | 6.743 | 0.09 | 274.587 | 0.172 | 0.224
209 | 6.774 | 0.092 | 278.51 | 0.174 | 0.229
210 | 6.806 | 0.094 | 284.393 | 0.178 | 0.234
211 | 6.831 | 0.097 | 288.316 | 0.18 | 0.243
212 | 6.863 | 0.101 | 296.161 | 0.185 | 0.253
213 | 6.894 | 0.101 | 302.045 | 0.189 | 0.253
214 | 6.926 | 0.103 | 309.89 | 0.194 | 0.258
215 | 6.959 | 0.103 | 315.775 | 0.197 | 0.258
216 | 6.991 | 0.105 | 323.62 | 0.202 | 0.262
217 | 7.016 | 0.107 | 327.543 | 0.205 | 0.267
218 | 7.047 | 0.111 | 331.465 | 0.207 | 0.277
219 | 7.08 | 0.115 | 337.35 | 0.211 | 0.286
220 | 7.111 | 0.116 | 343.233 | 0.215 | 0.291
221 | 7.142 | 0.116 | 351.078 | 0.219 | 0.291
222 | 7.175 | 0.116 | 358.924 | 0.224 | 0.291
223 | 7.207 | 0.12 | 366.769 | 0.229 | 0.301
224 | 7.239 | 0.124 | 372.653 | 0.233 | 0.31
225 | 7.271 | 0.128 | 378.537 | 0.237 | 0.32
226 | 7.303 | 0.13 | 386.382 | 0.241 | 0.324
227 | 7.335 | 0.13 | 396.189 | 0.248 | 0.324
228 | 7.367 | 0.132 | 404.035 | 0.253 | 0.329
229 | 7.399 | 0.132 | 411.88 | 0.257 | 0.329
230 | 7.43 | 0.134 | 415.803 | 0.26 | 0.334
231 | 7.462 | 0.139 | 419.725 | 0.262 | 0.348
232 | 7.488 | 0.141 | 427.57 | 0.267 | 0.353
233 | 7.519 | 0.143 | 435.416 | 0.272 | 0.358
234 | 7.543 | 0.143 | 443.261 | 0.277 | 0.358
235 | 7.567 | 0.145 | 451.107 | 0.282 | 0.363
236 | 7.599 | 0.146 | 458.951 | 0.287 | 0.365
237 | 7.63 | 0.148 | 462.874 | 0.289 | 0.37
238 | 7.662 | 0.152 | 468.759 | 0.293 | 0.379
239 | 7.695 | 0.155 | 474.643 | 0.297 | 0.386
240 | 7.726 | 0.157 | 482.487 | 0.302 | 0.391
241 | 7.75 | 0.158 | 492.295 | 0.308 | 0.396
242 | 7.775 | 0.158 | 500.139 | 0.313 | 0.396
243 | 7.807 | 0.16 | 507.985 | 0.317 | 0.401
244 | 7.839 | 0.162 | 513.869 | 0.321 | 0.406
245 | 7.87 | 0.166 | 519.752 | 0.325 | 0.415
246 | 7.902 | 0.168 | 525.637 | 0.329 | 0.42
247 | 7.931 | 0.17 | 533.483 | 0.333 | 0.425
248 | 7.958 | 0.172 | 541.327 | 0.338 | 0.429
249 | 8.007 | 0.174 | 557.018 | 0.348 | 0.434
250 | 8.04 | 0.177 | 562.902 | 0.352 | 0.444
251 | 8.071 | 0.179 | 570.747 | 0.357 | 0.449
252 | 8.126 | 0.181 | 584.477 | 0.365 | 0.453
253 | 8.159 | 0.185 | 592.322 | 0.37 | 0.463
254 | 8.19 | 0.189 | 602.129 | 0.376 | 0.472
255 | 8.223 | 0.191 | 609.974 | 0.381 | 0.477
256 | 8.254 | 0.193 | 621.742 | 0.389 | 0.482
257 | 8.287 | 0.193 | 631.548 | 0.395 | 0.482
258 | 8.319 | 0.195 | 639.394 | 0.4 | 0.487
259 | 8.35 | 0.197 | 647.239 | 0.405 | 0.491
260 | 8.378 | 0.2 | 653.123 | 0.408 | 0.501
261 | 8.407 | 0.202 | 660.969 | 0.413 | 0.506
262 | 8.438 | 0.204 | 668.814 | 0.418 | 0.511
263 | 8.471 | 0.206 | 678.62 | 0.424 | 0.515
264 | 8.503 | 0.208 | 688.427 | 0.43 | 0.52
265 | 8.536 | 0.21 | 696.273 | 0.435 | 0.525
266 | 8.568 | 0.212 | 706.08 | 0.441 | 0.53
267 | 8.598 | 0.214 | 713.924 | 0.446 | 0.534
268 | 8.623 | 0.218 | 721.77 | 0.451 | 0.544
269 | 8.654 | 0.219 | 731.576 | 0.457 | 0.549
270 | 8.687 | 0.219 | 741.383 | 0.463 | 0.549
271 | 8.719 | 0.221 | 749.229 | 0.468 | 0.553
272 | 8.75 | 0.223 | 759.035 | 0.474 | 0.558
273 | 8.783 | 0.227 | 766.88 | 0.479 | 0.568
274 | 8.814 | 0.229 | 774.725 | 0.484 | 0.573
275 | 8.847 | 0.231 | 784.532 | 0.49 | 0.577
276 | 8.878 | 0.233 | 794.339 | 0.496 | 0.582
277 | 8.911 | 0.235 | 804.146 | 0.503 | 0.587
278 | 8.944 | 0.237 | 813.953 | 0.509 | 0.592
279 | 8.975 | 0.24 | 821.798 | 0.514 | 0.601
280 | 9.007 | 0.242 | 831.605 | 0.52 | 0.606
281 | 9.036 | 0.244 | 841.411 | 0.526 | 0.611
282 | 9.063 | 0.245 | 851.218 | 0.532 | 0.613
283 | 9.094 | 0.247 | 861.025 | 0.538 | 0.618
284 | 9.127 | 0.25 | 868.869 | 0.543 | 0.625
285 | 9.159 | 0.252 | 876.715 | 0.548 | 0.63
286 | 9.183 | 0.254 | 884.56 | 0.553 | 0.635
287 | 9.207 | 0.256 | 894.367 | 0.559 | 0.639
288 | 9.239 | 0.258 | 904.174 | 0.565 | 0.644
289 | 9.271 | 0.26 | 912.019 | 0.57 | 0.649
290 | 9.303 | 0.26 | 921.826 | 0.576 | 0.649
291 | 9.335 | 0.263 | 929.671 | 0.581 | 0.658
292 | 9.366 | 0.265 | 937.516 | 0.586 | 0.663
293 | 9.398 | 0.267 | 945.362 | 0.591 | 0.668
294 | 9.431 | 0.269 | 955.168 | 0.597 | 0.673
295 | 9.462 | 0.273 | 964.975 | 0.603 | 0.682
296 | 9.494 | 0.275 | 974.782 | 0.609 | 0.687
297 | 9.519 | 0.277 | 984.588 | 0.615 | 0.692
298 | 9.543 | 0.277 | 994.395 | 0.621 | 0.692
299 | 9.575 | 0.28 | 1004.202 | 0.628 | 0.699
300 | 9.607 | 0.282 | 1014.009 | 0.634 | 0.706
301 | 9.639 | 0.284 | 1021.854 | 0.639 | 0.711
302 | 9.671 | 0.286 | 1031.66 | 0.645 | 0.716
303 | 9.703 | 0.288 | 1041.467 | 0.651 | 0.72
304 | 9.735 | 0.29 | 1051.273 | 0.657 | 0.725
305 | 9.766 | 0.292 | 1061.08 | 0.663 | 0.73
306 | 9.798 | 0.294 | 1070.886 | 0.669 | 0.735
307 | 9.831 | 0.296 | 1080.694 | 0.675 | 0.74
308 | 9.862 | 0.299 | 1090.5 | 0.682 | 0.747
309 | 9.895 | 0.302 | 1100.307 | 0.688 | 0.754
310 | 9.926 | 0.303 | 1110.113 | 0.694 | 0.759
311 | 9.959 | 0.305 | 1119.92 | 0.7 | 0.763
312 | 9.991 | 0.307 | 1131.688 | 0.707 | 0.768
313 | 10.023 | 0.309 | 1141.494 | 0.713 | 0.773
314 | 10.055 | 0.311 | 1151.301 | 0.72 | 0.778
315 | 10.087 | 0.315 | 1163.069 | 0.727 | 0.787
316 | 10.119 | 0.317 | 1172.876 | 0.733 | 0.792
317 | 10.15 | 0.319 | 1184.643 | 0.74 | 0.797
318 | 10.183 | 0.321 | 1194.45 | 0.747 | 0.802
319 | 10.214 | 0.323 | 1206.219 | 0.754 | 0.806
320 | 10.263 | 0.326 | 1221.909 | 0.764 | 0.816
321 | 10.296 | 0.328 | 1229.755 | 0.769 | 0.821
322 | 10.326 | 0.33 | 1239.561 | 0.775 | 0.825
323 | 10.359 | 0.332 | 1249.368 | 0.781 | 0.83
324 | 10.388 | 0.334 | 1261.135 | 0.788 | 0.835
325 | 10.415 | 0.336 | 1272.903 | 0.796 | 0.84
326 | 10.447 | 0.338 | 1282.71 | 0.802 | 0.845
327 | 10.478 | 0.341 | 1292.517 | 0.808 | 0.852
328 | 10.511 | 0.344 | 1302.323 | 0.814 | 0.859
329 | 10.535 | 0.345 | 1314.091 | 0.821 | 0.861
330 | 10.568 | 0.347 | 1323.898 | 0.827 | 0.868
331 | 10.599 | 0.349 | 1333.705 | 0.834 | 0.873
332 | 10.632 | 0.351 | 1345.473 | 0.841 | 0.878
333 | 10.663 | 0.353 | 1357.241 | 0.848 | 0.883
334 | 10.694 | 0.355 | 1367.047 | 0.854 | 0.887
335 | 10.727 | 0.356 | 1376.854 | 0.861 | 0.89
336 | 10.759 | 0.357 | 1386.661 | 0.867 | 0.892
337 | 10.791 | 0.361 | 1396.467 | 0.873 | 0.902
338 | 10.823 | 0.365 | 1404.313 | 0.878 | 0.911
339 | 10.847 | 0.366 | 1416.081 | 0.885 | 0.916
340 | 10.878 | 0.366 | 1427.849 | 0.892 | 0.916
341 | 10.902 | 0.368 | 1439.617 | 0.9 | 0.921
342 | 10.935 | 0.37 | 1449.423 | 0.906 | 0.926
343 | 10.958 | 0.37 | 1457.269 | 0.911 | 0.926
344 | 10.99 | 0.374 | 1467.075 | 0.917 | 0.935
345 | 11.023 | 0.378 | 1474.921 | 0.922 | 0.945
346 | 11.055 | 0.38 | 1484.727 | 0.928 | 0.95
347 | 11.087 | 0.382 | 1496.496 | 0.935 | 0.954
348 | 11.115 | 0.382 | 1508.264 | 0.943 | 0.954
349 | 11.143 | 0.384 | 1520.032 | 0.95 | 0.959
350 | 11.174 | 0.386 | 1529.837 | 0.956 | 0.964
351 | 11.198 | 0.389 | 1537.683 | 0.961 | 0.973
352 | 11.223 | 0.389 | 1547.49 | 0.967 | 0.973
353 | 11.256 | 0.391 | 1557.297 | 0.973 | 0.978
354 | 11.287 | 0.394 | 1569.065 | 0.981 | 0.985
355 | 11.32 | 0.396 | 1578.871 | 0.987 | 0.99
356 | 11.35 | 0.399 | 1588.678 | 0.993 | 0.997
357 | 11.383 | 0.401 | 1600.446 | 1 | 1.002
358 | 11.442 | 0.405 | 1622.02 | 1.014 | 1.012
359 | 11.494 | 0.408 | 1641.634 | 1.026 | 1.021
360 | 11.518 | 0.41 | 1649.479 | 1.031 | 1.026
361 | 11.543 | 0.412 | 1661.247 | 1.038 | 1.031
362 | 11.574 | 0.414 | 1671.054 | 1.044 | 1.035
363 | 11.606 | 0.416 | 1680.86 | 1.051 | 1.04
364 | 11.639 | 0.418 | 1692.628 | 1.058 | 1.045
365 | 11.67 | 0.42 | 1702.435 | 1.064 | 1.05
366 | 11.703 | 0.422 | 1712.242 | 1.07 | 1.055
367 | 11.735 | 0.424 | 1724.01 | 1.078 | 1.059
368 | 11.767 | 0.426 | 1733.817 | 1.084 | 1.064
369 | 11.799 | 0.429 | 1745.584 | 1.091 | 1.074
370 | 11.83 | 0.431 | 1757.352 | 1.098 | 1.078
371 | 11.863 | 0.433 | 1769.12 | 1.106 | 1.083
372 | 11.896 | 0.435 | 1780.889 | 1.113 | 1.088
373 | 11.951 | 0.437 | 1800.502 | 1.125 | 1.093
374 | 11.983 | 0.441 | 1810.309 | 1.131 | 1.102
375 | 12.015 | 0.445 | 1822.076 | 1.139 | 1.112
376 | 12.046 | 0.445 | 1833.844 | 1.146 | 1.112
377 | 12.078 | 0.447 | 1847.574 | 1.155 | 1.117
378 | 12.111 | 0.449 | 1857.38 | 1.161 | 1.121
379 | 12.144 | 0.452 | 1871.109 | 1.169 | 1.131
380 | 12.175 | 0.454 | 1880.916 | 1.176 | 1.136
381 | 12.207 | 0.456 | 1892.684 | 1.183 | 1.14
382 | 12.238 | 0.458 | 1904.452 | 1.19 | 1.145
383 | 12.271 | 0.46 | 1918.182 | 1.199 | 1.15
384 | 12.303 | 0.462 | 1927.988 | 1.205 | 1.155
385 | 12.335 | 0.466 | 1939.756 | 1.212 | 1.164
386 | 12.367 | 0.468 | 1951.524 | 1.22 | 1.169
387 | 12.398 | 0.47 | 1963.291 | 1.227 | 1.174
388 | 12.43 | 0.471 | 1975.06 | 1.234 | 1.179
389 | 12.462 | 0.473 | 1988.789 | 1.243 | 1.183
390 | 12.494 | 0.473 | 1998.596 | 1.249 | 1.183
391 | 12.527 | 0.477 | 2010.364 | 1.256 | 1.193
392 | 12.559 | 0.48 | 2020.17 | 1.263 | 1.2
393 | 12.59 | 0.483 | 2031.938 | 1.27 | 1.207
394 | 12.615 | 0.483 | 2043.707 | 1.277 | 1.207
395 | 12.647 | 0.485 | 2055.474 | 1.285 | 1.212
396 | 12.706 | 0.489 | 2075.087 | 1.297 | 1.222
397 | 12.735 | 0.491 | 2082.933 | 1.302 | 1.226
398 | 12.767 | 0.494 | 2094.701 | 1.309 | 1.236
399 | 12.799 | 0.496 | 2106.469 | 1.317 | 1.241
400 | 12.831 | 0.498 | 2120.198 | 1.325 | 1.245
401 | 12.862 | 0.499 | 2131.967 | 1.332 | 1.248
402 | 12.896 | 0.502 | 2143.734 | 1.34 | 1.255
403 | 12.927 | 0.505 | 2155.503 | 1.347 | 1.262
404 | 12.958 | 0.509 | 2169.231 | 1.356 | 1.271
405 | 12.991 | 0.51 | 2182.961 | 1.364 | 1.274
406 | 13.022 | 0.512 | 2196.69 | 1.373 | 1.279
407 | 13.054 | 0.512 | 2208.458 | 1.38 | 1.279
408 | 13.086 | 0.513 | 2220.226 | 1.388 | 1.284
409 | 13.119 | 0.517 | 2230.033 | 1.394 | 1.293
410 | 13.15 | 0.52 | 2239.84 | 1.4 | 1.3
411 | 13.183 | 0.523 | 2251.607 | 1.407 | 1.307
412 | 13.215 | 0.525 | 2263.375 | 1.415 | 1.312
413 | 13.247 | 0.525 | 2275.143 | 1.422 | 1.312
414 | 13.279 | 0.527 | 2288.872 | 1.431 | 1.317
415 | 13.31 | 0.529 | 2298.679 | 1.437 | 1.322
416 | 13.343 | 0.532 | 2310.447 | 1.444 | 1.331
417 | 13.375 | 0.534 | 2322.215 | 1.451 | 1.336
418 | 13.43 | 0.536 | 2341.829 | 1.464 | 1.341
419 | 13.455 | 0.539 | 2353.596 | 1.471 | 1.348
420 | 13.487 | 0.544 | 2363.403 | 1.477 | 1.36
421 | 13.52 | 0.546 | 2375.171 | 1.484 | 1.365
422 | 13.552 | 0.546 | 2390.862 | 1.494 | 1.365
423 | 13.583 | 0.548 | 2404.591 | 1.503 | 1.369
424 | 13.615 | 0.548 | 2416.359 | 1.51 | 1.369
425 | 13.647 | 0.551 | 2426.166 | 1.516 | 1.376
426 | 13.702 | 0.557 | 2441.856 | 1.526 | 1.393
427 | 13.759 | 0.561 | 2463.431 | 1.54 | 1.403
428 | 13.791 | 0.563 | 2477.16 | 1.548 | 1.408
429 | 13.823 | 0.563 | 2492.851 | 1.558 | 1.408
430 | 13.854 | 0.565 | 2504.619 | 1.565 | 1.412
431 | 13.887 | 0.568 | 2516.387 | 1.573 | 1.42
432 | 13.92 | 0.571 | 2526.194 | 1.579 | 1.427
433 | 13.95 | 0.574 | 2537.962 | 1.586 | 1.436
434 | 13.983 | 0.576 | 2551.691 | 1.595 | 1.441
435 | 14.039 | 0.578 | 2577.188 | 1.611 | 1.446
436 | 14.071 | 0.578 | 2586.995 | 1.617 | 1.446
437 | 14.103 | 0.582 | 2596.801 | 1.623 | 1.455
438 | 14.134 | 0.585 | 2604.647 | 1.628 | 1.462
439 | 14.167 | 0.589 | 2616.414 | 1.635 | 1.472
440 | 14.199 | 0.59 | 2630.144 | 1.644 | 1.474
441 | 14.232 | 0.592 | 2643.874 | 1.652 | 1.479
442 | 14.263 | 0.592 | 2657.603 | 1.661 | 1.479
443 | 14.295 | 0.594 | 2669.371 | 1.668 | 1.484
444 | 14.328 | 0.597 | 2679.177 | 1.674 | 1.493
445 | 14.382 | 0.603 | 2696.83 | 1.686 | 1.508
446 | 14.407 | 0.603 | 2708.597 | 1.693 | 1.508
447 | 14.439 | 0.605 | 2722.326 | 1.701 | 1.513
448 | 14.47 | 0.607 | 2734.094 | 1.709 | 1.517
449 | 14.502 | 0.609 | 2747.824 | 1.717 | 1.522
450 | 14.535 | 0.612 | 2757.631 | 1.724 | 1.529
451 | 14.566 | 0.615 | 2767.437 | 1.73 | 1.536
452 | 14.598 | 0.616 | 2779.205 | 1.737 | 1.541
453 | 14.631 | 0.62 | 2792.934 | 1.746 | 1.551
454 | 14.66 | 0.62 | 2806.664 | 1.754 | 1.551
455 | 14.687 | 0.622 | 2820.393 | 1.763 | 1.556
456 | 14.719 | 0.622 | 2830.199 | 1.769 | 1.556
457 | 14.743 | 0.624 | 2840.006 | 1.775 | 1.56
458 | 14.767 | 0.626 | 2845.891 | 1.779 | 1.565
459 | 14.798 | 0.63 | 2853.736 | 1.784 | 1.575
460 | 14.831 | 0.634 | 2865.504 | 1.791 | 1.584
461 | 14.863 | 0.636 | 2879.233 | 1.8 | 1.589
462 | 14.892 | 0.636 | 2892.962 | 1.808 | 1.589
463 | 14.918 | 0.637 | 2906.692 | 1.817 | 1.594
464 | 14.951 | 0.637 | 2916.498 | 1.823 | 1.594
465 | 14.982 | 0.641 | 2924.343 | 1.828 | 1.603
466 | 15.01 | 0.643 | 2932.189 | 1.833 | 1.608
467 | 15.039 | 0.647 | 2941.996 | 1.839 | 1.618
468 | 15.07 | 0.647 | 2953.763 | 1.846 | 1.618
469 | 15.103 | 0.649 | 2965.531 | 1.853 | 1.622
470 | 15.135 | 0.651 | 2977.3 | 1.861 | 1.627
471 | 15.166 | 0.653 | 2989.068 | 1.868 | 1.632
472 | 15.247 | 0.66 | 3014.564 | 1.884 | 1.651
473 | 15.278 | 0.662 | 3024.371 | 1.89 | 1.656
474 | 15.311 | 0.664 | 3036.139 | 1.898 | 1.66
475 | 15.343 | 0.666 | 3049.869 | 1.906 | 1.665
476 | 15.375 | 0.668 | 3065.559 | 1.916 | 1.67
477 | 15.407 | 0.67 | 3077.327 | 1.923 | 1.675
478 | 15.439 | 0.674 | 3089.095 | 1.931 | 1.684
479 | 15.47 | 0.675 | 3100.864 | 1.938 | 1.687
480 | 15.502 | 0.676 | 3112.631 | 1.945 | 1.689
481 | 15.532 | 0.678 | 3122.438 | 1.952 | 1.694
482 | 15.558 | 0.679 | 3132.244 | 1.958 | 1.699
483 | 15.582 | 0.682 | 3142.051 | 1.964 | 1.706
484 | 15.615 | 0.685 | 3151.858 | 1.97 | 1.713
485 | 15.647 | 0.687 | 3161.665 | 1.976 | 1.718
486 | 15.678 | 0.689 | 3173.432 | 1.983 | 1.723
487 | 15.703 | 0.689 | 3185.2 | 1.991 | 1.723
488 | 15.727 | 0.691 | 3195.007 | 1.997 | 1.727
489 | 15.786 | 0.697 | 3210.697 | 2.007 | 1.742
490 | 15.814 | 0.699 | 3220.504 | 2.013 | 1.746
491 | 15.839 | 0.7 | 3232.273 | 2.02 | 1.751
492 | 15.871 | 0.701 | 3244.04 | 2.028 | 1.754
493 | 15.903 | 0.702 | 3255.808 | 2.035 | 1.756
494 | 15.935 | 0.704 | 3265.615 | 2.041 | 1.761
495 | 15.966 | 0.708 | 3273.46 | 2.046 | 1.77
496 | 15.991 | 0.71 | 3283.267 | 2.052 | 1.775
497 | 16.023 | 0.712 | 3293.073 | 2.058 | 1.78
498 | 16.055 | 0.713 | 3302.88 | 2.064 | 1.782
499 | 16.086 | 0.716 | 3314.648 | 2.072 | 1.789
500 | 16.11 | 0.718 | 3324.455 | 2.078 | 1.794
501 | 16.134 | 0.72 | 3334.261 | 2.084 | 1.799
502 | 16.16 | 0.721 | 3344.068 | 2.09 | 1.804
503 | 16.19 | 0.721 | 3355.836 | 2.097 | 1.804
504 | 16.215 | 0.723 | 3365.643 | 2.104 | 1.808
505 | 16.246 | 0.725 | 3375.45 | 2.11 | 1.813
506 | 16.27 | 0.729 | 3385.256 | 2.116 | 1.823
507 | 16.302 | 0.732 | 3395.063 | 2.122 | 1.83
508 | 16.334 | 0.733 | 3406.831 | 2.129 | 1.832
509 | 16.367 | 0.735 | 3418.598 | 2.137 | 1.837
510 | 16.398 | 0.737 | 3430.366 | 2.144 | 1.842
511 | 16.431 | 0.739 | 3440.173 | 2.15 | 1.847
512 | 16.462 | 0.741 | 3449.98 | 2.156 | 1.851
513 | 16.495 | 0.742 | 3459.786 | 2.162 | 1.856
514 | 16.526 | 0.746 | 3469.593 | 2.168 | 1.866
515 | 16.551 | 0.747 | 3481.361 | 2.176 | 1.868
516 | 16.583 | 0.748 | 3491.167 | 2.182 | 1.87
517 | 16.606 | 0.75 | 3502.936 | 2.189 | 1.875
518 | 16.63 | 0.752 | 3512.743 | 2.195 | 1.88
519 | 16.654 | 0.752 | 3520.587 | 2.2 | 1.88
520 | 16.687 | 0.756 | 3528.433 | 2.205 | 1.89
521 | 16.718 | 0.758 | 3538.24 | 2.211 | 1.894
522 | 16.743 | 0.76 | 3548.047 | 2.218 | 1.899
523 | 16.775 | 0.762 | 3559.814 | 2.225 | 1.904
524 | 16.806 | 0.763 | 3571.582 | 2.232 | 1.909
525 | 16.839 | 0.765 | 3581.389 | 2.238 | 1.913
526 | 16.871 | 0.767 | 3591.195 | 2.244 | 1.918
527 | 16.903 | 0.771 | 3601.002 | 2.251 | 1.928
528 | 16.935 | 0.773 | 3612.77 | 2.258 | 1.932
529 | 16.967 | 0.775 | 3624.539 | 2.265 | 1.937
530 | 16.998 | 0.777 | 3636.306 | 2.273 | 1.942
531 | 17.023 | 0.777 | 3648.074 | 2.28 | 1.942
532 | 17.055 | 0.781 | 3657.881 | 2.286 | 1.952
533 | 17.086 | 0.783 | 3667.687 | 2.292 | 1.956
534 | 17.11 | 0.786 | 3677.494 | 2.298 | 1.966
535 | 17.142 | 0.788 | 3687.301 | 2.305 | 1.971
536 | 17.175 | 0.788 | 3701.03 | 2.313 | 1.971
537 | 17.207 | 0.79 | 3710.837 | 2.319 | 1.975
538 | 17.239 | 0.791 | 3720.643 | 2.325 | 1.978
539 | 17.271 | 0.794 | 3730.45 | 2.332 | 1.985
540 | 17.302 | 0.8 | 3740.257 | 2.338 | 1.999
541 | 17.335 | 0.8 | 3752.024 | 2.345 | 1.999
542 | 17.367 | 0.802 | 3763.793 | 2.352 | 2.004
543 | 17.398 | 0.802 | 3775.561 | 2.36 | 2.004
544 | 17.43 | 0.804 | 3785.368 | 2.366 | 2.009
545 | 17.454 | 0.807 | 3795.174 | 2.372 | 2.018
546 | 17.478 | 0.809 | 3803.02 | 2.377 | 2.023
547 | 17.527 | 0.813 | 3820.671 | 2.388 | 2.033
548 | 17.558 | 0.813 | 3830.478 | 2.394 | 2.033
549 | 17.591 | 0.815 | 3840.284 | 2.4 | 2.037
550 | 17.622 | 0.817 | 3848.13 | 2.405 | 2.042
551 | 17.647 | 0.821 | 3859.898 | 2.412 | 2.052
552 | 17.679 | 0.823 | 3869.704 | 2.419 | 2.057
553 | 17.711 | 0.826 | 3883.434 | 2.427 | 2.066
554 | 17.743 | 0.826 | 3895.202 | 2.435 | 2.066
555 | 17.773 | 0.828 | 3906.97 | 2.442 | 2.071
556 | 17.799 | 0.829 | 3918.738 | 2.449 | 2.073
557 | 17.831 | 0.832 | 3926.583 | 2.454 | 2.08
558 | 17.862 | 0.836 | 3936.39 | 2.46 | 2.09
559 | 17.895 | 0.838 | 3946.197 | 2.466 | 2.095
560 | 17.926 | 0.84 | 3957.965 | 2.474 | 2.099
561 | 17.959 | 0.84 | 3967.771 | 2.48 | 2.099
562 | 17.99 | 0.842 | 3979.539 | 2.487 | 2.104
563 | 18.014 | 0.844 | 3989.346 | 2.493 | 2.109
564 | 18.038 | 0.847 | 3997.191 | 2.498 | 2.119
565 | 18.086 | 0.849 | 4012.882 | 2.508 | 2.123