## 工作表1
No. | 時間( s) | 變形( mm) | 力量( N) | 應力( N/mm^2) | 應變( %)
1 | 0 | 0 | 0 | 0 | 0
2 | 0.088 | 0 | 0 | 0 | 0
3 | 0.113 | 0 | 0 | 0 | 0
4 | 0.145 | 0 | 0 | 0 | 0
5 | 0.177 | 0 | 0 | 0 | 0
6 | 0.208 | 0 | 0 | 0 | 0
7 | 0.241 | 0 | 0 | 0 | 0
8 | 0.273 | 0 | 0 | 0 | 0
9 | 0.306 | 0 | 0 | 0 | 0
10 | 0.338 | 0 | 0 | 0 | 0
11 | 0.368 | 0 | 0 | 0 | 0
12 | 0.401 | 0 | 0 | 0 | 0
13 | 0.432 | 0 | 0 | 0 | 0
14 | 0.465 | 0 | 0 | 0 | 0
15 | 0.496 | 0 | 0 | 0 | 0
16 | 0.53 | 0 | 0 | 0 | 0
17 | 0.561 | 0 | 0 | 0 | 0
18 | 0.592 | 0 | 0 | 0 | 0
19 | 0.625 | 0 | 0 | 0 | 0
20 | 0.657 | 0 | 0 | 0 | 0
21 | 0.688 | 0 | 0 | 0 | 0
22 | 0.721 | 0 | 0 | 0 | 0
23 | 0.753 | 0 | 0 | 0 | 0
24 | 0.785 | 0 | 0 | 0 | 0
25 | 0.816 | 0 | 0 | 0 | 0
26 | 0.85 | 0 | 0 | 0 | 0
27 | 0.881 | 0 | 0 | 0 | 0
28 | 0.913 | 0 | 0 | 0 | 0
29 | 0.945 | 0 | 0 | 0 | 0
30 | 0.977 | 0 | 0 | 0 | 0
31 | 1.01 | 0 | 0 | 0 | 0
32 | 1.04 | 0 | 0 | 0 | 0
33 | 1.073 | 0 | 0 | 0 | 0
34 | 1.104 | 0 | 0 | 0 | 0
35 | 1.136 | 0 | 0 | 0 | 0
36 | 1.168 | 0 | 0 | 0 | 0
37 | 1.201 | 0 | 0 | 0 | 0
38 | 1.232 | 0 | 0 | 0 | 0
39 | 1.265 | 0 | 0 | 0 | 0
40 | 1.297 | 0 | 0 | 0 | 0
41 | 1.329 | 0 | 0 | 0 | 0
42 | 1.361 | 0 | 0 | 0 | 0
43 | 1.393 | 0 | 0 | 0 | 0
44 | 1.425 | 0 | 0 | 0 | 0
45 | 1.457 | 0 | 0 | 0 | 0
46 | 1.489 | 0 | 0 | 0 | 0
47 | 1.52 | 0 | 0 | 0 | 0
48 | 1.553 | 0 | 0 | 0 | 0
49 | 1.585 | 0 | 0 | 0 | 0
50 | 1.617 | 0 | 0 | 0 | 0
51 | 1.648 | 0 | 0 | 0 | 0
52 | 1.68 | 0 | 0 | 0 | 0
53 | 1.714 | 0 | 0 | 0 | 0
54 | 1.744 | 0 | 0 | 0 | 0
55 | 1.778 | 0 | 0 | 0 | 0
56 | 1.808 | 0 | 0 | 0 | 0
57 | 1.842 | 0 | 0 | 0 | 0
58 | 1.873 | 0 | 0 | 0 | 0
59 | 1.905 | 0 | 0 | 0 | 0
60 | 1.936 | 0 | 0 | 0 | 0
61 | 1.97 | 0 | 0 | 0 | 0
62 | 2.001 | 0 | 0 | 0 | 0
63 | 2.032 | 0 | 0 | 0 | 0
64 | 2.065 | 0 | 0 | 0 | 0
65 | 2.096 | 0 | 0 | 0 | 0
66 | 2.129 | 0 | 0 | 0 | 0
67 | 2.16 | 0 | 0 | 0 | 0
68 | 2.192 | 0 | 0 | 0 | 0
69 | 2.226 | 0 | 0 | 0 | 0
70 | 2.261 | 0 | 0 | 0 | 0
71 | 2.289 | 0 | 0 | 0 | 0
72 | 2.321 | 0 | 0 | 0 | 0
73 | 2.354 | 0 | 0 | 0 | 0
74 | 2.385 | 0 | 0 | 0 | 0
75 | 2.416 | 0 | 0 | 0 | 0
76 | 2.45 | 0 | 0 | 0 | 0
77 | 2.481 | 0 | 0 | 0 | 0
78 | 2.512 | 0 | 0 | 0 | 0
79 | 2.545 | 0 | 0 | 0 | 0
80 | 2.577 | 0 | 0 | 0 | 0
81 | 2.608 | 0 | 0 | 0 | 0
82 | 2.641 | 0 | 0 | 0 | 0
83 | 2.673 | 0 | 0 | 0 | 0
84 | 2.705 | 0 | 0 | 0 | 0
85 | 2.736 | 0 | 0 | 0 | 0
86 | 2.768 | 0 | 0 | 0 | 0
87 | 2.802 | 0 | 0 | 0 | 0
88 | 2.833 | 0 | 0 | 0 | 0
89 | 2.864 | 0 | 0 | 0 | 0
90 | 2.896 | 0 | 0 | 0 | 0
91 | 2.93 | 0 | 0 | 0 | 0
92 | 2.96 | 0 | 0 | 0 | 0
93 | 2.993 | 0 | 0 | 0 | 0
94 | 3.025 | 0 | 0 | 0 | 0
95 | 3.057 | 0 | 0 | 0 | 0
96 | 3.089 | 0 | 0 | 0 | 0
97 | 3.121 | 0 | 0 | 0 | 0
98 | 3.152 | 0 | 0 | 0 | 0
99 | 3.185 | 0 | 0 | 0 | 0
100 | 3.216 | 0 | 0 | 0 | 0
101 | 3.248 | 0 | 0 | 0 | 0
102 | 3.281 | 0 | 0 | 0 | 0
103 | 3.312 | 0 | 0 | 0 | 0
104 | 3.346 | 0 | 0 | 0 | 0
105 | 3.377 | 0 | 0 | 0 | 0
106 | 3.408 | 0 | 0 | 0 | 0
107 | 3.441 | 0 | 0 | 0 | 0
108 | 3.473 | 0 | 0 | 0 | 0
109 | 3.506 | 0 | 0 | 0 | 0
110 | 3.537 | 0 | 0 | 0 | 0
111 | 3.568 | 0 | 0 | 0 | 0
112 | 3.602 | 0 | 0 | 0 | 0
113 | 3.633 | 0 | 0 | 0 | 0
114 | 3.664 | 0 | 0 | 0 | 0
115 | 3.697 | 0 | 0 | 0 | 0
116 | 3.728 | 0 | 1.962 | 0.001 | 0
117 | 3.762 | 0 | 3.924 | 0.002 | 0
118 | 3.794 | 0 | 5.885 | 0.004 | 0
119 | 3.825 | 0 | 5.884 | 0.004 | 0
120 | 3.856 | 0 | 5.884 | 0.004 | 0
121 | 3.889 | 0 | 7.846 | 0.005 | 0
122 | 3.945 | 0 | 9.807 | 0.006 | 0
123 | 3.977 | 0 | 9.807 | 0.006 | 0
124 | 4.008 | 0 | 11.769 | 0.007 | 0
125 | 4.041 | 0 | 11.768 | 0.007 | 0
126 | 4.073 | 0 | 13.729 | 0.009 | 0
127 | 4.105 | 0 | 13.729 | 0.009 | 0
128 | 4.136 | 0 | 15.691 | 0.01 | 0
129 | 4.169 | 0 | 15.691 | 0.01 | 0
130 | 4.201 | 0 | 17.652 | 0.011 | 0
131 | 4.232 | 0 | 17.652 | 0.011 | 0
132 | 4.266 | 0 | 19.614 | 0.012 | 0
133 | 4.296 | 0 | 21.575 | 0.013 | 0
134 | 4.324 | 0 | 21.575 | 0.013 | 0
135 | 4.352 | 0 | 23.537 | 0.015 | 0
136 | 4.386 | 0 | 23.536 | 0.015 | 0
137 | 4.417 | 0 | 25.498 | 0.016 | 0
138 | 4.449 | 0 | 27.459 | 0.017 | 0
139 | 4.473 | 0 | 29.42 | 0.018 | 0
140 | 4.504 | 0 | 29.42 | 0.018 | 0
141 | 4.537 | 0 | 31.381 | 0.02 | 0
142 | 4.571 | 0 | 33.344 | 0.021 | 0
143 | 4.6 | 0 | 33.343 | 0.021 | 0
144 | 4.632 | 0 | 35.305 | 0.022 | 0
145 | 4.665 | 0 | 37.265 | 0.023 | 0
146 | 4.689 | 0 | 39.227 | 0.025 | 0
147 | 4.721 | 0 | 41.189 | 0.026 | 0
148 | 4.753 | 0 | 43.149 | 0.027 | 0
149 | 4.776 | 0 | 45.111 | 0.028 | 0
150 | 4.809 | 0 | 47.072 | 0.029 | 0
151 | 4.84 | 0 | 49.034 | 0.031 | 0
152 | 4.865 | 0 | 50.995 | 0.032 | 0
153 | 4.896 | 0 | 52.957 | 0.033 | 0
154 | 4.921 | 0 | 54.918 | 0.034 | 0
155 | 4.952 | 0 | 56.879 | 0.036 | 0
156 | 4.977 | 0 | 60.802 | 0.038 | 0
157 | 5.033 | 0 | 62.763 | 0.039 | 0
158 | 5.065 | 0 | 64.724 | 0.04 | 0
159 | 5.097 | 0 | 66.686 | 0.042 | 0
160 | 5.128 | 0 | 68.647 | 0.043 | 0
161 | 5.161 | 0 | 72.57 | 0.045 | 0
162 | 5.193 | 0 | 74.531 | 0.047 | 0
163 | 5.225 | 0 | 76.492 | 0.048 | 0
164 | 5.257 | 0 | 78.454 | 0.049 | 0
165 | 5.288 | 0 | 82.377 | 0.051 | 0
166 | 5.321 | 0 | 84.338 | 0.053 | 0
167 | 5.353 | 0 | 86.299 | 0.054 | 0
168 | 5.386 | 0 | 90.222 | 0.056 | 0
169 | 5.445 | 0.002 | 94.145 | 0.059 | 0.005
170 | 5.472 | 0.004 | 98.067 | 0.061 | 0.01
171 | 5.505 | 0.006 | 100.028 | 0.063 | 0.014
172 | 5.537 | 0.01 | 101.99 | 0.064 | 0.024
173 | 5.57 | 0.011 | 105.913 | 0.066 | 0.029
174 | 5.6 | 0.013 | 107.873 | 0.067 | 0.033
175 | 5.633 | 0.015 | 111.796 | 0.07 | 0.038
176 | 5.665 | 0.017 | 113.757 | 0.071 | 0.043
177 | 5.697 | 0.019 | 117.68 | 0.074 | 0.048
178 | 5.729 | 0.023 | 119.641 | 0.075 | 0.057
179 | 5.76 | 0.023 | 123.564 | 0.077 | 0.057
180 | 5.784 | 0.025 | 127.487 | 0.08 | 0.062
181 | 5.809 | 0.027 | 129.448 | 0.081 | 0.067
182 | 5.841 | 0.03 | 133.37 | 0.083 | 0.074
183 | 5.873 | 0.032 | 137.294 | 0.086 | 0.081
184 | 5.904 | 0.034 | 139.255 | 0.087 | 0.086
185 | 5.937 | 0.034 | 143.178 | 0.089 | 0.086
186 | 5.969 | 0.036 | 147.1 | 0.092 | 0.091
187 | 6.001 | 0.04 | 151.023 | 0.094 | 0.1
188 | 6.033 | 0.042 | 154.946 | 0.097 | 0.105
189 | 6.064 | 0.044 | 158.869 | 0.099 | 0.11
190 | 6.09 | 0.046 | 162.79 | 0.102 | 0.115
191 | 6.121 | 0.048 | 166.713 | 0.104 | 0.119
192 | 6.15 | 0.05 | 172.597 | 0.108 | 0.124
193 | 6.177 | 0.052 | 176.52 | 0.11 | 0.129
194 | 6.208 | 0.053 | 180.442 | 0.113 | 0.134
195 | 6.24 | 0.055 | 184.365 | 0.115 | 0.138
196 | 6.273 | 0.057 | 188.288 | 0.118 | 0.143
197 | 6.305 | 0.06 | 194.173 | 0.121 | 0.15
198 | 6.337 | 0.063 | 198.095 | 0.124 | 0.157
199 | 6.368 | 0.065 | 202.017 | 0.126 | 0.162
200 | 6.417 | 0.067 | 211.824 | 0.132 | 0.167
201 | 6.449 | 0.069 | 215.747 | 0.135 | 0.172
202 | 6.48 | 0.071 | 221.63 | 0.139 | 0.177
203 | 6.512 | 0.074 | 225.553 | 0.141 | 0.186
204 | 6.544 | 0.076 | 231.437 | 0.145 | 0.191
205 | 6.572 | 0.078 | 235.36 | 0.147 | 0.196
206 | 6.601 | 0.08 | 241.244 | 0.151 | 0.2
207 | 6.632 | 0.082 | 249.089 | 0.156 | 0.205
208 | 6.657 | 0.084 | 253.012 | 0.158 | 0.21
209 | 6.688 | 0.086 | 258.896 | 0.162 | 0.215
210 | 6.72 | 0.09 | 264.78 | 0.165 | 0.224
211 | 6.753 | 0.09 | 268.703 | 0.168 | 0.224
212 | 6.785 | 0.092 | 274.586 | 0.172 | 0.229
213 | 6.818 | 0.094 | 280.471 | 0.175 | 0.234
214 | 6.848 | 0.097 | 284.393 | 0.178 | 0.243
215 | 6.878 | 0.101 | 292.239 | 0.183 | 0.253
216 | 6.953 | 0.103 | 307.93 | 0.192 | 0.258
217 | 6.986 | 0.103 | 311.852 | 0.195 | 0.258
218 | 7.016 | 0.106 | 315.775 | 0.197 | 0.265
219 | 7.048 | 0.11 | 321.659 | 0.201 | 0.274
220 | 7.081 | 0.113 | 329.504 | 0.206 | 0.282
221 | 7.113 | 0.116 | 335.388 | 0.21 | 0.291
222 | 7.145 | 0.116 | 343.233 | 0.215 | 0.291
223 | 7.177 | 0.116 | 351.078 | 0.219 | 0.291
224 | 7.21 | 0.118 | 358.924 | 0.224 | 0.296
225 | 7.24 | 0.122 | 364.808 | 0.228 | 0.305
226 | 7.265 | 0.127 | 370.692 | 0.232 | 0.317
227 | 7.296 | 0.13 | 376.576 | 0.235 | 0.324
228 | 7.324 | 0.13 | 386.382 | 0.241 | 0.324
229 | 7.352 | 0.13 | 394.228 | 0.246 | 0.324
230 | 7.385 | 0.132 | 402.073 | 0.251 | 0.329
231 | 7.417 | 0.132 | 405.996 | 0.254 | 0.329
232 | 7.448 | 0.136 | 411.88 | 0.257 | 0.339
233 | 7.472 | 0.139 | 415.803 | 0.26 | 0.348
234 | 7.504 | 0.143 | 421.686 | 0.264 | 0.358
235 | 7.537 | 0.143 | 429.532 | 0.268 | 0.358
236 | 7.569 | 0.145 | 439.339 | 0.275 | 0.363
237 | 7.601 | 0.145 | 447.184 | 0.279 | 0.363
238 | 7.633 | 0.147 | 455.029 | 0.284 | 0.367
239 | 7.665 | 0.151 | 460.913 | 0.288 | 0.377
240 | 7.697 | 0.155 | 464.836 | 0.291 | 0.386
241 | 7.729 | 0.157 | 474.642 | 0.297 | 0.391
242 | 7.76 | 0.158 | 482.488 | 0.302 | 0.396
243 | 7.785 | 0.158 | 492.295 | 0.308 | 0.396
244 | 7.817 | 0.16 | 500.14 | 0.313 | 0.401
245 | 7.849 | 0.162 | 506.024 | 0.316 | 0.406
246 | 7.882 | 0.166 | 511.908 | 0.32 | 0.415
247 | 7.913 | 0.168 | 519.753 | 0.325 | 0.42
248 | 7.945 | 0.17 | 527.598 | 0.33 | 0.425
249 | 7.976 | 0.172 | 535.443 | 0.335 | 0.429
250 | 8 | 0.174 | 543.289 | 0.34 | 0.434
251 | 8.033 | 0.176 | 553.095 | 0.346 | 0.439
252 | 8.064 | 0.178 | 560.941 | 0.351 | 0.446
253 | 8.097 | 0.179 | 568.786 | 0.355 | 0.449
254 | 8.129 | 0.181 | 574.67 | 0.359 | 0.453
255 | 8.162 | 0.185 | 582.516 | 0.364 | 0.463
256 | 8.193 | 0.187 | 592.322 | 0.37 | 0.468
257 | 8.253 | 0.191 | 608.013 | 0.38 | 0.477
258 | 8.281 | 0.193 | 617.82 | 0.386 | 0.482
259 | 8.336 | 0.195 | 633.51 | 0.396 | 0.487
260 | 8.369 | 0.197 | 641.356 | 0.401 | 0.491
261 | 8.4 | 0.2 | 649.201 | 0.406 | 0.501
262 | 8.425 | 0.202 | 655.084 | 0.409 | 0.506
263 | 8.457 | 0.205 | 664.891 | 0.416 | 0.513
264 | 8.49 | 0.206 | 674.698 | 0.422 | 0.515
265 | 8.521 | 0.208 | 684.505 | 0.428 | 0.52
266 | 8.552 | 0.21 | 692.35 | 0.433 | 0.525
267 | 8.577 | 0.212 | 700.195 | 0.438 | 0.53
268 | 8.633 | 0.218 | 711.963 | 0.445 | 0.544
269 | 8.657 | 0.219 | 719.808 | 0.45 | 0.549
270 | 8.688 | 0.219 | 729.615 | 0.456 | 0.549
271 | 8.72 | 0.221 | 739.421 | 0.462 | 0.553
272 | 8.752 | 0.223 | 749.229 | 0.468 | 0.558
273 | 8.785 | 0.226 | 759.035 | 0.474 | 0.566
274 | 8.84 | 0.231 | 772.765 | 0.483 | 0.577
275 | 8.872 | 0.233 | 780.61 | 0.488 | 0.582
276 | 8.905 | 0.235 | 790.417 | 0.494 | 0.587
277 | 8.936 | 0.237 | 800.223 | 0.5 | 0.592
278 | 8.969 | 0.24 | 811.991 | 0.507 | 0.599
279 | 9.001 | 0.242 | 819.837 | 0.512 | 0.606
280 | 9.033 | 0.244 | 829.643 | 0.519 | 0.611
281 | 9.065 | 0.245 | 839.45 | 0.525 | 0.613
282 | 9.121 | 0.248 | 857.102 | 0.536 | 0.62
283 | 9.176 | 0.253 | 870.831 | 0.544 | 0.632
284 | 9.21 | 0.256 | 878.676 | 0.549 | 0.639
285 | 9.24 | 0.258 | 890.445 | 0.557 | 0.644
286 | 9.273 | 0.258 | 900.251 | 0.563 | 0.644
287 | 9.304 | 0.261 | 910.057 | 0.569 | 0.651
288 | 9.336 | 0.263 | 919.865 | 0.575 | 0.658
289 | 9.37 | 0.265 | 927.71 | 0.58 | 0.663
290 | 9.401 | 0.267 | 935.555 | 0.585 | 0.668
291 | 9.433 | 0.269 | 945.362 | 0.591 | 0.673
292 | 9.465 | 0.271 | 953.207 | 0.596 | 0.678
293 | 9.521 | 0.277 | 972.82 | 0.608 | 0.692
294 | 9.576 | 0.279 | 988.511 | 0.618 | 0.697
295 | 9.601 | 0.281 | 998.317 | 0.624 | 0.701
296 | 9.624 | 0.282 | 1008.124 | 0.63 | 0.706
297 | 9.652 | 0.284 | 1015.969 | 0.635 | 0.711
298 | 9.681 | 0.287 | 1025.776 | 0.641 | 0.718
299 | 9.713 | 0.288 | 1033.621 | 0.646 | 0.72
300 | 9.745 | 0.29 | 1043.429 | 0.652 | 0.725
301 | 9.776 | 0.292 | 1053.235 | 0.658 | 0.73
302 | 9.809 | 0.295 | 1065.003 | 0.666 | 0.737
303 | 9.842 | 0.296 | 1072.848 | 0.671 | 0.74
304 | 9.873 | 0.299 | 1082.654 | 0.677 | 0.747
305 | 9.905 | 0.302 | 1092.462 | 0.683 | 0.754
306 | 9.936 | 0.303 | 1102.268 | 0.689 | 0.759
307 | 9.969 | 0.305 | 1112.075 | 0.695 | 0.763
308 | 10.001 | 0.307 | 1123.842 | 0.702 | 0.768
309 | 10.033 | 0.309 | 1133.65 | 0.709 | 0.773
310 | 10.056 | 0.311 | 1143.456 | 0.715 | 0.778
311 | 10.088 | 0.315 | 1153.262 | 0.721 | 0.787
312 | 10.121 | 0.317 | 1163.069 | 0.727 | 0.792
313 | 10.152 | 0.319 | 1172.876 | 0.733 | 0.797
314 | 10.184 | 0.32 | 1184.644 | 0.74 | 0.799
315 | 10.218 | 0.321 | 1194.45 | 0.747 | 0.802
316 | 10.249 | 0.324 | 1204.257 | 0.753 | 0.811
317 | 10.28 | 0.326 | 1214.063 | 0.759 | 0.816
318 | 10.313 | 0.328 | 1223.871 | 0.765 | 0.821
319 | 10.346 | 0.33 | 1233.677 | 0.771 | 0.825
320 | 10.376 | 0.332 | 1245.445 | 0.778 | 0.83
321 | 10.406 | 0.334 | 1255.252 | 0.785 | 0.835
322 | 10.433 | 0.337 | 1265.058 | 0.791 | 0.842
323 | 10.464 | 0.338 | 1274.865 | 0.797 | 0.845
324 | 10.489 | 0.34 | 1284.671 | 0.803 | 0.849
325 | 10.521 | 0.344 | 1294.478 | 0.809 | 0.859
326 | 10.552 | 0.345 | 1306.246 | 0.816 | 0.864
327 | 10.585 | 0.347 | 1316.053 | 0.823 | 0.868
328 | 10.616 | 0.349 | 1327.821 | 0.83 | 0.873
329 | 10.649 | 0.353 | 1339.589 | 0.837 | 0.883
330 | 10.681 | 0.353 | 1351.357 | 0.845 | 0.883
331 | 10.712 | 0.355 | 1361.164 | 0.851 | 0.887
332 | 10.746 | 0.357 | 1370.97 | 0.857 | 0.892
333 | 10.777 | 0.357 | 1380.776 | 0.863 | 0.892
334 | 10.837 | 0.365 | 1396.467 | 0.873 | 0.911
335 | 10.865 | 0.366 | 1408.236 | 0.88 | 0.916
336 | 10.896 | 0.368 | 1420.003 | 0.888 | 0.921
337 | 10.921 | 0.368 | 1431.772 | 0.895 | 0.921
338 | 10.953 | 0.37 | 1443.539 | 0.902 | 0.926
339 | 10.984 | 0.372 | 1453.346 | 0.908 | 0.93
340 | 11.008 | 0.374 | 1459.23 | 0.912 | 0.935
341 | 11.033 | 0.378 | 1467.075 | 0.917 | 0.945
342 | 11.057 | 0.38 | 1476.882 | 0.923 | 0.95
343 | 11.089 | 0.381 | 1488.65 | 0.93 | 0.952
344 | 11.121 | 0.382 | 1498.456 | 0.937 | 0.954
345 | 11.153 | 0.384 | 1510.225 | 0.944 | 0.959
346 | 11.184 | 0.387 | 1520.031 | 0.95 | 0.969
347 | 11.217 | 0.389 | 1529.838 | 0.956 | 0.973
348 | 11.273 | 0.393 | 1549.451 | 0.968 | 0.983
349 | 11.305 | 0.393 | 1559.258 | 0.975 | 0.983
350 | 11.336 | 0.397 | 1571.026 | 0.982 | 0.992
351 | 11.37 | 0.399 | 1580.832 | 0.988 | 0.997
352 | 11.401 | 0.403 | 1594.562 | 0.997 | 1.007
353 | 11.433 | 0.403 | 1606.33 | 1.004 | 1.007
354 | 11.464 | 0.405 | 1618.098 | 1.011 | 1.012
355 | 11.489 | 0.407 | 1627.904 | 1.017 | 1.019
356 | 11.521 | 0.41 | 1639.672 | 1.025 | 1.026
357 | 11.553 | 0.412 | 1649.479 | 1.031 | 1.031
358 | 11.585 | 0.414 | 1659.285 | 1.037 | 1.035
359 | 11.617 | 0.416 | 1671.054 | 1.044 | 1.04
360 | 11.648 | 0.418 | 1680.86 | 1.051 | 1.045
361 | 11.681 | 0.42 | 1692.628 | 1.058 | 1.05
362 | 11.713 | 0.422 | 1702.435 | 1.064 | 1.055
363 | 11.745 | 0.425 | 1714.203 | 1.071 | 1.062
364 | 11.776 | 0.426 | 1724.009 | 1.078 | 1.064
365 | 11.805 | 0.428 | 1735.778 | 1.085 | 1.069
366 | 11.832 | 0.43 | 1747.546 | 1.092 | 1.076
367 | 11.865 | 0.433 | 1759.313 | 1.1 | 1.083
368 | 11.897 | 0.435 | 1769.12 | 1.106 | 1.088
369 | 11.929 | 0.437 | 1780.888 | 1.113 | 1.093
370 | 11.96 | 0.438 | 1792.656 | 1.12 | 1.095
371 | 12.021 | 0.445 | 1810.308 | 1.131 | 1.112
372 | 12.048 | 0.445 | 1822.076 | 1.139 | 1.112
373 | 12.08 | 0.447 | 1833.844 | 1.146 | 1.117
374 | 12.13 | 0.449 | 1855.418 | 1.16 | 1.121
375 | 12.186 | 0.454 | 1871.109 | 1.169 | 1.136
376 | 12.217 | 0.456 | 1880.916 | 1.176 | 1.14
377 | 12.249 | 0.458 | 1894.645 | 1.184 | 1.145
378 | 12.28 | 0.46 | 1906.413 | 1.192 | 1.15
379 | 12.305 | 0.46 | 1918.181 | 1.199 | 1.15
380 | 12.337 | 0.464 | 1927.988 | 1.205 | 1.159
381 | 12.37 | 0.468 | 1939.756 | 1.212 | 1.169
382 | 12.401 | 0.47 | 1951.524 | 1.22 | 1.174
383 | 12.433 | 0.471 | 1963.291 | 1.227 | 1.179
384 | 12.465 | 0.471 | 1977.021 | 1.236 | 1.179
385 | 12.497 | 0.473 | 1988.789 | 1.243 | 1.183
386 | 12.529 | 0.477 | 1998.596 | 1.249 | 1.193
387 | 12.561 | 0.479 | 2008.402 | 1.255 | 1.198
388 | 12.594 | 0.482 | 2020.171 | 1.263 | 1.205
389 | 12.625 | 0.483 | 2031.939 | 1.27 | 1.207
390 | 12.656 | 0.485 | 2043.707 | 1.277 | 1.212
391 | 12.68 | 0.487 | 2055.475 | 1.285 | 1.217
392 | 12.713 | 0.489 | 2065.281 | 1.291 | 1.222
393 | 12.745 | 0.491 | 2075.087 | 1.297 | 1.226
394 | 12.777 | 0.494 | 2084.894 | 1.303 | 1.236
395 | 12.809 | 0.496 | 2096.662 | 1.31 | 1.241
396 | 12.834 | 0.496 | 2108.431 | 1.318 | 1.241
397 | 12.864 | 0.498 | 2120.198 | 1.325 | 1.245
398 | 12.897 | 0.5 | 2131.966 | 1.332 | 1.25
399 | 12.929 | 0.505 | 2143.735 | 1.34 | 1.262
400 | 12.961 | 0.508 | 2155.502 | 1.347 | 1.269
401 | 12.992 | 0.51 | 2169.231 | 1.356 | 1.274
402 | 13.016 | 0.512 | 2182.961 | 1.364 | 1.279
403 | 13.04 | 0.512 | 2194.729 | 1.372 | 1.279
404 | 13.072 | 0.513 | 2206.497 | 1.379 | 1.284
405 | 13.104 | 0.515 | 2216.303 | 1.385 | 1.288
406 | 13.137 | 0.518 | 2224.149 | 1.39 | 1.295
407 | 13.169 | 0.521 | 2233.956 | 1.396 | 1.303
408 | 13.201 | 0.523 | 2245.723 | 1.404 | 1.307
409 | 13.257 | 0.525 | 2267.298 | 1.417 | 1.312
410 | 13.289 | 0.527 | 2279.065 | 1.424 | 1.317
411 | 13.322 | 0.529 | 2288.873 | 1.431 | 1.322
412 | 13.353 | 0.532 | 2300.64 | 1.438 | 1.331
413 | 13.385 | 0.534 | 2312.408 | 1.445 | 1.336
414 | 13.409 | 0.534 | 2324.177 | 1.453 | 1.336
415 | 13.441 | 0.536 | 2335.945 | 1.46 | 1.341
416 | 13.472 | 0.54 | 2345.751 | 1.466 | 1.35
417 | 13.505 | 0.544 | 2357.52 | 1.473 | 1.36
418 | 13.538 | 0.546 | 2369.287 | 1.481 | 1.365
419 | 13.597 | 0.548 | 2394.785 | 1.497 | 1.369
420 | 13.624 | 0.548 | 2408.514 | 1.505 | 1.369
421 | 13.657 | 0.55 | 2416.359 | 1.51 | 1.374
422 | 13.688 | 0.554 | 2424.205 | 1.515 | 1.386
423 | 13.721 | 0.557 | 2435.972 | 1.522 | 1.393
424 | 13.754 | 0.561 | 2447.74 | 1.53 | 1.403
425 | 13.784 | 0.563 | 2463.431 | 1.54 | 1.408
426 | 13.813 | 0.563 | 2477.16 | 1.548 | 1.408
427 | 13.841 | 0.563 | 2490.89 | 1.557 | 1.408
428 | 13.873 | 0.565 | 2502.657 | 1.564 | 1.412
429 | 13.905 | 0.569 | 2510.503 | 1.569 | 1.422
430 | 13.936 | 0.573 | 2518.348 | 1.574 | 1.431
431 | 13.96 | 0.574 | 2528.155 | 1.58 | 1.436
432 | 14.016 | 0.576 | 2551.691 | 1.595 | 1.441
433 | 14.049 | 0.578 | 2565.42 | 1.603 | 1.446
434 | 14.08 | 0.579 | 2575.227 | 1.61 | 1.448
435 | 14.112 | 0.582 | 2585.033 | 1.616 | 1.455
436 | 14.145 | 0.586 | 2596.801 | 1.623 | 1.465
437 | 14.176 | 0.588 | 2606.608 | 1.629 | 1.47
438 | 14.209 | 0.59 | 2620.337 | 1.638 | 1.474
439 | 14.239 | 0.592 | 2632.106 | 1.645 | 1.479
440 | 14.264 | 0.592 | 2645.834 | 1.654 | 1.479
441 | 14.296 | 0.594 | 2657.603 | 1.661 | 1.484
442 | 14.329 | 0.596 | 2667.41 | 1.667 | 1.491
443 | 14.361 | 0.599 | 2677.216 | 1.673 | 1.498
444 | 14.393 | 0.603 | 2688.984 | 1.681 | 1.508
445 | 14.425 | 0.605 | 2702.714 | 1.689 | 1.513
446 | 14.45 | 0.605 | 2714.481 | 1.697 | 1.513
447 | 14.481 | 0.607 | 2728.21 | 1.705 | 1.517
448 | 14.513 | 0.609 | 2738.017 | 1.711 | 1.522
449 | 14.544 | 0.611 | 2747.824 | 1.717 | 1.527
450 | 14.569 | 0.615 | 2755.669 | 1.722 | 1.536
451 | 14.602 | 0.616 | 2767.437 | 1.73 | 1.541
452 | 14.632 | 0.618 | 2781.166 | 1.738 | 1.546
453 | 14.665 | 0.62 | 2794.895 | 1.747 | 1.551
454 | 14.697 | 0.622 | 2806.664 | 1.754 | 1.556
455 | 14.729 | 0.623 | 2818.432 | 1.762 | 1.558
456 | 14.761 | 0.625 | 2828.238 | 1.768 | 1.563
457 | 14.794 | 0.628 | 2838.045 | 1.774 | 1.57
458 | 14.825 | 0.633 | 2849.813 | 1.781 | 1.582
459 | 14.857 | 0.634 | 2863.542 | 1.79 | 1.584
460 | 14.888 | 0.636 | 2877.272 | 1.798 | 1.589
461 | 14.921 | 0.637 | 2891 | 1.807 | 1.594
462 | 14.953 | 0.637 | 2902.768 | 1.814 | 1.594
463 | 14.985 | 0.639 | 2910.614 | 1.819 | 1.598
464 | 15.039 | 0.645 | 2922.382 | 1.826 | 1.613
465 | 15.067 | 0.647 | 2934.15 | 1.834 | 1.618
466 | 15.097 | 0.649 | 2947.879 | 1.842 | 1.622
467 | 15.128 | 0.651 | 2959.648 | 1.85 | 1.627
468 | 15.156 | 0.653 | 2973.377 | 1.858 | 1.632
469 | 15.185 | 0.655 | 2983.184 | 1.864 | 1.637
470 | 15.216 | 0.657 | 2992.99 | 1.871 | 1.641
471 | 15.248 | 0.658 | 3004.758 | 1.878 | 1.646
472 | 15.281 | 0.662 | 3016.526 | 1.885 | 1.656
473 | 15.313 | 0.662 | 3028.294 | 1.893 | 1.656
474 | 15.344 | 0.664 | 3040.062 | 1.9 | 1.66
475 | 15.376 | 0.668 | 3051.83 | 1.907 | 1.67
476 | 15.41 | 0.67 | 3063.598 | 1.915 | 1.675
477 | 15.44 | 0.672 | 3075.366 | 1.922 | 1.68
478 | 15.49 | 0.676 | 3089.095 | 1.931 | 1.689
479 | 15.521 | 0.678 | 3100.863 | 1.938 | 1.694
480 | 15.553 | 0.678 | 3112.631 | 1.945 | 1.694
481 | 15.576 | 0.679 | 3124.399 | 1.953 | 1.699
482 | 15.6 | 0.683 | 3134.206 | 1.959 | 1.708
483 | 15.633 | 0.685 | 3144.012 | 1.965 | 1.713
484 | 15.664 | 0.687 | 3153.82 | 1.971 | 1.718
485 | 15.689 | 0.689 | 3165.587 | 1.978 | 1.723
486 | 15.72 | 0.691 | 3175.393 | 1.985 | 1.727
487 | 15.753 | 0.693 | 3187.162 | 1.992 | 1.732
488 | 15.785 | 0.695 | 3196.969 | 1.998 | 1.737
489 | 15.817 | 0.699 | 3206.775 | 2.004 | 1.746
490 | 15.848 | 0.7 | 3220.504 | 2.013 | 1.751
491 | 15.881 | 0.7 | 3232.272 | 2.02 | 1.751
492 | 15.913 | 0.702 | 3244.04 | 2.028 | 1.756
493 | 15.944 | 0.705 | 3253.847 | 2.034 | 1.763
494 | 15.976 | 0.708 | 3263.654 | 2.04 | 1.77
495 | 16.008 | 0.71 | 3273.46 | 2.046 | 1.775
496 | 16.036 | 0.712 | 3285.228 | 2.053 | 1.78
497 | 16.064 | 0.712 | 3295.035 | 2.059 | 1.78
498 | 16.089 | 0.715 | 3304.841 | 2.066 | 1.787
499 | 16.12 | 0.718 | 3314.648 | 2.072 | 1.794
500 | 16.153 | 0.72 | 3324.455 | 2.078 | 1.799
501 | 16.185 | 0.721 | 3336.223 | 2.085 | 1.804
502 | 16.209 | 0.723 | 3347.991 | 2.092 | 1.808
503 | 16.24 | 0.725 | 3357.797 | 2.099 | 1.813
504 | 16.264 | 0.727 | 3369.565 | 2.106 | 1.818
505 | 16.289 | 0.729 | 3377.41 | 2.111 | 1.823
506 | 16.32 | 0.732 | 3387.218 | 2.117 | 1.83
507 | 16.352 | 0.735 | 3398.986 | 2.124 | 1.837
508 | 16.378 | 0.735 | 3408.792 | 2.13 | 1.837
509 | 16.41 | 0.737 | 3420.56 | 2.138 | 1.842
510 | 16.442 | 0.739 | 3432.328 | 2.145 | 1.847
511 | 16.472 | 0.741 | 3442.135 | 2.151 | 1.851
512 | 16.505 | 0.742 | 3449.98 | 2.156 | 1.856
513 | 16.537 | 0.746 | 3459.787 | 2.162 | 1.866
514 | 16.569 | 0.748 | 3471.554 | 2.17 | 1.87
515 | 16.601 | 0.75 | 3483.323 | 2.177 | 1.875
516 | 16.632 | 0.75 | 3495.09 | 2.184 | 1.875
517 | 16.656 | 0.752 | 3506.858 | 2.192 | 1.88
518 | 16.681 | 0.754 | 3514.704 | 2.197 | 1.885
519 | 16.712 | 0.758 | 3524.51 | 2.203 | 1.894
520 | 16.768 | 0.762 | 3542.163 | 2.214 | 1.904
521 | 16.801 | 0.763 | 3553.93 | 2.221 | 1.909
522 | 16.833 | 0.763 | 3565.699 | 2.229 | 1.909
523 | 16.865 | 0.765 | 3575.505 | 2.235 | 1.913
524 | 16.897 | 0.769 | 3587.273 | 2.242 | 1.923
525 | 16.929 | 0.773 | 3597.08 | 2.248 | 1.932
526 | 16.961 | 0.775 | 3608.848 | 2.256 | 1.937
527 | 16.993 | 0.775 | 3620.616 | 2.263 | 1.937
528 | 17.025 | 0.777 | 3632.384 | 2.27 | 1.942
529 | 17.054 | 0.779 | 3644.152 | 2.278 | 1.947
530 | 17.081 | 0.781 | 3653.958 | 2.284 | 1.952
531 | 17.104 | 0.784 | 3661.804 | 2.289 | 1.961
532 | 17.137 | 0.786 | 3673.571 | 2.296 | 1.966
533 | 17.168 | 0.788 | 3685.34 | 2.303 | 1.971
534 | 17.196 | 0.79 | 3697.108 | 2.311 | 1.975
535 | 17.224 | 0.79 | 3706.915 | 2.317 | 1.975
536 | 17.256 | 0.792 | 3716.721 | 2.323 | 1.98
537 | 17.289 | 0.796 | 3722.605 | 2.327 | 1.99
538 | 17.321 | 0.8 | 3734.373 | 2.334 | 1.999
539 | 17.377 | 0.802 | 3753.986 | 2.346 | 2.004
540 | 17.438 | 0.804 | 3775.561 | 2.36 | 2.009
541 | 17.464 | 0.807 | 3781.445 | 2.363 | 2.018
542 | 17.497 | 0.811 | 3793.213 | 2.371 | 2.028
543 | 17.53 | 0.813 | 3803.019 | 2.377 | 2.033
544 | 17.561 | 0.813 | 3816.748 | 2.385 | 2.033
545 | 17.584 | 0.815 | 3828.517 | 2.393 | 2.037
546 | 17.617 | 0.815 | 3838.323 | 2.399 | 2.037
547 | 17.673 | 0.823 | 3854.014 | 2.409 | 2.057
548 | 17.704 | 0.825 | 3863.821 | 2.415 | 2.061
549 | 17.729 | 0.826 | 3875.589 | 2.422 | 2.066
550 | 17.761 | 0.827 | 3889.318 | 2.431 | 2.069
551 | 17.793 | 0.828 | 3903.047 | 2.439 | 2.071
552 | 17.817 | 0.83 | 3912.854 | 2.446 | 2.076
553 | 17.849 | 0.833 | 3920.699 | 2.45 | 2.083
554 | 17.881 | 0.836 | 3930.506 | 2.457 | 2.09
555 | 17.914 | 0.838 | 3940.313 | 2.463 | 2.095
556 | 17.944 | 0.84 | 3952.081 | 2.47 | 2.099
557 | 17.977 | 0.84 | 3963.848 | 2.477 | 2.099
558 | 18.008 | 0.844 | 3973.655 | 2.484 | 2.109
559 | 18.065 | 0.848 | 3991.307 | 2.495 | 2.121
560 | 18.097 | 0.849 | 4001.114 | 2.501 | 2.123
561 | 18.13 | 0.851 | 4012.881 | 2.508 | 2.128
562 | 18.172 | 0.851 | 4022.688 | 2.514 | 2.128