## 工作表1
No. | 時間( s) | 變形( mm) | 力量( N) | 應力( N/mm^2) | 應變( %)
1 | 0 | 0 | 0 | 0 | 0
2 | 0.09 | 0 | 0 | 0 | 0
3 | 0.115 | 0 | 0 | 0 | 0
4 | 0.146 | 0 | 0 | 0 | 0
5 | 0.196 | 0 | 0 | 0 | 0
6 | 0.226 | 0 | 0 | 0 | 0
7 | 0.258 | 0 | 0 | 0 | 0
8 | 0.29 | 0 | 0 | 0 | 0
9 | 0.322 | 0 | 0 | 0 | 0
10 | 0.353 | 0 | 0 | 0 | 0
11 | 0.386 | 0 | 0 | 0 | 0
12 | 0.417 | 0 | 0 | 0 | 0
13 | 0.45 | 0 | 0 | 0 | 0
14 | 0.481 | 0 | 0 | 0 | 0
15 | 0.514 | 0 | 0 | 0 | 0
16 | 0.546 | 0 | 0 | 0 | 0
17 | 0.577 | 0 | 0 | 0 | 0
18 | 0.61 | 0 | 0 | 0 | 0
19 | 0.641 | 0 | 0 | 0 | 0
20 | 0.673 | 0 | 0 | 0 | 0
21 | 0.706 | 0 | 0 | 0 | 0
22 | 0.738 | 0 | 0 | 0 | 0
23 | 0.769 | 0 | 0 | 0 | 0
24 | 0.801 | 0 | 0 | 0 | 0
25 | 0.83 | 0 | 0 | 0 | 0
26 | 0.857 | 0 | 0 | 0 | 0
27 | 0.889 | 0 | 0 | 0 | 0
28 | 0.922 | 0 | 0 | 0 | 0
29 | 0.953 | 0 | 0 | 0 | 0
30 | 0.985 | 0 | 0 | 0 | 0
31 | 1.017 | 0 | 0 | 0 | 0
32 | 1.049 | 0 | 0 | 0 | 0
33 | 1.081 | 0 | 0 | 0 | 0
34 | 1.115 | 0 | 0 | 0 | 0
35 | 1.145 | 0 | 0 | 0 | 0
36 | 1.179 | 0 | 0 | 0 | 0
37 | 1.209 | 0 | 0 | 0 | 0
38 | 1.241 | 0 | 0 | 0 | 0
39 | 1.273 | 0 | 0 | 0 | 0
40 | 1.306 | 0 | 0 | 0 | 0
41 | 1.337 | 0 | 0 | 0 | 0
42 | 1.37 | 0 | 0 | 0 | 0
43 | 1.403 | 0 | 0 | 0 | 0
44 | 1.434 | 0 | 0 | 0 | 0
45 | 1.465 | 0 | 0 | 0 | 0
46 | 1.489 | 0 | 0 | 0 | 0
47 | 1.522 | 0 | 0 | 0 | 0
48 | 1.553 | 0 | 0 | 0 | 0
49 | 1.585 | 0 | 0 | 0 | 0
50 | 1.618 | 0 | 0 | 0 | 0
51 | 1.65 | 0 | 0 | 0 | 0
52 | 1.682 | 0 | 0 | 0 | 0
53 | 1.714 | 0 | 0 | 0 | 0
54 | 1.745 | 0 | 0 | 0 | 0
55 | 1.777 | 0 | 0 | 0 | 0
56 | 1.809 | 0 | 0 | 0 | 0
57 | 1.841 | 0 | 0 | 0 | 0
58 | 1.873 | 0 | 0 | 0 | 0
59 | 1.905 | 0 | 0 | 0 | 0
60 | 1.938 | 0 | 0 | 0 | 0
61 | 1.969 | 0 | 0 | 0 | 0
62 | 2.001 | 0 | 0 | 0 | 0
63 | 2.033 | 0 | 0 | 0 | 0
64 | 2.066 | 0 | 0 | 0 | 0
65 | 2.097 | 0 | 0 | 0 | 0
66 | 2.13 | 0 | 0 | 0 | 0
67 | 2.163 | 0 | 0 | 0 | 0
68 | 2.193 | 0 | 0 | 0 | 0
69 | 2.217 | 0 | 0 | 0 | 0
70 | 2.25 | 0 | 0 | 0 | 0
71 | 2.283 | 0 | 0 | 0 | 0
72 | 2.314 | 0 | 0 | 0 | 0
73 | 2.346 | 0 | 0 | 0 | 0
74 | 2.378 | 0 | 0 | 0 | 0
75 | 2.409 | 0 | 0 | 0 | 0
76 | 2.441 | 0 | 0 | 0 | 0
77 | 2.473 | 0 | 0 | 0 | 0
78 | 2.506 | 0 | 0 | 0 | 0
79 | 2.538 | 0 | 0 | 0 | 0
80 | 2.569 | 0 | 0 | 0 | 0
81 | 2.601 | 0 | 0 | 0 | 0
82 | 2.633 | 0 | 0 | 0 | 0
83 | 2.665 | 0 | 0 | 0 | 0
84 | 2.698 | 0 | 0 | 0 | 0
85 | 2.729 | 0 | 0 | 0 | 0
86 | 2.762 | 0 | 0 | 0 | 0
87 | 2.794 | 0 | 0 | 0 | 0
88 | 2.826 | 0 | 0 | 0 | 0
89 | 2.857 | 0 | 0 | 0 | 0
90 | 2.89 | 0 | 0 | 0 | 0
91 | 2.921 | 0 | 0 | 0 | 0
92 | 2.954 | 0 | 0 | 0 | 0
93 | 2.986 | 0 | 0 | 0 | 0
94 | 3.018 | 0 | 0 | 0 | 0
95 | 3.049 | 0 | 0 | 0 | 0
96 | 3.082 | 0 | 0 | 0 | 0
97 | 3.113 | 0 | 0 | 0 | 0
98 | 3.145 | 0 | 0 | 0 | 0
99 | 3.177 | 0 | 0 | 0 | 0
100 | 3.21 | 0 | 0 | 0 | 0
101 | 3.243 | 0 | 0 | 0 | 0
102 | 3.274 | 0 | 0 | 0 | 0
103 | 3.305 | 0 | 0 | 0 | 0
104 | 3.337 | 0 | 0 | 0 | 0
105 | 3.369 | 0 | 0 | 0 | 0
106 | 3.402 | 0 | 0 | 0 | 0
107 | 3.433 | 0 | 0 | 0 | 0
108 | 3.466 | 0 | 0 | 0 | 0
109 | 3.498 | 0 | 0 | 0 | 0
110 | 3.53 | 0 | 0 | 0 | 0
111 | 3.562 | 0 | 0 | 0 | 0
112 | 3.594 | 0 | 0 | 0 | 0
113 | 3.625 | 0 | 0 | 0 | 0
114 | 3.657 | 0 | 0 | 0 | 0
115 | 3.682 | 0 | 0 | 0 | 0
116 | 3.714 | 0 | 0 | 0 | 0
117 | 3.746 | 0 | 1.962 | 0.001 | 0
118 | 3.777 | 0 | 3.923 | 0.002 | 0
119 | 3.809 | 0 | 3.923 | 0.002 | 0
120 | 3.833 | 0 | 5.885 | 0.004 | 0
121 | 3.865 | 0 | 5.884 | 0.004 | 0
122 | 3.898 | 0 | 7.845 | 0.005 | 0
123 | 3.929 | 0 | 7.845 | 0.005 | 0
124 | 3.961 | 0 | 9.807 | 0.006 | 0
125 | 3.993 | 0 | 9.807 | 0.006 | 0
126 | 4.026 | 0 | 11.769 | 0.007 | 0
127 | 4.058 | 0 | 11.768 | 0.007 | 0
128 | 4.082 | 0 | 13.73 | 0.009 | 0
129 | 4.113 | 0 | 13.729 | 0.009 | 0
130 | 4.147 | 0 | 15.691 | 0.01 | 0
131 | 4.177 | 0 | 15.691 | 0.01 | 0
132 | 4.21 | 0 | 17.653 | 0.011 | 0
133 | 4.241 | 0 | 17.652 | 0.011 | 0
134 | 4.274 | 0 | 19.613 | 0.012 | 0
135 | 4.305 | 0 | 19.613 | 0.012 | 0
136 | 4.337 | 0 | 21.575 | 0.013 | 0
137 | 4.37 | 0 | 23.537 | 0.015 | 0
138 | 4.402 | 0 | 23.536 | 0.015 | 0
139 | 4.433 | 0 | 25.497 | 0.016 | 0
140 | 4.466 | 0 | 27.459 | 0.017 | 0
141 | 4.498 | 0 | 27.459 | 0.017 | 0
142 | 4.529 | 0 | 29.421 | 0.018 | 0
143 | 4.561 | 0 | 31.382 | 0.02 | 0
144 | 4.594 | 0 | 33.343 | 0.021 | 0
145 | 4.626 | 0 | 35.305 | 0.022 | 0
146 | 4.658 | 0 | 35.304 | 0.022 | 0
147 | 4.689 | 0 | 37.266 | 0.023 | 0
148 | 4.721 | 0 | 39.227 | 0.025 | 0
149 | 4.754 | 0 | 41.189 | 0.026 | 0
150 | 4.787 | 0 | 43.15 | 0.027 | 0
151 | 4.817 | 0 | 45.111 | 0.028 | 0
152 | 4.845 | 0 | 47.073 | 0.029 | 0
153 | 4.873 | 0 | 49.034 | 0.031 | 0
154 | 4.906 | 0 | 52.956 | 0.033 | 0
155 | 4.938 | 0 | 54.918 | 0.034 | 0
156 | 4.969 | 0 | 56.879 | 0.036 | 0
157 | 5.001 | 0 | 58.841 | 0.037 | 0
158 | 5.034 | 0 | 60.801 | 0.038 | 0
159 | 5.065 | 0 | 62.764 | 0.039 | 0
160 | 5.097 | 0 | 66.686 | 0.042 | 0
161 | 5.13 | 0 | 68.647 | 0.043 | 0
162 | 5.162 | 0 | 70.608 | 0.044 | 0
163 | 5.193 | 0 | 72.57 | 0.045 | 0
164 | 5.225 | 0 | 74.531 | 0.047 | 0
165 | 5.305 | 0 | 80.415 | 0.05 | 0
166 | 5.337 | 0 | 82.376 | 0.051 | 0
167 | 5.369 | 0 | 84.338 | 0.053 | 0
168 | 5.401 | 0 | 88.26 | 0.055 | 0
169 | 5.433 | 0 | 90.222 | 0.056 | 0
170 | 5.466 | 0.002 | 94.145 | 0.059 | 0.005
171 | 5.498 | 0.002 | 96.106 | 0.06 | 0.005
172 | 5.529 | 0.004 | 100.028 | 0.063 | 0.01
173 | 5.561 | 0.008 | 101.989 | 0.064 | 0.019
174 | 5.586 | 0.01 | 103.951 | 0.065 | 0.024
175 | 5.617 | 0.011 | 107.873 | 0.067 | 0.029
176 | 5.649 | 0.013 | 109.835 | 0.069 | 0.033
177 | 5.674 | 0.013 | 113.758 | 0.071 | 0.033
178 | 5.705 | 0.017 | 115.719 | 0.072 | 0.043
179 | 5.73 | 0.019 | 119.642 | 0.075 | 0.048
180 | 5.761 | 0.021 | 121.602 | 0.076 | 0.052
181 | 5.791 | 0.023 | 123.565 | 0.077 | 0.057
182 | 5.817 | 0.025 | 127.487 | 0.08 | 0.062
183 | 5.849 | 0.027 | 131.41 | 0.082 | 0.067
184 | 5.873 | 0.029 | 133.371 | 0.083 | 0.072
185 | 5.905 | 0.031 | 137.293 | 0.086 | 0.076
186 | 5.937 | 0.032 | 141.216 | 0.088 | 0.081
187 | 5.97 | 0.034 | 143.178 | 0.089 | 0.086
188 | 6.002 | 0.036 | 147.101 | 0.092 | 0.091
189 | 6.033 | 0.038 | 151.023 | 0.094 | 0.095
190 | 6.058 | 0.04 | 154.946 | 0.097 | 0.1
191 | 6.09 | 0.042 | 158.868 | 0.099 | 0.105
192 | 6.121 | 0.044 | 162.791 | 0.102 | 0.11
193 | 6.153 | 0.048 | 166.713 | 0.104 | 0.119
194 | 6.177 | 0.048 | 170.637 | 0.107 | 0.119
195 | 6.202 | 0.05 | 176.52 | 0.11 | 0.124
196 | 6.226 | 0.052 | 180.443 | 0.113 | 0.129
197 | 6.257 | 0.053 | 184.365 | 0.115 | 0.134
198 | 6.29 | 0.055 | 188.288 | 0.118 | 0.138
199 | 6.321 | 0.058 | 192.211 | 0.12 | 0.145
200 | 6.382 | 0.063 | 200.056 | 0.125 | 0.157
201 | 6.411 | 0.065 | 203.979 | 0.127 | 0.162
202 | 6.443 | 0.067 | 209.863 | 0.131 | 0.167
203 | 6.474 | 0.068 | 215.747 | 0.135 | 0.169
204 | 6.505 | 0.069 | 221.631 | 0.139 | 0.172
205 | 6.538 | 0.073 | 225.553 | 0.141 | 0.181
206 | 6.57 | 0.074 | 229.476 | 0.143 | 0.186
207 | 6.601 | 0.077 | 235.36 | 0.147 | 0.193
208 | 6.634 | 0.08 | 241.244 | 0.151 | 0.2
209 | 6.665 | 0.082 | 247.128 | 0.154 | 0.205
210 | 6.689 | 0.082 | 253.012 | 0.158 | 0.205
211 | 6.722 | 0.084 | 258.896 | 0.162 | 0.21
212 | 6.754 | 0.088 | 264.781 | 0.165 | 0.219
213 | 6.786 | 0.09 | 270.664 | 0.169 | 0.224
214 | 6.817 | 0.092 | 274.587 | 0.172 | 0.229
215 | 6.849 | 0.092 | 280.47 | 0.175 | 0.229
216 | 6.881 | 0.095 | 286.355 | 0.179 | 0.239
217 | 6.914 | 0.1 | 292.239 | 0.183 | 0.25
218 | 6.946 | 0.101 | 298.122 | 0.186 | 0.253
219 | 6.977 | 0.103 | 305.968 | 0.191 | 0.258
220 | 7.009 | 0.103 | 313.813 | 0.196 | 0.258
221 | 7.041 | 0.105 | 319.698 | 0.2 | 0.262
222 | 7.073 | 0.105 | 325.581 | 0.203 | 0.262
223 | 7.106 | 0.111 | 329.504 | 0.206 | 0.277
224 | 7.137 | 0.115 | 335.388 | 0.21 | 0.286
225 | 7.169 | 0.116 | 341.272 | 0.213 | 0.291
226 | 7.202 | 0.116 | 349.118 | 0.218 | 0.291
227 | 7.233 | 0.118 | 356.962 | 0.223 | 0.296
228 | 7.265 | 0.12 | 364.808 | 0.228 | 0.301
229 | 7.298 | 0.124 | 370.692 | 0.232 | 0.31
230 | 7.329 | 0.128 | 376.576 | 0.235 | 0.32
231 | 7.362 | 0.13 | 384.421 | 0.24 | 0.324
232 | 7.393 | 0.13 | 394.228 | 0.246 | 0.324
233 | 7.42 | 0.132 | 402.074 | 0.251 | 0.329
234 | 7.449 | 0.132 | 409.919 | 0.256 | 0.329
235 | 7.473 | 0.132 | 413.841 | 0.259 | 0.329
236 | 7.497 | 0.136 | 415.802 | 0.26 | 0.339
237 | 7.521 | 0.139 | 419.725 | 0.262 | 0.348
238 | 7.553 | 0.143 | 425.609 | 0.266 | 0.358
239 | 7.585 | 0.144 | 433.454 | 0.271 | 0.36
240 | 7.617 | 0.145 | 443.261 | 0.277 | 0.363
241 | 7.65 | 0.145 | 451.107 | 0.282 | 0.363
242 | 7.682 | 0.147 | 458.952 | 0.287 | 0.367
243 | 7.713 | 0.151 | 464.836 | 0.291 | 0.377
244 | 7.745 | 0.155 | 470.719 | 0.294 | 0.386
245 | 7.777 | 0.157 | 478.565 | 0.299 | 0.391
246 | 7.81 | 0.158 | 486.41 | 0.304 | 0.396
247 | 7.841 | 0.16 | 496.217 | 0.31 | 0.401
248 | 7.873 | 0.16 | 506.024 | 0.316 | 0.401
249 | 7.906 | 0.162 | 511.908 | 0.32 | 0.406
250 | 7.938 | 0.166 | 517.792 | 0.324 | 0.415
251 | 7.966 | 0.17 | 525.637 | 0.329 | 0.425
252 | 7.994 | 0.171 | 533.482 | 0.333 | 0.427
253 | 8.026 | 0.172 | 541.327 | 0.338 | 0.429
254 | 8.058 | 0.174 | 551.135 | 0.344 | 0.434
255 | 8.089 | 0.176 | 558.98 | 0.349 | 0.439
256 | 8.114 | 0.179 | 566.825 | 0.354 | 0.449
257 | 8.145 | 0.179 | 574.67 | 0.359 | 0.449
258 | 8.171 | 0.181 | 580.555 | 0.363 | 0.453
259 | 8.203 | 0.183 | 588.399 | 0.368 | 0.458
260 | 8.234 | 0.187 | 596.245 | 0.373 | 0.468
261 | 8.265 | 0.189 | 604.09 | 0.378 | 0.472
262 | 8.297 | 0.193 | 613.897 | 0.384 | 0.482
263 | 8.329 | 0.193 | 623.704 | 0.39 | 0.482
264 | 8.361 | 0.195 | 633.51 | 0.396 | 0.487
265 | 8.393 | 0.195 | 641.355 | 0.401 | 0.487
266 | 8.418 | 0.198 | 649.201 | 0.406 | 0.494
267 | 8.45 | 0.201 | 655.085 | 0.409 | 0.503
268 | 8.481 | 0.204 | 662.93 | 0.414 | 0.511
269 | 8.51 | 0.206 | 670.775 | 0.419 | 0.515
270 | 8.537 | 0.206 | 680.582 | 0.425 | 0.515
271 | 8.561 | 0.208 | 690.389 | 0.431 | 0.52
272 | 8.586 | 0.208 | 698.234 | 0.436 | 0.52
273 | 8.617 | 0.21 | 704.117 | 0.44 | 0.525
274 | 8.642 | 0.213 | 710.002 | 0.444 | 0.532
275 | 8.674 | 0.216 | 715.886 | 0.447 | 0.539
276 | 8.706 | 0.219 | 725.693 | 0.454 | 0.549
277 | 8.737 | 0.221 | 735.499 | 0.46 | 0.553
278 | 8.769 | 0.221 | 745.306 | 0.466 | 0.553
279 | 8.801 | 0.223 | 755.112 | 0.472 | 0.558
280 | 8.825 | 0.225 | 762.958 | 0.477 | 0.563
281 | 8.849 | 0.227 | 768.842 | 0.481 | 0.568
282 | 8.881 | 0.229 | 776.687 | 0.485 | 0.573
283 | 8.914 | 0.233 | 784.533 | 0.49 | 0.582
284 | 8.974 | 0.235 | 802.184 | 0.501 | 0.587
285 | 9.025 | 0.239 | 817.875 | 0.511 | 0.596
286 | 9.049 | 0.24 | 825.72 | 0.516 | 0.601
287 | 9.081 | 0.244 | 835.527 | 0.522 | 0.611
288 | 9.114 | 0.246 | 843.373 | 0.527 | 0.616
289 | 9.145 | 0.246 | 855.141 | 0.534 | 0.616
290 | 9.203 | 0.251 | 870.831 | 0.544 | 0.628
291 | 9.233 | 0.254 | 878.676 | 0.549 | 0.635
292 | 9.265 | 0.256 | 888.483 | 0.555 | 0.639
293 | 9.297 | 0.258 | 896.328 | 0.56 | 0.644
294 | 9.33 | 0.26 | 908.096 | 0.568 | 0.649
295 | 9.362 | 0.261 | 917.903 | 0.574 | 0.654
296 | 9.393 | 0.263 | 927.71 | 0.58 | 0.658
297 | 9.419 | 0.265 | 935.555 | 0.585 | 0.663
298 | 9.449 | 0.267 | 943.4 | 0.59 | 0.668
299 | 9.482 | 0.269 | 951.246 | 0.595 | 0.673
300 | 9.514 | 0.271 | 961.052 | 0.601 | 0.678
301 | 9.545 | 0.275 | 970.859 | 0.607 | 0.687
302 | 9.602 | 0.277 | 988.511 | 0.618 | 0.692
303 | 9.626 | 0.279 | 996.356 | 0.623 | 0.697
304 | 9.657 | 0.281 | 1006.163 | 0.629 | 0.701
305 | 9.682 | 0.282 | 1014.008 | 0.634 | 0.706
306 | 9.713 | 0.284 | 1023.814 | 0.64 | 0.711
307 | 9.745 | 0.288 | 1033.621 | 0.646 | 0.72
308 | 9.771 | 0.29 | 1043.428 | 0.652 | 0.725
309 | 9.801 | 0.292 | 1053.235 | 0.658 | 0.73
310 | 9.83 | 0.294 | 1063.041 | 0.664 | 0.735
311 | 9.858 | 0.294 | 1070.886 | 0.669 | 0.735
312 | 9.881 | 0.296 | 1080.693 | 0.675 | 0.74
313 | 9.914 | 0.298 | 1088.539 | 0.68 | 0.744
314 | 9.946 | 0.302 | 1096.384 | 0.685 | 0.754
315 | 9.977 | 0.303 | 1106.19 | 0.691 | 0.759
316 | 10.009 | 0.305 | 1115.997 | 0.697 | 0.763
317 | 10.041 | 0.307 | 1125.804 | 0.704 | 0.768
318 | 10.074 | 0.309 | 1135.61 | 0.71 | 0.773
319 | 10.105 | 0.311 | 1145.417 | 0.716 | 0.778
320 | 10.137 | 0.315 | 1157.185 | 0.723 | 0.787
321 | 10.17 | 0.317 | 1166.991 | 0.729 | 0.792
322 | 10.202 | 0.319 | 1178.759 | 0.737 | 0.797
323 | 10.233 | 0.319 | 1190.528 | 0.744 | 0.797
324 | 10.257 | 0.321 | 1200.334 | 0.75 | 0.802
325 | 10.289 | 0.323 | 1208.18 | 0.755 | 0.806
326 | 10.313 | 0.324 | 1216.025 | 0.76 | 0.811
327 | 10.338 | 0.326 | 1223.87 | 0.765 | 0.816
328 | 10.369 | 0.33 | 1233.678 | 0.771 | 0.825
329 | 10.402 | 0.332 | 1243.484 | 0.777 | 0.83
330 | 10.457 | 0.335 | 1263.097 | 0.789 | 0.838
331 | 10.49 | 0.338 | 1272.904 | 0.796 | 0.845
332 | 10.521 | 0.34 | 1282.71 | 0.802 | 0.849
333 | 10.553 | 0.342 | 1290.556 | 0.807 | 0.854
334 | 10.585 | 0.344 | 1304.285 | 0.815 | 0.859
335 | 10.614 | 0.345 | 1314.092 | 0.821 | 0.864
336 | 10.665 | 0.349 | 1333.705 | 0.834 | 0.873
337 | 10.697 | 0.351 | 1345.472 | 0.841 | 0.878
338 | 10.73 | 0.354 | 1355.28 | 0.847 | 0.885
339 | 10.761 | 0.355 | 1365.086 | 0.853 | 0.887
340 | 10.785 | 0.356 | 1376.854 | 0.861 | 0.89
341 | 10.817 | 0.357 | 1384.699 | 0.865 | 0.892
342 | 10.849 | 0.361 | 1392.545 | 0.87 | 0.902
343 | 10.882 | 0.365 | 1402.351 | 0.876 | 0.911
344 | 10.914 | 0.366 | 1412.158 | 0.883 | 0.916
345 | 10.945 | 0.368 | 1425.888 | 0.891 | 0.921
346 | 10.974 | 0.368 | 1437.656 | 0.899 | 0.921
347 | 11.002 | 0.37 | 1449.423 | 0.906 | 0.926
348 | 11.033 | 0.373 | 1457.268 | 0.911 | 0.933
349 | 11.067 | 0.376 | 1467.075 | 0.917 | 0.94
350 | 11.098 | 0.378 | 1476.882 | 0.923 | 0.945
351 | 11.129 | 0.38 | 1488.65 | 0.93 | 0.95
352 | 11.161 | 0.382 | 1500.418 | 0.938 | 0.954
353 | 11.193 | 0.384 | 1512.186 | 0.945 | 0.959
354 | 11.225 | 0.386 | 1521.993 | 0.951 | 0.964
355 | 11.257 | 0.389 | 1531.799 | 0.957 | 0.973
356 | 11.289 | 0.391 | 1543.567 | 0.965 | 0.978
357 | 11.322 | 0.393 | 1555.335 | 0.972 | 0.983
358 | 11.353 | 0.395 | 1565.142 | 0.978 | 0.988
359 | 11.41 | 0.399 | 1586.717 | 0.992 | 0.997
360 | 11.47 | 0.403 | 1604.369 | 1.003 | 1.007
361 | 11.522 | 0.407 | 1625.943 | 1.016 | 1.016
362 | 11.554 | 0.408 | 1635.749 | 1.022 | 1.021
363 | 11.585 | 0.41 | 1649.479 | 1.031 | 1.026
364 | 11.617 | 0.412 | 1659.285 | 1.037 | 1.031
365 | 11.641 | 0.414 | 1669.092 | 1.043 | 1.035
366 | 11.666 | 0.416 | 1678.899 | 1.049 | 1.04
367 | 11.697 | 0.418 | 1688.706 | 1.055 | 1.045
368 | 11.729 | 0.42 | 1698.512 | 1.062 | 1.05
369 | 11.761 | 0.422 | 1708.319 | 1.068 | 1.055
370 | 11.793 | 0.424 | 1718.125 | 1.074 | 1.059
371 | 11.825 | 0.426 | 1729.893 | 1.081 | 1.064
372 | 11.858 | 0.429 | 1741.662 | 1.089 | 1.074
373 | 11.89 | 0.431 | 1753.429 | 1.096 | 1.078
374 | 11.921 | 0.433 | 1765.198 | 1.103 | 1.083
375 | 11.954 | 0.435 | 1776.966 | 1.111 | 1.088
376 | 11.985 | 0.437 | 1788.733 | 1.118 | 1.093
377 | 12.017 | 0.439 | 1798.54 | 1.124 | 1.097
378 | 12.042 | 0.441 | 1808.347 | 1.13 | 1.102
379 | 12.073 | 0.445 | 1820.114 | 1.138 | 1.112
380 | 12.098 | 0.445 | 1831.882 | 1.145 | 1.112
381 | 12.123 | 0.447 | 1841.689 | 1.151 | 1.117
382 | 12.156 | 0.449 | 1851.496 | 1.157 | 1.121
383 | 12.185 | 0.45 | 1863.264 | 1.165 | 1.126
384 | 12.211 | 0.452 | 1871.109 | 1.169 | 1.131
385 | 12.241 | 0.456 | 1880.916 | 1.176 | 1.14
386 | 12.265 | 0.456 | 1892.684 | 1.183 | 1.14
387 | 12.297 | 0.458 | 1904.452 | 1.19 | 1.145
388 | 12.321 | 0.46 | 1914.258 | 1.196 | 1.15
389 | 12.354 | 0.462 | 1926.027 | 1.204 | 1.155
390 | 12.385 | 0.464 | 1933.872 | 1.209 | 1.159
391 | 12.409 | 0.466 | 1943.679 | 1.215 | 1.164
392 | 12.434 | 0.469 | 1953.486 | 1.221 | 1.171
393 | 12.466 | 0.471 | 1965.253 | 1.228 | 1.176
394 | 12.497 | 0.471 | 1977.021 | 1.236 | 1.179
395 | 12.525 | 0.473 | 1988.789 | 1.243 | 1.183
396 | 12.553 | 0.473 | 1998.596 | 1.249 | 1.183
397 | 12.577 | 0.477 | 2006.441 | 1.254 | 1.193
398 | 12.609 | 0.479 | 2016.247 | 1.26 | 1.198
399 | 12.641 | 0.481 | 2026.055 | 1.266 | 1.202
400 | 12.67 | 0.483 | 2035.861 | 1.272 | 1.207
401 | 12.697 | 0.485 | 2047.629 | 1.28 | 1.212
402 | 12.729 | 0.487 | 2059.397 | 1.287 | 1.217
403 | 12.761 | 0.489 | 2069.203 | 1.293 | 1.222
404 | 12.793 | 0.491 | 2079.011 | 1.299 | 1.226
405 | 12.825 | 0.494 | 2090.779 | 1.307 | 1.236
406 | 12.858 | 0.496 | 2102.547 | 1.314 | 1.241
407 | 12.889 | 0.498 | 2114.314 | 1.321 | 1.245
408 | 12.922 | 0.498 | 2128.044 | 1.33 | 1.245
409 | 12.953 | 0.502 | 2139.812 | 1.337 | 1.255
410 | 12.986 | 0.506 | 2151.579 | 1.345 | 1.264
411 | 13.017 | 0.508 | 2163.348 | 1.352 | 1.269
412 | 13.047 | 0.51 | 2177.077 | 1.361 | 1.274
413 | 13.074 | 0.512 | 2190.806 | 1.369 | 1.279
414 | 13.105 | 0.512 | 2204.536 | 1.378 | 1.279
415 | 13.138 | 0.513 | 2214.342 | 1.384 | 1.284
416 | 13.193 | 0.519 | 2230.033 | 1.394 | 1.298
417 | 13.226 | 0.521 | 2239.839 | 1.4 | 1.303
418 | 13.258 | 0.523 | 2251.608 | 1.407 | 1.307
419 | 13.289 | 0.525 | 2263.375 | 1.415 | 1.312
420 | 13.313 | 0.525 | 2277.105 | 1.423 | 1.312
421 | 13.345 | 0.527 | 2288.873 | 1.431 | 1.317
422 | 13.369 | 0.529 | 2298.679 | 1.437 | 1.322
423 | 13.393 | 0.532 | 2306.524 | 1.442 | 1.331
424 | 13.441 | 0.534 | 2322.215 | 1.451 | 1.336
425 | 13.465 | 0.534 | 2332.022 | 1.458 | 1.336
426 | 13.491 | 0.536 | 2341.829 | 1.464 | 1.341
427 | 13.521 | 0.54 | 2349.674 | 1.469 | 1.35
428 | 13.545 | 0.542 | 2361.442 | 1.476 | 1.355
429 | 13.577 | 0.546 | 2373.21 | 1.483 | 1.365
430 | 13.602 | 0.548 | 2384.977 | 1.491 | 1.369
431 | 13.626 | 0.548 | 2398.707 | 1.499 | 1.369
432 | 13.657 | 0.548 | 2410.475 | 1.507 | 1.369
433 | 13.69 | 0.55 | 2420.282 | 1.513 | 1.374
434 | 13.722 | 0.552 | 2428.127 | 1.518 | 1.379
435 | 13.753 | 0.555 | 2435.973 | 1.522 | 1.389
436 | 13.785 | 0.56 | 2445.779 | 1.529 | 1.4
437 | 13.817 | 0.561 | 2459.509 | 1.537 | 1.403
438 | 13.85 | 0.563 | 2475.199 | 1.547 | 1.408
439 | 13.882 | 0.563 | 2490.89 | 1.557 | 1.408
440 | 13.913 | 0.565 | 2504.619 | 1.565 | 1.412
441 | 13.969 | 0.571 | 2518.349 | 1.574 | 1.427
442 | 14.002 | 0.574 | 2528.155 | 1.58 | 1.436
443 | 14.033 | 0.576 | 2541.884 | 1.589 | 1.441
444 | 14.061 | 0.576 | 2555.613 | 1.597 | 1.441
445 | 14.089 | 0.578 | 2569.343 | 1.606 | 1.446
446 | 14.122 | 0.578 | 2583.072 | 1.614 | 1.446
447 | 14.153 | 0.58 | 2592.878 | 1.621 | 1.451
448 | 14.186 | 0.585 | 2600.724 | 1.625 | 1.463
449 | 14.218 | 0.588 | 2608.569 | 1.63 | 1.47
450 | 14.249 | 0.59 | 2620.337 | 1.638 | 1.474
451 | 14.281 | 0.592 | 2634.066 | 1.646 | 1.479
452 | 14.306 | 0.592 | 2647.796 | 1.655 | 1.479
453 | 14.338 | 0.594 | 2659.564 | 1.662 | 1.484
454 | 14.369 | 0.596 | 2671.332 | 1.67 | 1.491
455 | 14.425 | 0.601 | 2687.022 | 1.679 | 1.503
456 | 14.458 | 0.603 | 2698.79 | 1.687 | 1.508
457 | 14.489 | 0.605 | 2712.52 | 1.695 | 1.513
458 | 14.514 | 0.607 | 2724.288 | 1.703 | 1.517
459 | 14.545 | 0.607 | 2738.017 | 1.711 | 1.517
460 | 14.569 | 0.609 | 2747.824 | 1.717 | 1.522
461 | 14.593 | 0.612 | 2755.669 | 1.722 | 1.529
462 | 14.627 | 0.615 | 2763.514 | 1.727 | 1.536
463 | 14.657 | 0.618 | 2775.282 | 1.735 | 1.546
464 | 14.69 | 0.62 | 2789.012 | 1.743 | 1.551
465 | 14.721 | 0.62 | 2802.741 | 1.752 | 1.551
466 | 14.753 | 0.622 | 2816.47 | 1.76 | 1.556
467 | 14.777 | 0.622 | 2826.277 | 1.766 | 1.556
468 | 14.803 | 0.624 | 2834.122 | 1.771 | 1.56
469 | 14.833 | 0.628 | 2841.968 | 1.776 | 1.57
470 | 14.865 | 0.632 | 2851.774 | 1.782 | 1.579
471 | 14.898 | 0.634 | 2863.542 | 1.79 | 1.584
472 | 14.93 | 0.636 | 2877.272 | 1.798 | 1.589
473 | 14.985 | 0.637 | 2902.769 | 1.814 | 1.594
474 | 15.009 | 0.637 | 2912.576 | 1.82 | 1.594
475 | 15.042 | 0.641 | 2918.459 | 1.824 | 1.603
476 | 15.073 | 0.645 | 2926.305 | 1.829 | 1.613
477 | 15.105 | 0.647 | 2938.073 | 1.836 | 1.618
478 | 15.137 | 0.649 | 2949.841 | 1.844 | 1.622
479 | 15.161 | 0.649 | 2961.609 | 1.851 | 1.622
480 | 15.209 | 0.653 | 2981.222 | 1.863 | 1.632
481 | 15.241 | 0.655 | 2991.029 | 1.869 | 1.637
482 | 15.273 | 0.658 | 2998.874 | 1.874 | 1.646
483 | 15.306 | 0.66 | 3010.642 | 1.882 | 1.651
484 | 15.337 | 0.662 | 3022.41 | 1.889 | 1.656
485 | 15.361 | 0.664 | 3034.178 | 1.896 | 1.66
486 | 15.386 | 0.664 | 3045.946 | 1.904 | 1.66
487 | 15.41 | 0.666 | 3055.753 | 1.91 | 1.665
488 | 15.441 | 0.67 | 3065.559 | 1.916 | 1.675
489 | 15.474 | 0.672 | 3075.366 | 1.922 | 1.68
490 | 15.505 | 0.674 | 3085.172 | 1.928 | 1.684
491 | 15.537 | 0.676 | 3096.94 | 1.936 | 1.689
492 | 15.561 | 0.676 | 3108.708 | 1.943 | 1.689
493 | 15.594 | 0.678 | 3118.515 | 1.949 | 1.694
494 | 15.626 | 0.681 | 3128.322 | 1.955 | 1.703
495 | 15.658 | 0.683 | 3138.129 | 1.961 | 1.708
496 | 15.689 | 0.685 | 3147.935 | 1.967 | 1.713
497 | 15.721 | 0.688 | 3159.703 | 1.975 | 1.72
498 | 15.778 | 0.691 | 3181.277 | 1.988 | 1.727
499 | 15.809 | 0.693 | 3191.084 | 1.994 | 1.732
500 | 15.841 | 0.696 | 3202.853 | 2.002 | 1.739
501 | 15.873 | 0.699 | 3212.659 | 2.008 | 1.746
502 | 15.897 | 0.7 | 3224.427 | 2.015 | 1.751
503 | 15.922 | 0.7 | 3236.195 | 2.023 | 1.751
504 | 15.953 | 0.702 | 3247.963 | 2.03 | 1.756
505 | 15.985 | 0.704 | 3257.77 | 2.036 | 1.761
506 | 16.017 | 0.708 | 3265.615 | 2.041 | 1.77
507 | 16.049 | 0.71 | 3277.383 | 2.048 | 1.775
508 | 16.081 | 0.71 | 3287.19 | 2.054 | 1.775
509 | 16.114 | 0.713 | 3296.996 | 2.061 | 1.782
510 | 16.146 | 0.716 | 3308.764 | 2.068 | 1.789
511 | 16.177 | 0.719 | 3318.57 | 2.074 | 1.797
512 | 16.21 | 0.721 | 3330.339 | 2.081 | 1.804
513 | 16.242 | 0.723 | 3342.107 | 2.089 | 1.808
514 | 16.273 | 0.724 | 3355.836 | 2.097 | 1.811
515 | 16.305 | 0.725 | 3367.604 | 2.105 | 1.813
516 | 16.338 | 0.729 | 3377.411 | 2.111 | 1.823
517 | 16.398 | 0.735 | 3397.024 | 2.123 | 1.837
518 | 16.427 | 0.735 | 3408.792 | 2.13 | 1.837
519 | 16.457 | 0.737 | 3422.522 | 2.139 | 1.842
520 | 16.49 | 0.739 | 3432.328 | 2.145 | 1.847
521 | 16.521 | 0.741 | 3446.057 | 2.154 | 1.851
522 | 16.553 | 0.743 | 3453.903 | 2.159 | 1.859
523 | 16.585 | 0.746 | 3463.709 | 2.165 | 1.866
524 | 16.614 | 0.748 | 3475.478 | 2.172 | 1.87
525 | 16.641 | 0.75 | 3487.245 | 2.18 | 1.875
526 | 16.673 | 0.75 | 3499.013 | 2.187 | 1.875
527 | 16.705 | 0.752 | 3508.82 | 2.193 | 1.88
528 | 16.738 | 0.756 | 3518.626 | 2.199 | 1.89
529 | 16.793 | 0.76 | 3536.278 | 2.21 | 1.899
530 | 16.819 | 0.762 | 3548.046 | 2.218 | 1.904
531 | 16.85 | 0.763 | 3559.815 | 2.225 | 1.909
532 | 16.881 | 0.763 | 3569.621 | 2.231 | 1.909
533 | 16.905 | 0.765 | 3581.389 | 2.238 | 1.913
534 | 16.937 | 0.769 | 3589.234 | 2.243 | 1.923
535 | 16.969 | 0.773 | 3599.041 | 2.249 | 1.932
536 | 16.994 | 0.775 | 3608.847 | 2.256 | 1.937
537 | 17.025 | 0.775 | 3620.615 | 2.263 | 1.937
538 | 17.049 | 0.777 | 3632.383 | 2.27 | 1.942
539 | 17.082 | 0.777 | 3644.152 | 2.278 | 1.942
540 | 17.137 | 0.783 | 3657.881 | 2.286 | 1.956
541 | 17.161 | 0.786 | 3667.688 | 2.292 | 1.966
542 | 17.194 | 0.788 | 3679.456 | 2.3 | 1.971
543 | 17.226 | 0.788 | 3691.224 | 2.307 | 1.971
544 | 17.257 | 0.79 | 3702.991 | 2.314 | 1.975
545 | 17.306 | 0.792 | 3720.643 | 2.325 | 1.98
546 | 17.337 | 0.796 | 3726.528 | 2.329 | 1.99
547 | 17.369 | 0.8 | 3736.334 | 2.335 | 1.999
548 | 17.402 | 0.8 | 3748.103 | 2.343 | 1.999
549 | 17.433 | 0.802 | 3759.87 | 2.35 | 2.004
550 | 17.466 | 0.802 | 3771.638 | 2.357 | 2.004
551 | 17.498 | 0.805 | 3781.445 | 2.363 | 2.014
552 | 17.53 | 0.809 | 3791.252 | 2.37 | 2.023
553 | 17.562 | 0.811 | 3803.019 | 2.377 | 2.028
554 | 17.593 | 0.813 | 3812.826 | 2.383 | 2.033
555 | 17.625 | 0.813 | 3826.555 | 2.392 | 2.033
556 | 17.654 | 0.815 | 3838.323 | 2.399 | 2.037
557 | 17.681 | 0.817 | 3846.169 | 2.404 | 2.042
558 | 17.705 | 0.821 | 3854.014 | 2.409 | 2.052
559 | 17.738 | 0.825 | 3863.82 | 2.415 | 2.061
560 | 17.769 | 0.826 | 3875.589 | 2.422 | 2.066
561 | 17.794 | 0.826 | 3887.356 | 2.43 | 2.066
562 | 17.825 | 0.828 | 3899.124 | 2.437 | 2.071
563 | 17.857 | 0.828 | 3910.893 | 2.444 | 2.071
564 | 17.889 | 0.832 | 3918.738 | 2.449 | 2.08
565 | 17.921 | 0.836 | 3928.544 | 2.455 | 2.09
566 | 17.954 | 0.838 | 3938.351 | 2.461 | 2.095
567 | 17.986 | 0.84 | 3950.119 | 2.469 | 2.099
568 | 18.01 | 0.84 | 3961.887 | 2.476 | 2.099
569 | 18.042 | 0.842 | 3973.656 | 2.484 | 2.104
570 | 18.073 | 0.844 | 3981.5 | 2.488 | 2.109
571 | 18.105 | 0.847 | 3991.308 | 2.495 | 2.119
572 | 18.137 | 0.849 | 4003.075 | 2.502 | 2.123
573 | 18.169 | 0.851 | 4012.882 | 2.508 | 2.128
574 | 18.201 | 0.851 | 4022.688 | 2.514 | 2.128