## 工作表1
No. | 時間( s) | 變形( mm) | 力量( N) | 應力( N/mm^2) | 應變( %)
1 | 0 | 0 | 0 | 0 | 0
2 | 0.054 | 0 | 0 | 0 | 0
3 | 0.079 | 0 | 0 | 0 | 0
4 | 0.11 | 0 | 0 | 0 | 0
5 | 0.149 | 0 | 0 | 0 | 0
6 | 0.175 | 0 | 0 | 0 | 0
7 | 0.206 | 0 | 0 | 0 | 0
8 | 0.231 | 0 | 0 | 0 | 0
9 | 0.263 | 0 | 0 | 0 | 0
10 | 0.295 | 0 | 0 | 0 | 0
11 | 0.326 | 0 | 0 | 0 | 0
12 | 0.36 | 0 | 0 | 0 | 0
13 | 0.391 | 0 | 0 | 0 | 0
14 | 0.423 | 0 | 0 | 0 | 0
15 | 0.455 | 0 | 0 | 0 | 0
16 | 0.486 | 0 | 0 | 0 | 0
17 | 0.518 | 0 | 0 | 0 | 0
18 | 0.55 | 0 | 0 | 0 | 0
19 | 0.583 | 0 | 0 | 0 | 0
20 | 0.615 | 0 | 0 | 0 | 0
21 | 0.648 | 0 | 0 | 0 | 0
22 | 0.679 | 0 | 0 | 0 | 0
23 | 0.71 | 0 | 0 | 0 | 0
24 | 0.743 | 0 | 0 | 0 | 0
25 | 0.775 | 0 | 0 | 0 | 0
26 | 0.807 | 0 | 0 | 0 | 0
27 | 0.838 | 0 | 0 | 0 | 0
28 | 0.872 | 0 | 0 | 0 | 0
29 | 0.904 | 0 | 0 | 0 | 0
30 | 0.935 | 0 | 0 | 0 | 0
31 | 0.967 | 0 | 0 | 0 | 0
32 | 1.002 | 0 | 0 | 0 | 0
33 | 1.031 | 0 | 0 | 0 | 0
34 | 1.063 | 0 | 0 | 0 | 0
35 | 1.094 | 0 | 0 | 0 | 0
36 | 1.127 | 0 | 0 | 0 | 0
37 | 1.159 | 0 | 0 | 0 | 0
38 | 1.191 | 0 | 0 | 0 | 0
39 | 1.223 | 0 | 0 | 0 | 0
40 | 1.255 | 0 | 0 | 0 | 0
41 | 1.287 | 0 | 0 | 0 | 0
42 | 1.32 | 0 | 0 | 0 | 0
43 | 1.352 | 0 | 0 | 0 | 0
44 | 1.383 | 0 | 0 | 0 | 0
45 | 1.414 | 0 | 0 | 0 | 0
46 | 1.448 | 0 | 0 | 0 | 0
47 | 1.507 | 0 | 0 | 0 | 0
48 | 1.534 | 0 | 0 | 0 | 0
49 | 1.566 | 0 | 0 | 0 | 0
50 | 1.598 | 0 | 0 | 0 | 0
51 | 1.63 | 0 | 0 | 0 | 0
52 | 1.664 | 0 | 0 | 0 | 0
53 | 1.695 | 0 | 0 | 0 | 0
54 | 1.727 | 0 | 0 | 0 | 0
55 | 1.759 | 0 | 0 | 0 | 0
56 | 1.79 | 0 | 0 | 0 | 0
57 | 1.822 | 0 | 0 | 0 | 0
58 | 1.854 | 0 | 0 | 0 | 0
59 | 1.887 | 0 | 0 | 0 | 0
60 | 1.919 | 0 | 0 | 0 | 0
61 | 1.952 | 0 | 0 | 0 | 0
62 | 1.983 | 0 | 0 | 0 | 0
63 | 2.014 | 0 | 0 | 0 | 0
64 | 2.047 | 0 | 0 | 0 | 0
65 | 2.079 | 0 | 0 | 0 | 0
66 | 2.11 | 0 | 0 | 0 | 0
67 | 2.142 | 0 | 0 | 0 | 0
68 | 2.174 | 0 | 0 | 0 | 0
69 | 2.207 | 0 | 0 | 0 | 0
70 | 2.238 | 0 | 0 | 0 | 0
71 | 2.27 | 0 | 0 | 0 | 0
72 | 2.303 | 0 | 0 | 0 | 0
73 | 2.336 | 0 | 0 | 0 | 0
74 | 2.368 | 0 | 0 | 0 | 0
75 | 2.399 | 0 | 0 | 0 | 0
76 | 2.431 | 0 | 0 | 0 | 0
77 | 2.463 | 0 | 0 | 0 | 0
78 | 2.494 | 0 | 0 | 0 | 0
79 | 2.527 | 0 | 0 | 0 | 0
80 | 2.558 | 0 | 0 | 0 | 0
81 | 2.591 | 0 | 0 | 0 | 0
82 | 2.622 | 0 | 0 | 0 | 0
83 | 2.655 | 0 | 0 | 0 | 0
84 | 2.687 | 0 | 0 | 0 | 0
85 | 2.72 | 0 | 0 | 0 | 0
86 | 2.751 | 0 | 0 | 0 | 0
87 | 2.782 | 0 | 0 | 0 | 0
88 | 2.814 | 0 | 0 | 0 | 0
89 | 2.846 | 0 | 0 | 0 | 0
90 | 2.879 | 0 | 0 | 0 | 0
91 | 2.911 | 0 | 0 | 0 | 0
92 | 2.943 | 0 | 0 | 0 | 0
93 | 2.974 | 0 | 0 | 0 | 0
94 | 3.007 | 0 | 0 | 0 | 0
95 | 3.038 | 0 | 0 | 0 | 0
96 | 3.071 | 0 | 0 | 0 | 0
97 | 3.103 | 0 | 0 | 0 | 0
98 | 3.135 | 0 | 0 | 0 | 0
99 | 3.166 | 0 | 0 | 0 | 0
100 | 3.199 | 0 | 0 | 0 | 0
101 | 3.231 | 0 | 0 | 0 | 0
102 | 3.264 | 0 | 0 | 0 | 0
103 | 3.295 | 0 | 0 | 0 | 0
104 | 3.326 | 0 | 0 | 0 | 0
105 | 3.359 | 0 | 0 | 0 | 0
106 | 3.392 | 0 | 0 | 0 | 0
107 | 3.423 | 0 | 0 | 0 | 0
108 | 3.454 | 0 | 0 | 0 | 0
109 | 3.486 | 0 | 0 | 0 | 0
110 | 3.518 | 0 | 0 | 0 | 0
111 | 3.551 | 0 | 0 | 0 | 0
112 | 3.583 | 0 | 0 | 0 | 0
113 | 3.614 | 0 | 0 | 0 | 0
114 | 3.647 | 0 | 0 | 0 | 0
115 | 3.679 | 0 | 0 | 0 | 0
116 | 3.711 | 0 | 0 | 0 | 0
117 | 3.742 | 0 | 1.962 | 0.001 | 0
118 | 3.775 | 0 | 3.923 | 0.002 | 0
119 | 3.806 | 0 | 3.923 | 0.002 | 0
120 | 3.831 | 0 | 5.885 | 0.004 | 0
121 | 3.863 | 0 | 5.884 | 0.004 | 0
122 | 3.894 | 0 | 7.846 | 0.005 | 0
123 | 3.927 | 0 | 7.845 | 0.005 | 0
124 | 3.958 | 0 | 9.807 | 0.006 | 0
125 | 3.991 | 0 | 9.807 | 0.006 | 0
126 | 4.023 | 0 | 11.769 | 0.007 | 0
127 | 4.056 | 0 | 11.768 | 0.007 | 0
128 | 4.087 | 0 | 13.73 | 0.009 | 0
129 | 4.12 | 0 | 13.729 | 0.009 | 0
130 | 4.151 | 0 | 15.691 | 0.01 | 0
131 | 4.183 | 0 | 15.691 | 0.01 | 0
132 | 4.214 | 0 | 17.653 | 0.011 | 0
133 | 4.247 | 0 | 17.652 | 0.011 | 0
134 | 4.278 | 0 | 19.614 | 0.012 | 0
135 | 4.303 | 0 | 19.613 | 0.012 | 0
136 | 4.334 | 0 | 21.575 | 0.013 | 0
137 | 4.361 | 0 | 21.575 | 0.013 | 0
138 | 4.39 | 0 | 23.537 | 0.015 | 0
139 | 4.422 | 0 | 25.498 | 0.016 | 0
140 | 4.454 | 0 | 25.497 | 0.016 | 0
141 | 4.487 | 0 | 27.459 | 0.017 | 0
142 | 4.515 | 0 | 29.42 | 0.018 | 0
143 | 4.543 | 0 | 31.382 | 0.02 | 0
144 | 4.574 | 0 | 31.381 | 0.02 | 0
145 | 4.607 | 0 | 33.343 | 0.021 | 0
146 | 4.638 | 0 | 35.305 | 0.022 | 0
147 | 4.671 | 0 | 37.266 | 0.023 | 0
148 | 4.702 | 0 | 37.265 | 0.023 | 0
149 | 4.734 | 0 | 39.228 | 0.025 | 0
150 | 4.758 | 0 | 41.188 | 0.026 | 0
151 | 4.782 | 0 | 43.149 | 0.027 | 0
152 | 4.815 | 0 | 45.111 | 0.028 | 0
153 | 4.847 | 0 | 47.073 | 0.029 | 0
154 | 4.95 | 0 | 52.956 | 0.033 | 0
155 | 4.982 | 0 | 54.917 | 0.034 | 0
156 | 5.015 | 0 | 58.84 | 0.037 | 0
157 | 5.048 | 0 | 60.802 | 0.038 | 0
158 | 5.079 | 0 | 64.724 | 0.04 | 0
159 | 5.111 | 0 | 66.686 | 0.042 | 0
160 | 5.143 | 0 | 68.647 | 0.043 | 0
161 | 5.174 | 0 | 70.608 | 0.044 | 0
162 | 5.207 | 0 | 72.57 | 0.045 | 0
163 | 5.239 | 0 | 74.531 | 0.047 | 0
164 | 5.27 | 0 | 78.454 | 0.049 | 0
165 | 5.302 | 0 | 80.415 | 0.05 | 0
166 | 5.336 | 0 | 82.376 | 0.051 | 0
167 | 5.367 | 0 | 84.338 | 0.053 | 0
168 | 5.399 | 0 | 88.26 | 0.055 | 0
169 | 5.431 | 0 | 90.222 | 0.056 | 0
170 | 5.463 | 0.001 | 94.144 | 0.059 | 0.003
171 | 5.495 | 0.002 | 96.106 | 0.06 | 0.005
172 | 5.528 | 0.004 | 98.067 | 0.061 | 0.01
173 | 5.561 | 0.008 | 101.99 | 0.064 | 0.019
174 | 5.59 | 0.01 | 103.951 | 0.065 | 0.024
175 | 5.622 | 0.011 | 107.874 | 0.067 | 0.029
176 | 5.679 | 0.014 | 111.797 | 0.07 | 0.036
177 | 5.734 | 0.019 | 117.68 | 0.074 | 0.048
178 | 5.766 | 0.021 | 119.641 | 0.075 | 0.052
179 | 5.8 | 0.023 | 123.564 | 0.077 | 0.057
180 | 5.831 | 0.025 | 125.526 | 0.078 | 0.062
181 | 5.862 | 0.027 | 129.448 | 0.081 | 0.067
182 | 5.895 | 0.029 | 133.371 | 0.083 | 0.072
183 | 5.927 | 0.032 | 137.294 | 0.086 | 0.081
184 | 5.982 | 0.034 | 143.178 | 0.089 | 0.086
185 | 6.038 | 0.038 | 151.023 | 0.094 | 0.095
186 | 6.071 | 0.04 | 152.984 | 0.096 | 0.1
187 | 6.103 | 0.042 | 158.868 | 0.099 | 0.105
188 | 6.135 | 0.046 | 162.79 | 0.102 | 0.115
189 | 6.167 | 0.048 | 166.713 | 0.104 | 0.119
190 | 6.198 | 0.05 | 170.636 | 0.107 | 0.124
191 | 6.23 | 0.052 | 176.52 | 0.11 | 0.129
192 | 6.259 | 0.053 | 180.443 | 0.113 | 0.134
193 | 6.287 | 0.055 | 184.366 | 0.115 | 0.138
194 | 6.318 | 0.057 | 188.288 | 0.118 | 0.143
195 | 6.35 | 0.059 | 194.172 | 0.121 | 0.148
196 | 6.383 | 0.063 | 198.095 | 0.124 | 0.157
197 | 6.414 | 0.065 | 203.978 | 0.127 | 0.162
198 | 6.446 | 0.067 | 207.901 | 0.13 | 0.167
199 | 6.479 | 0.067 | 213.786 | 0.134 | 0.167
200 | 6.51 | 0.069 | 219.669 | 0.137 | 0.172
201 | 6.534 | 0.071 | 223.592 | 0.14 | 0.177
202 | 6.566 | 0.074 | 227.515 | 0.142 | 0.186
203 | 6.596 | 0.076 | 233.398 | 0.146 | 0.191
204 | 6.623 | 0.078 | 237.321 | 0.148 | 0.196
205 | 6.654 | 0.081 | 243.206 | 0.152 | 0.203
206 | 6.687 | 0.082 | 251.05 | 0.157 | 0.205
207 | 6.719 | 0.084 | 256.935 | 0.161 | 0.21
208 | 6.751 | 0.086 | 260.857 | 0.163 | 0.215
209 | 6.806 | 0.09 | 270.664 | 0.169 | 0.224
210 | 6.83 | 0.092 | 276.548 | 0.173 | 0.229
211 | 6.863 | 0.092 | 282.432 | 0.177 | 0.229
212 | 6.896 | 0.095 | 286.355 | 0.179 | 0.239
213 | 6.927 | 0.101 | 292.238 | 0.183 | 0.253
214 | 6.958 | 0.103 | 300.084 | 0.188 | 0.258
215 | 6.99 | 0.103 | 307.929 | 0.192 | 0.258
216 | 7.022 | 0.103 | 313.813 | 0.196 | 0.258
217 | 7.055 | 0.105 | 321.659 | 0.201 | 0.262
218 | 7.087 | 0.107 | 325.581 | 0.203 | 0.267
219 | 7.118 | 0.113 | 329.504 | 0.206 | 0.282
220 | 7.151 | 0.115 | 335.388 | 0.21 | 0.286
221 | 7.182 | 0.116 | 343.234 | 0.215 | 0.291
222 | 7.216 | 0.116 | 351.079 | 0.219 | 0.291
223 | 7.246 | 0.118 | 358.923 | 0.224 | 0.296
224 | 7.278 | 0.12 | 366.769 | 0.229 | 0.301
225 | 7.303 | 0.124 | 370.692 | 0.232 | 0.31
226 | 7.334 | 0.129 | 376.576 | 0.235 | 0.322
227 | 7.366 | 0.13 | 384.421 | 0.24 | 0.324
228 | 7.398 | 0.132 | 394.228 | 0.246 | 0.329
229 | 7.43 | 0.132 | 402.073 | 0.251 | 0.329
230 | 7.459 | 0.132 | 409.918 | 0.256 | 0.329
231 | 7.511 | 0.137 | 417.764 | 0.261 | 0.341
232 | 7.542 | 0.141 | 421.687 | 0.264 | 0.353
233 | 7.567 | 0.143 | 429.531 | 0.268 | 0.358
234 | 7.598 | 0.145 | 437.377 | 0.273 | 0.363
235 | 7.628 | 0.145 | 445.223 | 0.278 | 0.363
236 | 7.655 | 0.145 | 453.067 | 0.283 | 0.363
237 | 7.686 | 0.147 | 458.951 | 0.287 | 0.367
238 | 7.711 | 0.15 | 464.836 | 0.291 | 0.374
239 | 7.742 | 0.155 | 468.759 | 0.293 | 0.386
240 | 7.766 | 0.157 | 474.642 | 0.297 | 0.391
241 | 7.79 | 0.158 | 484.449 | 0.303 | 0.396
242 | 7.822 | 0.158 | 492.294 | 0.308 | 0.396
243 | 7.854 | 0.16 | 502.101 | 0.314 | 0.401
244 | 7.887 | 0.161 | 507.985 | 0.317 | 0.403
245 | 7.918 | 0.164 | 513.869 | 0.321 | 0.41
246 | 7.951 | 0.168 | 519.753 | 0.325 | 0.42
247 | 7.982 | 0.17 | 527.598 | 0.33 | 0.425
248 | 8.014 | 0.172 | 535.444 | 0.335 | 0.429
249 | 8.047 | 0.174 | 545.25 | 0.341 | 0.434
250 | 8.079 | 0.175 | 553.095 | 0.346 | 0.436
251 | 8.111 | 0.177 | 562.902 | 0.352 | 0.444
252 | 8.143 | 0.179 | 570.747 | 0.357 | 0.449
253 | 8.174 | 0.181 | 578.593 | 0.362 | 0.453
254 | 8.235 | 0.187 | 594.284 | 0.371 | 0.468
255 | 8.263 | 0.189 | 602.129 | 0.376 | 0.472
256 | 8.295 | 0.192 | 611.935 | 0.382 | 0.479
257 | 8.326 | 0.193 | 621.742 | 0.389 | 0.482
258 | 8.359 | 0.195 | 631.548 | 0.395 | 0.487
259 | 8.391 | 0.195 | 641.356 | 0.401 | 0.487
260 | 8.423 | 0.197 | 647.239 | 0.405 | 0.491
261 | 8.453 | 0.2 | 653.123 | 0.408 | 0.501
262 | 8.479 | 0.202 | 660.969 | 0.413 | 0.506
263 | 8.534 | 0.206 | 674.698 | 0.422 | 0.515
264 | 8.566 | 0.208 | 684.504 | 0.428 | 0.52
265 | 8.599 | 0.21 | 694.312 | 0.434 | 0.525
266 | 8.63 | 0.212 | 702.156 | 0.439 | 0.53
267 | 8.664 | 0.214 | 711.964 | 0.445 | 0.534
268 | 8.695 | 0.218 | 719.808 | 0.45 | 0.546
269 | 8.727 | 0.219 | 729.615 | 0.456 | 0.549
270 | 8.751 | 0.221 | 739.422 | 0.462 | 0.553
271 | 8.783 | 0.223 | 749.228 | 0.468 | 0.558
272 | 8.814 | 0.223 | 759.036 | 0.474 | 0.558
273 | 8.838 | 0.225 | 766.881 | 0.479 | 0.563
274 | 8.87 | 0.227 | 772.765 | 0.483 | 0.568
275 | 8.9 | 0.231 | 778.648 | 0.487 | 0.577
276 | 8.926 | 0.233 | 788.455 | 0.493 | 0.582
277 | 8.958 | 0.235 | 798.262 | 0.499 | 0.587
278 | 8.991 | 0.237 | 808.069 | 0.505 | 0.592
279 | 9.022 | 0.239 | 817.875 | 0.511 | 0.596
280 | 9.055 | 0.24 | 825.72 | 0.516 | 0.601
281 | 9.087 | 0.244 | 835.527 | 0.522 | 0.611
282 | 9.12 | 0.246 | 843.372 | 0.527 | 0.616
283 | 9.151 | 0.248 | 853.179 | 0.533 | 0.62
284 | 9.183 | 0.249 | 862.986 | 0.539 | 0.623
285 | 9.214 | 0.25 | 872.793 | 0.545 | 0.625
286 | 9.247 | 0.254 | 880.638 | 0.55 | 0.635
287 | 9.279 | 0.256 | 890.444 | 0.557 | 0.639
288 | 9.311 | 0.258 | 900.251 | 0.563 | 0.644
289 | 9.342 | 0.26 | 910.057 | 0.569 | 0.649
290 | 9.375 | 0.261 | 919.864 | 0.575 | 0.654
291 | 9.406 | 0.263 | 927.709 | 0.58 | 0.658
292 | 9.439 | 0.265 | 937.516 | 0.586 | 0.663
293 | 9.47 | 0.269 | 945.362 | 0.591 | 0.673
294 | 9.5 | 0.271 | 955.168 | 0.597 | 0.678
295 | 9.526 | 0.273 | 963.013 | 0.602 | 0.682
296 | 9.558 | 0.275 | 972.821 | 0.608 | 0.687
297 | 9.591 | 0.277 | 982.626 | 0.614 | 0.692
298 | 9.623 | 0.279 | 992.434 | 0.62 | 0.697
299 | 9.654 | 0.281 | 1002.24 | 0.626 | 0.701
300 | 9.679 | 0.282 | 1012.046 | 0.633 | 0.706
301 | 9.711 | 0.285 | 1021.853 | 0.639 | 0.713
302 | 9.743 | 0.288 | 1031.66 | 0.645 | 0.72
303 | 9.774 | 0.29 | 1041.467 | 0.651 | 0.725
304 | 9.806 | 0.292 | 1051.274 | 0.657 | 0.73
305 | 9.838 | 0.294 | 1061.08 | 0.663 | 0.735
306 | 9.871 | 0.296 | 1070.887 | 0.669 | 0.74
307 | 9.899 | 0.296 | 1080.693 | 0.675 | 0.74
308 | 9.927 | 0.3 | 1088.539 | 0.68 | 0.749
309 | 9.959 | 0.302 | 1098.345 | 0.686 | 0.754
310 | 9.991 | 0.303 | 1108.152 | 0.693 | 0.759
311 | 10.023 | 0.305 | 1117.958 | 0.699 | 0.763
312 | 10.055 | 0.307 | 1127.766 | 0.705 | 0.768
313 | 10.087 | 0.309 | 1137.572 | 0.711 | 0.773
314 | 10.118 | 0.312 | 1149.34 | 0.718 | 0.78
315 | 10.15 | 0.315 | 1159.147 | 0.724 | 0.787
316 | 10.183 | 0.317 | 1170.914 | 0.732 | 0.792
317 | 10.215 | 0.319 | 1180.721 | 0.738 | 0.797
318 | 10.246 | 0.321 | 1192.489 | 0.745 | 0.802
319 | 10.279 | 0.323 | 1202.296 | 0.751 | 0.806
320 | 10.31 | 0.324 | 1212.103 | 0.758 | 0.811
321 | 10.342 | 0.326 | 1221.909 | 0.764 | 0.816
322 | 10.375 | 0.33 | 1231.716 | 0.77 | 0.825
323 | 10.407 | 0.332 | 1241.522 | 0.776 | 0.83
324 | 10.439 | 0.334 | 1253.29 | 0.783 | 0.835
325 | 10.472 | 0.336 | 1265.058 | 0.791 | 0.84
326 | 10.502 | 0.338 | 1274.865 | 0.797 | 0.845
327 | 10.535 | 0.34 | 1284.671 | 0.803 | 0.849
328 | 10.567 | 0.342 | 1294.479 | 0.809 | 0.854
329 | 10.599 | 0.344 | 1306.246 | 0.816 | 0.859
330 | 10.63 | 0.347 | 1318.014 | 0.824 | 0.868
331 | 10.662 | 0.349 | 1329.782 | 0.831 | 0.873
332 | 10.695 | 0.352 | 1341.55 | 0.838 | 0.88
333 | 10.728 | 0.353 | 1353.318 | 0.846 | 0.883
334 | 10.759 | 0.355 | 1363.125 | 0.852 | 0.887
335 | 10.782 | 0.355 | 1374.893 | 0.859 | 0.887
336 | 10.814 | 0.357 | 1382.738 | 0.864 | 0.892
337 | 10.839 | 0.359 | 1388.622 | 0.868 | 0.897
338 | 10.867 | 0.363 | 1396.468 | 0.873 | 0.907
339 | 10.894 | 0.365 | 1404.313 | 0.878 | 0.911
340 | 10.926 | 0.366 | 1416.08 | 0.885 | 0.916
341 | 10.987 | 0.368 | 1437.655 | 0.899 | 0.921
342 | 11.014 | 0.37 | 1447.462 | 0.905 | 0.926
343 | 11.046 | 0.374 | 1457.269 | 0.911 | 0.935
344 | 11.071 | 0.377 | 1465.114 | 0.916 | 0.942
345 | 11.102 | 0.378 | 1476.882 | 0.923 | 0.945
346 | 11.133 | 0.38 | 1486.688 | 0.929 | 0.95
347 | 11.159 | 0.382 | 1498.457 | 0.937 | 0.954
348 | 11.19 | 0.384 | 1510.224 | 0.944 | 0.959
349 | 11.222 | 0.386 | 1520.031 | 0.95 | 0.964
350 | 11.255 | 0.387 | 1527.877 | 0.955 | 0.969
351 | 11.286 | 0.391 | 1539.644 | 0.962 | 0.978
352 | 11.318 | 0.391 | 1549.451 | 0.968 | 0.978
353 | 11.35 | 0.393 | 1561.219 | 0.976 | 0.983
354 | 11.374 | 0.395 | 1571.026 | 0.982 | 0.988
355 | 11.398 | 0.397 | 1580.832 | 0.988 | 0.992
356 | 11.431 | 0.401 | 1590.639 | 0.994 | 1.002
357 | 11.462 | 0.403 | 1602.407 | 1.002 | 1.007
358 | 11.495 | 0.405 | 1612.214 | 1.008 | 1.012
359 | 11.526 | 0.407 | 1623.982 | 1.015 | 1.016
360 | 11.551 | 0.408 | 1635.75 | 1.022 | 1.021
361 | 11.583 | 0.41 | 1645.557 | 1.028 | 1.026
362 | 11.616 | 0.412 | 1657.324 | 1.036 | 1.031
363 | 11.695 | 0.418 | 1680.861 | 1.051 | 1.045
364 | 11.726 | 0.42 | 1690.667 | 1.057 | 1.05
365 | 11.75 | 0.42 | 1698.512 | 1.062 | 1.05
366 | 11.776 | 0.422 | 1710.28 | 1.069 | 1.055
367 | 11.806 | 0.426 | 1722.048 | 1.076 | 1.064
368 | 11.834 | 0.428 | 1731.855 | 1.082 | 1.069
369 | 11.862 | 0.429 | 1741.661 | 1.089 | 1.074
370 | 11.895 | 0.431 | 1753.43 | 1.096 | 1.078
371 | 11.926 | 0.433 | 1763.236 | 1.102 | 1.083
372 | 11.958 | 0.435 | 1775.004 | 1.109 | 1.088
373 | 11.991 | 0.437 | 1786.772 | 1.117 | 1.093
374 | 12.022 | 0.439 | 1796.579 | 1.123 | 1.097
375 | 12.054 | 0.443 | 1808.347 | 1.13 | 1.107
376 | 12.087 | 0.445 | 1820.115 | 1.138 | 1.112
377 | 12.119 | 0.447 | 1831.882 | 1.145 | 1.117
378 | 12.15 | 0.447 | 1843.651 | 1.152 | 1.117
379 | 12.182 | 0.449 | 1855.418 | 1.16 | 1.121
380 | 12.214 | 0.453 | 1867.186 | 1.167 | 1.133
381 | 12.247 | 0.456 | 1878.955 | 1.174 | 1.14
382 | 12.278 | 0.458 | 1890.723 | 1.182 | 1.145
383 | 12.311 | 0.458 | 1902.491 | 1.189 | 1.145
384 | 12.344 | 0.46 | 1916.22 | 1.198 | 1.15
385 | 12.376 | 0.463 | 1927.988 | 1.205 | 1.157
386 | 12.406 | 0.466 | 1937.794 | 1.211 | 1.164
387 | 12.431 | 0.468 | 1947.602 | 1.217 | 1.169
388 | 12.462 | 0.47 | 1959.37 | 1.225 | 1.174
389 | 12.487 | 0.471 | 1971.138 | 1.232 | 1.179
390 | 12.515 | 0.471 | 1982.905 | 1.239 | 1.179
391 | 12.544 | 0.473 | 1992.712 | 1.245 | 1.183
392 | 12.575 | 0.475 | 2002.518 | 1.252 | 1.188
393 | 12.607 | 0.479 | 2010.364 | 1.256 | 1.198
394 | 12.64 | 0.481 | 2020.171 | 1.263 | 1.202
395 | 12.671 | 0.483 | 2031.938 | 1.27 | 1.207
396 | 12.702 | 0.485 | 2043.706 | 1.277 | 1.212
397 | 12.73 | 0.485 | 2055.474 | 1.285 | 1.212
398 | 12.758 | 0.487 | 2067.242 | 1.292 | 1.217
399 | 12.783 | 0.491 | 2075.088 | 1.297 | 1.226
400 | 12.806 | 0.492 | 2082.933 | 1.302 | 1.231
401 | 12.833 | 0.494 | 2092.739 | 1.308 | 1.236
402 | 12.863 | 0.496 | 2104.508 | 1.315 | 1.241
403 | 12.895 | 0.498 | 2116.276 | 1.323 | 1.245
404 | 12.927 | 0.499 | 2128.044 | 1.33 | 1.248
405 | 12.958 | 0.502 | 2137.85 | 1.336 | 1.255
406 | 12.983 | 0.505 | 2149.618 | 1.344 | 1.262
407 | 13.014 | 0.509 | 2161.386 | 1.351 | 1.272
408 | 13.047 | 0.51 | 2175.116 | 1.359 | 1.274
409 | 13.079 | 0.512 | 2188.845 | 1.368 | 1.279
410 | 13.111 | 0.512 | 2202.574 | 1.377 | 1.279
411 | 13.142 | 0.513 | 2212.381 | 1.383 | 1.284
412 | 13.174 | 0.515 | 2222.187 | 1.389 | 1.288
413 | 13.203 | 0.519 | 2230.033 | 1.394 | 1.298
414 | 13.255 | 0.523 | 2247.684 | 1.405 | 1.307
415 | 13.287 | 0.525 | 2261.414 | 1.413 | 1.312
416 | 13.318 | 0.525 | 2273.182 | 1.421 | 1.312
417 | 13.349 | 0.527 | 2282.988 | 1.427 | 1.317
418 | 13.375 | 0.529 | 2296.718 | 1.435 | 1.322
419 | 13.398 | 0.532 | 2304.563 | 1.44 | 1.331
420 | 13.431 | 0.534 | 2314.37 | 1.446 | 1.336
421 | 13.463 | 0.534 | 2326.138 | 1.454 | 1.336
422 | 13.495 | 0.536 | 2337.905 | 1.461 | 1.341
423 | 13.527 | 0.54 | 2347.712 | 1.467 | 1.35
424 | 13.559 | 0.544 | 2361.442 | 1.476 | 1.36
425 | 13.591 | 0.546 | 2373.21 | 1.483 | 1.365
426 | 13.616 | 0.548 | 2386.939 | 1.492 | 1.369
427 | 13.647 | 0.548 | 2398.707 | 1.499 | 1.369
428 | 13.679 | 0.55 | 2412.436 | 1.508 | 1.374
429 | 13.711 | 0.55 | 2422.243 | 1.514 | 1.374
430 | 13.742 | 0.553 | 2430.088 | 1.519 | 1.384
431 | 13.77 | 0.557 | 2437.933 | 1.524 | 1.393
432 | 13.799 | 0.561 | 2449.701 | 1.531 | 1.403
433 | 13.83 | 0.563 | 2463.43 | 1.54 | 1.408
434 | 13.863 | 0.563 | 2477.161 | 1.548 | 1.408
435 | 13.894 | 0.565 | 2492.851 | 1.558 | 1.412
436 | 13.926 | 0.565 | 2504.619 | 1.565 | 1.412
437 | 13.958 | 0.569 | 2512.464 | 1.57 | 1.422
438 | 13.991 | 0.573 | 2522.271 | 1.576 | 1.431
439 | 14.046 | 0.576 | 2541.885 | 1.589 | 1.441
440 | 14.08 | 0.578 | 2555.613 | 1.597 | 1.446
441 | 14.11 | 0.578 | 2569.343 | 1.606 | 1.446
442 | 14.142 | 0.58 | 2581.11 | 1.613 | 1.451
443 | 14.166 | 0.58 | 2592.879 | 1.621 | 1.451
444 | 14.191 | 0.584 | 2600.724 | 1.625 | 1.46
445 | 14.216 | 0.588 | 2608.569 | 1.63 | 1.47
446 | 14.246 | 0.59 | 2618.376 | 1.636 | 1.474
447 | 14.272 | 0.592 | 2630.144 | 1.644 | 1.479
448 | 14.303 | 0.592 | 2643.873 | 1.652 | 1.479
449 | 14.334 | 0.594 | 2655.642 | 1.66 | 1.484
450 | 14.366 | 0.595 | 2665.448 | 1.666 | 1.489
451 | 14.398 | 0.597 | 2675.254 | 1.672 | 1.493
452 | 14.431 | 0.601 | 2685.061 | 1.678 | 1.503
453 | 14.456 | 0.603 | 2696.829 | 1.686 | 1.508
454 | 14.487 | 0.605 | 2710.558 | 1.694 | 1.513
455 | 14.519 | 0.607 | 2722.327 | 1.701 | 1.517
456 | 14.55 | 0.607 | 2736.055 | 1.71 | 1.517
457 | 14.582 | 0.61 | 2745.863 | 1.716 | 1.525
458 | 14.615 | 0.613 | 2755.669 | 1.722 | 1.532
459 | 14.646 | 0.616 | 2765.476 | 1.728 | 1.541
460 | 14.679 | 0.618 | 2779.206 | 1.737 | 1.546
461 | 14.711 | 0.62 | 2792.934 | 1.746 | 1.551
462 | 14.742 | 0.622 | 2806.664 | 1.754 | 1.556
463 | 14.774 | 0.622 | 2818.431 | 1.762 | 1.556
464 | 14.807 | 0.624 | 2828.238 | 1.768 | 1.56
465 | 14.838 | 0.628 | 2838.045 | 1.774 | 1.57
466 | 14.871 | 0.632 | 2847.852 | 1.78 | 1.579
467 | 14.902 | 0.634 | 2859.62 | 1.787 | 1.584
468 | 14.935 | 0.636 | 2875.311 | 1.797 | 1.589
469 | 14.966 | 0.636 | 2889.04 | 1.806 | 1.589
470 | 14.998 | 0.637 | 2900.807 | 1.813 | 1.594
471 | 15.03 | 0.639 | 2912.576 | 1.82 | 1.598
472 | 15.054 | 0.641 | 2918.459 | 1.824 | 1.603
473 | 15.078 | 0.645 | 2926.305 | 1.829 | 1.613
474 | 15.112 | 0.647 | 2936.111 | 1.835 | 1.618
475 | 15.142 | 0.649 | 2947.879 | 1.842 | 1.622
476 | 15.176 | 0.651 | 2959.648 | 1.85 | 1.627
477 | 15.206 | 0.653 | 2971.415 | 1.857 | 1.632
478 | 15.239 | 0.655 | 2985.145 | 1.866 | 1.637
479 | 15.263 | 0.657 | 2994.952 | 1.872 | 1.641
480 | 15.294 | 0.658 | 3004.758 | 1.878 | 1.646
481 | 15.318 | 0.66 | 3014.564 | 1.884 | 1.651
482 | 15.351 | 0.662 | 3026.332 | 1.891 | 1.656
483 | 15.382 | 0.664 | 3038.101 | 1.899 | 1.66
484 | 15.406 | 0.666 | 3047.908 | 1.905 | 1.665
485 | 15.439 | 0.668 | 3059.676 | 1.912 | 1.67
486 | 15.47 | 0.672 | 3069.482 | 1.918 | 1.68
487 | 15.495 | 0.673 | 3079.288 | 1.925 | 1.682
488 | 15.527 | 0.675 | 3091.056 | 1.932 | 1.687
489 | 15.558 | 0.676 | 3102.825 | 1.939 | 1.689
490 | 15.591 | 0.678 | 3112.631 | 1.945 | 1.694
491 | 15.622 | 0.68 | 3124.4 | 1.953 | 1.701
492 | 15.655 | 0.683 | 3132.245 | 1.958 | 1.708
493 | 15.686 | 0.685 | 3144.013 | 1.965 | 1.713
494 | 15.719 | 0.687 | 3155.781 | 1.972 | 1.718
495 | 15.751 | 0.689 | 3167.549 | 1.98 | 1.723
496 | 15.783 | 0.691 | 3179.316 | 1.987 | 1.727
497 | 15.815 | 0.693 | 3191.084 | 1.994 | 1.732
498 | 15.847 | 0.697 | 3200.892 | 2.001 | 1.742
499 | 15.879 | 0.699 | 3212.659 | 2.008 | 1.746
500 | 15.91 | 0.7 | 3224.427 | 2.015 | 1.751
501 | 15.942 | 0.702 | 3236.195 | 2.023 | 1.756
502 | 15.974 | 0.704 | 3247.963 | 2.03 | 1.761
503 | 16.007 | 0.706 | 3257.769 | 2.036 | 1.765
504 | 16.038 | 0.708 | 3269.537 | 2.043 | 1.77
505 | 16.071 | 0.71 | 3281.306 | 2.051 | 1.775
506 | 16.102 | 0.712 | 3291.112 | 2.057 | 1.78
507 | 16.135 | 0.714 | 3300.919 | 2.063 | 1.785
508 | 16.166 | 0.718 | 3310.726 | 2.069 | 1.794
509 | 16.199 | 0.72 | 3322.494 | 2.077 | 1.799
510 | 16.222 | 0.721 | 3334.262 | 2.084 | 1.804
511 | 16.246 | 0.723 | 3346.029 | 2.091 | 1.808
512 | 16.279 | 0.723 | 3357.797 | 2.099 | 1.808
513 | 16.307 | 0.725 | 3367.604 | 2.105 | 1.813
514 | 16.335 | 0.728 | 3377.411 | 2.111 | 1.82
515 | 16.367 | 0.731 | 3385.256 | 2.116 | 1.827
516 | 16.398 | 0.735 | 3397.024 | 2.123 | 1.837
517 | 16.433 | 0.735 | 3408.793 | 2.13 | 1.837
518 | 16.463 | 0.737 | 3422.521 | 2.139 | 1.842
519 | 16.495 | 0.739 | 3434.29 | 2.146 | 1.847
520 | 16.528 | 0.741 | 3444.096 | 2.153 | 1.851
521 | 16.558 | 0.742 | 3451.941 | 2.157 | 1.856
522 | 16.591 | 0.746 | 3461.748 | 2.164 | 1.866
523 | 16.623 | 0.748 | 3473.516 | 2.171 | 1.87
524 | 16.646 | 0.75 | 3485.284 | 2.178 | 1.875
525 | 16.678 | 0.75 | 3497.052 | 2.186 | 1.875
526 | 16.71 | 0.752 | 3508.82 | 2.193 | 1.88
527 | 16.742 | 0.755 | 3516.665 | 2.198 | 1.887
528 | 16.775 | 0.758 | 3526.471 | 2.204 | 1.894
529 | 16.806 | 0.762 | 3538.24 | 2.211 | 1.904
530 | 16.832 | 0.762 | 3550.008 | 2.219 | 1.904
531 | 16.863 | 0.763 | 3561.775 | 2.226 | 1.909
532 | 16.924 | 0.765 | 3581.389 | 2.238 | 1.913
533 | 16.951 | 0.769 | 3589.235 | 2.243 | 1.923
534 | 16.983 | 0.773 | 3599.041 | 2.249 | 1.932
535 | 17.014 | 0.775 | 3608.848 | 2.256 | 1.937
536 | 17.043 | 0.775 | 3622.577 | 2.264 | 1.937
537 | 17.071 | 0.777 | 3634.345 | 2.271 | 1.942
538 | 17.103 | 0.779 | 3646.113 | 2.279 | 1.947
539 | 17.134 | 0.783 | 3653.959 | 2.284 | 1.956
540 | 17.162 | 0.784 | 3663.765 | 2.29 | 1.961
541 | 17.191 | 0.788 | 3673.572 | 2.296 | 1.971
542 | 17.214 | 0.788 | 3685.339 | 2.303 | 1.971
543 | 17.246 | 0.79 | 3697.107 | 2.311 | 1.975
544 | 17.27 | 0.79 | 3708.876 | 2.318 | 1.975
545 | 17.302 | 0.79 | 3718.682 | 2.324 | 1.975
546 | 17.333 | 0.794 | 3722.605 | 2.327 | 1.985
547 | 17.358 | 0.798 | 3730.45 | 2.332 | 1.994
548 | 17.383 | 0.8 | 3740.257 | 2.338 | 1.999
549 | 17.414 | 0.802 | 3752.025 | 2.345 | 2.004
550 | 17.447 | 0.802 | 3763.793 | 2.352 | 2.004
551 | 17.479 | 0.804 | 3773.599 | 2.358 | 2.009
552 | 17.511 | 0.805 | 3783.406 | 2.365 | 2.014
553 | 17.543 | 0.811 | 3791.251 | 2.37 | 2.028
554 | 17.574 | 0.813 | 3803.02 | 2.377 | 2.033
555 | 17.607 | 0.813 | 3814.787 | 2.384 | 2.033
556 | 17.639 | 0.815 | 3826.555 | 2.392 | 2.037
557 | 17.671 | 0.815 | 3838.324 | 2.399 | 2.037
558 | 17.702 | 0.819 | 3848.13 | 2.405 | 2.047
559 | 17.736 | 0.823 | 3857.936 | 2.411 | 2.057
560 | 17.766 | 0.826 | 3869.704 | 2.419 | 2.066
561 | 17.799 | 0.826 | 3883.434 | 2.427 | 2.066
562 | 17.831 | 0.828 | 3895.202 | 2.435 | 2.071
563 | 17.862 | 0.829 | 3908.931 | 2.443 | 2.073
564 | 17.895 | 0.832 | 3918.738 | 2.449 | 2.08
565 | 17.927 | 0.836 | 3926.583 | 2.454 | 2.09
566 | 17.958 | 0.838 | 3936.389 | 2.46 | 2.095
567 | 17.987 | 0.84 | 3948.158 | 2.468 | 2.099
568 | 18.015 | 0.841 | 3959.926 | 2.475 | 2.102
569 | 18.046 | 0.842 | 3971.694 | 2.482 | 2.104
570 | 18.079 | 0.844 | 3981.5 | 2.488 | 2.109
571 | 18.111 | 0.847 | 3989.346 | 2.493 | 2.119
572 | 18.142 | 0.849 | 3999.153 | 2.499 | 2.123
573 | 18.224 | 0.851 | 4018.766 | 2.512 | 2.128