## 工作表1
No. | 時間( s) | 變形( mm) | 力量( N) | 應力( N/mm^2) | 應變( %)
1 | 0 | 0 | 0 | 0 | 0
2 | 0.099 | 0 | 0 | 0 | 0
3 | 0.126 | 0 | 0 | 0 | 0
4 | 0.159 | 0 | 0 | 0 | 0
5 | 0.191 | 0 | 0 | 0 | 0
6 | 0.222 | 0 | 0 | 0 | 0
7 | 0.253 | 0 | 0 | 0 | 0
8 | 0.31 | 0 | 0 | 0 | 0
9 | 0.341 | 0 | 0 | 0 | 0
10 | 0.373 | 0 | 0 | 0 | 0
11 | 0.406 | 0 | 0 | 0 | 0
12 | 0.438 | 0 | 0 | 0 | 0
13 | 0.47 | 0 | 0 | 0 | 0
14 | 0.502 | 0 | 0 | 0 | 0
15 | 0.533 | 0 | 0 | 0 | 0
16 | 0.566 | 0 | 0 | 0 | 0
17 | 0.597 | 0 | 0 | 0 | 0
18 | 0.629 | 0 | 0 | 0 | 0
19 | 0.663 | 0 | 0 | 0 | 0
20 | 0.694 | 0 | 0 | 0 | 0
21 | 0.717 | 0 | 0 | 0 | 0
22 | 0.75 | 0 | 0 | 0 | 0
23 | 0.782 | 0 | 0 | 0 | 0
24 | 0.813 | 0 | 0 | 0 | 0
25 | 0.846 | 0 | 0 | 0 | 0
26 | 0.877 | 0 | 0 | 0 | 0
27 | 0.909 | 0 | 0 | 0 | 0
28 | 0.943 | 0 | 0 | 0 | 0
29 | 0.973 | 0 | 0 | 0 | 0
30 | 1.005 | 0 | 0 | 0 | 0
31 | 1.039 | 0 | 0 | 0 | 0
32 | 1.069 | 0 | 0 | 0 | 0
33 | 1.102 | 0 | 0 | 0 | 0
34 | 1.134 | 0 | 0 | 0 | 0
35 | 1.165 | 0 | 0 | 0 | 0
36 | 1.197 | 0 | 0 | 0 | 0
37 | 1.231 | 0 | 0 | 0 | 0
38 | 1.261 | 0 | 0 | 0 | 0
39 | 1.293 | 0 | 0 | 0 | 0
40 | 1.326 | 0 | 0 | 0 | 0
41 | 1.357 | 0 | 0 | 0 | 0
42 | 1.39 | 0 | 0 | 0 | 0
43 | 1.422 | 0 | 0 | 0 | 0
44 | 1.453 | 0 | 0 | 0 | 0
45 | 1.485 | 0 | 0 | 0 | 0
46 | 1.517 | 0 | 0 | 0 | 0
47 | 1.549 | 0 | 0 | 0 | 0
48 | 1.582 | 0 | 0 | 0 | 0
49 | 1.614 | 0 | 0 | 0 | 0
50 | 1.646 | 0 | 0 | 0 | 0
51 | 1.677 | 0 | 0 | 0 | 0
52 | 1.709 | 0 | 0 | 0 | 0
53 | 1.741 | 0 | 0 | 0 | 0
54 | 1.773 | 0 | 0 | 0 | 0
55 | 1.806 | 0 | 0 | 0 | 0
56 | 1.837 | 0 | 0 | 0 | 0
57 | 1.87 | 0 | 0 | 0 | 0
58 | 1.903 | 0 | 0 | 0 | 0
59 | 1.933 | 0 | 0 | 0 | 0
60 | 1.965 | 0 | 0 | 0 | 0
61 | 1.998 | 0 | 0 | 0 | 0
62 | 2.03 | 0 | 0 | 0 | 0
63 | 2.062 | 0 | 0 | 0 | 0
64 | 2.094 | 0 | 0 | 0 | 0
65 | 2.125 | 0 | 0 | 0 | 0
66 | 2.158 | 0 | 0 | 0 | 0
67 | 2.189 | 0 | 0 | 0 | 0
68 | 2.221 | 0 | 0 | 0 | 0
69 | 2.254 | 0 | 0 | 0 | 0
70 | 2.286 | 0 | 0 | 0 | 0
71 | 2.317 | 0 | 0 | 0 | 0
72 | 2.349 | 0 | 0 | 0 | 0
73 | 2.382 | 0 | 0 | 0 | 0
74 | 2.414 | 0 | 0 | 0 | 0
75 | 2.446 | 0 | 0 | 0 | 0
76 | 2.479 | 0 | 0 | 0 | 0
77 | 2.51 | 0 | 0 | 0 | 0
78 | 2.541 | 0 | 0 | 0 | 0
79 | 2.574 | 0 | 0 | 0 | 0
80 | 2.606 | 0 | 0 | 0 | 0
81 | 2.638 | 0 | 0 | 0 | 0
82 | 2.669 | 0 | 0 | 0 | 0
83 | 2.702 | 0 | 0 | 0 | 0
84 | 2.734 | 0 | 0 | 0 | 0
85 | 2.766 | 0 | 0 | 0 | 0
86 | 2.797 | 0 | 0 | 0 | 0
87 | 2.821 | 0 | 0 | 0 | 0
88 | 2.854 | 0 | 0 | 0 | 0
89 | 2.886 | 0 | 0 | 0 | 0
90 | 2.919 | 0 | 0 | 0 | 0
91 | 2.95 | 0 | 0 | 0 | 0
92 | 2.982 | 0 | 0 | 0 | 0
93 | 3.013 | 0 | 0 | 0 | 0
94 | 3.046 | 0 | 0 | 0 | 0
95 | 3.077 | 0 | 0 | 0 | 0
96 | 3.11 | 0 | 0 | 0 | 0
97 | 3.142 | 0 | 0 | 0 | 0
98 | 3.174 | 0 | 0 | 0 | 0
99 | 3.206 | 0 | 0 | 0 | 0
100 | 3.238 | 0 | 0 | 0 | 0
101 | 3.27 | 0 | 0 | 0 | 0
102 | 3.302 | 0 | 0 | 0 | 0
103 | 3.335 | 0 | 0 | 0 | 0
104 | 3.365 | 0 | 0 | 0 | 0
105 | 3.397 | 0 | 0 | 0 | 0
106 | 3.43 | 0 | 0 | 0 | 0
107 | 3.461 | 0 | 0 | 0 | 0
108 | 3.494 | 0 | 0 | 0 | 0
109 | 3.525 | 0 | 0 | 0 | 0
110 | 3.557 | 0 | 0 | 0 | 0
111 | 3.589 | 0 | 0 | 0 | 0
112 | 3.621 | 0 | 0 | 0 | 0
113 | 3.655 | 0 | 0 | 0 | 0
114 | 3.686 | 0 | 0 | 0 | 0
115 | 3.718 | 0 | 0 | 0 | 0
116 | 3.751 | 0 | 0 | 0 | 0
117 | 3.782 | 0 | 0 | 0 | 0
118 | 3.814 | 0 | 3.923 | 0.002 | 0
119 | 3.845 | 0 | 3.923 | 0.002 | 0
120 | 3.878 | 0 | 5.884 | 0.004 | 0
121 | 3.909 | 0 | 5.884 | 0.004 | 0
122 | 3.941 | 0 | 7.845 | 0.005 | 0
123 | 3.974 | 0 | 7.845 | 0.005 | 0
124 | 4.006 | 0 | 9.807 | 0.006 | 0
125 | 4.037 | 0 | 9.807 | 0.006 | 0
126 | 4.069 | 0 | 11.768 | 0.007 | 0
127 | 4.103 | 0 | 11.768 | 0.007 | 0
128 | 4.133 | 0 | 13.73 | 0.009 | 0
129 | 4.165 | 0 | 13.729 | 0.009 | 0
130 | 4.197 | 0 | 15.691 | 0.01 | 0
131 | 4.229 | 0 | 15.691 | 0.01 | 0
132 | 4.261 | 0 | 17.653 | 0.011 | 0
133 | 4.294 | 0 | 17.652 | 0.011 | 0
134 | 4.325 | 0 | 19.614 | 0.012 | 0
135 | 4.349 | 0 | 19.613 | 0.012 | 0
136 | 4.374 | 0 | 21.575 | 0.013 | 0
137 | 4.398 | 0 | 21.575 | 0.013 | 0
138 | 4.429 | 0 | 23.537 | 0.015 | 0
139 | 4.461 | 0 | 23.536 | 0.015 | 0
140 | 4.494 | 0 | 25.498 | 0.016 | 0
141 | 4.526 | 0 | 27.459 | 0.017 | 0
142 | 4.557 | 0 | 27.459 | 0.017 | 0
143 | 4.582 | 0 | 29.421 | 0.018 | 0
144 | 4.613 | 0 | 31.381 | 0.02 | 0
145 | 4.646 | 0 | 33.344 | 0.021 | 0
146 | 4.678 | 0 | 33.343 | 0.021 | 0
147 | 4.709 | 0 | 35.304 | 0.022 | 0
148 | 4.742 | 0 | 37.265 | 0.023 | 0
149 | 4.774 | 0 | 39.227 | 0.025 | 0
150 | 4.805 | 0 | 41.188 | 0.026 | 0
151 | 4.837 | 0 | 43.15 | 0.027 | 0
152 | 4.87 | 0 | 45.111 | 0.028 | 0
153 | 4.901 | 0 | 47.072 | 0.029 | 0
154 | 4.933 | 0 | 49.034 | 0.031 | 0
155 | 4.981 | 0 | 52.956 | 0.033 | 0
156 | 5.013 | 0 | 54.918 | 0.034 | 0
157 | 5.046 | 0 | 58.841 | 0.037 | 0
158 | 5.075 | 0 | 60.802 | 0.038 | 0
159 | 5.102 | 0 | 62.763 | 0.039 | 0
160 | 5.135 | 0 | 64.724 | 0.04 | 0
161 | 5.166 | 0 | 66.686 | 0.042 | 0
162 | 5.197 | 0 | 68.647 | 0.043 | 0
163 | 5.23 | 0 | 70.608 | 0.044 | 0
164 | 5.262 | 0 | 74.531 | 0.047 | 0
165 | 5.295 | 0 | 76.492 | 0.048 | 0
166 | 5.325 | 0 | 78.454 | 0.049 | 0
167 | 5.358 | 0 | 80.415 | 0.05 | 0
168 | 5.389 | 0 | 82.377 | 0.051 | 0
169 | 5.422 | 0 | 86.299 | 0.054 | 0
170 | 5.453 | 0 | 88.261 | 0.055 | 0
171 | 5.485 | 0 | 92.183 | 0.058 | 0
172 | 5.518 | 0 | 94.145 | 0.059 | 0
173 | 5.549 | 0.002 | 96.106 | 0.06 | 0.005
174 | 5.581 | 0.007 | 100.028 | 0.063 | 0.017
175 | 5.614 | 0.01 | 101.99 | 0.064 | 0.024
176 | 5.645 | 0.011 | 103.95 | 0.065 | 0.029
177 | 5.669 | 0.011 | 107.874 | 0.067 | 0.029
178 | 5.694 | 0.013 | 109.835 | 0.069 | 0.033
179 | 5.725 | 0.015 | 113.758 | 0.071 | 0.038
180 | 5.749 | 0.017 | 115.719 | 0.072 | 0.043
181 | 5.781 | 0.019 | 117.68 | 0.074 | 0.048
182 | 5.814 | 0.021 | 119.641 | 0.075 | 0.052
183 | 5.846 | 0.023 | 123.564 | 0.077 | 0.057
184 | 5.877 | 0.025 | 127.487 | 0.08 | 0.062
185 | 5.909 | 0.027 | 131.41 | 0.082 | 0.067
186 | 5.941 | 0.031 | 133.37 | 0.083 | 0.076
187 | 5.973 | 0.032 | 137.294 | 0.086 | 0.081
188 | 6.008 | 0.034 | 141.216 | 0.088 | 0.086
189 | 6.038 | 0.036 | 145.139 | 0.091 | 0.091
190 | 6.07 | 0.038 | 149.061 | 0.093 | 0.095
191 | 6.101 | 0.04 | 152.984 | 0.096 | 0.1
192 | 6.126 | 0.042 | 156.907 | 0.098 | 0.105
193 | 6.158 | 0.044 | 160.83 | 0.101 | 0.11
194 | 6.19 | 0.046 | 164.753 | 0.103 | 0.115
195 | 6.221 | 0.048 | 168.675 | 0.105 | 0.119
196 | 6.245 | 0.05 | 174.559 | 0.109 | 0.124
197 | 6.278 | 0.052 | 178.482 | 0.112 | 0.129
198 | 6.31 | 0.053 | 182.404 | 0.114 | 0.134
199 | 6.342 | 0.055 | 186.327 | 0.116 | 0.138
200 | 6.374 | 0.059 | 190.249 | 0.119 | 0.148
201 | 6.405 | 0.061 | 196.133 | 0.123 | 0.153
202 | 6.437 | 0.063 | 200.056 | 0.125 | 0.157
203 | 6.463 | 0.065 | 205.94 | 0.129 | 0.162
204 | 6.494 | 0.067 | 211.824 | 0.132 | 0.167
205 | 6.525 | 0.069 | 215.747 | 0.135 | 0.172
206 | 6.559 | 0.071 | 219.67 | 0.137 | 0.177
207 | 6.589 | 0.073 | 225.553 | 0.141 | 0.181
208 | 6.651 | 0.078 | 233.399 | 0.146 | 0.196
209 | 6.678 | 0.08 | 239.283 | 0.15 | 0.2
210 | 6.71 | 0.082 | 247.128 | 0.154 | 0.205
211 | 6.742 | 0.083 | 251.051 | 0.157 | 0.207
212 | 6.773 | 0.086 | 258.896 | 0.162 | 0.215
213 | 6.806 | 0.088 | 264.78 | 0.165 | 0.219
214 | 6.838 | 0.09 | 270.664 | 0.169 | 0.224
215 | 6.869 | 0.09 | 274.586 | 0.172 | 0.224
216 | 6.901 | 0.094 | 280.471 | 0.175 | 0.234
217 | 6.933 | 0.097 | 286.354 | 0.179 | 0.243
218 | 7.013 | 0.101 | 300.084 | 0.188 | 0.253
219 | 7.038 | 0.103 | 305.968 | 0.191 | 0.258
220 | 7.069 | 0.103 | 311.852 | 0.195 | 0.258
221 | 7.094 | 0.105 | 317.736 | 0.199 | 0.262
222 | 7.125 | 0.109 | 323.62 | 0.202 | 0.272
223 | 7.159 | 0.113 | 329.504 | 0.206 | 0.282
224 | 7.189 | 0.115 | 337.349 | 0.211 | 0.286
225 | 7.222 | 0.115 | 345.194 | 0.216 | 0.286
226 | 7.253 | 0.116 | 353.04 | 0.221 | 0.291
227 | 7.286 | 0.118 | 358.924 | 0.224 | 0.296
228 | 7.318 | 0.122 | 364.808 | 0.228 | 0.305
229 | 7.35 | 0.126 | 370.692 | 0.232 | 0.315
230 | 7.381 | 0.128 | 378.537 | 0.237 | 0.32
231 | 7.414 | 0.13 | 388.344 | 0.243 | 0.324
232 | 7.445 | 0.13 | 396.189 | 0.248 | 0.324
233 | 7.478 | 0.13 | 404.034 | 0.253 | 0.324
234 | 7.509 | 0.132 | 407.957 | 0.255 | 0.329
235 | 7.541 | 0.137 | 413.842 | 0.259 | 0.344
236 | 7.573 | 0.141 | 419.725 | 0.262 | 0.353
237 | 7.603 | 0.143 | 427.57 | 0.267 | 0.358
238 | 7.629 | 0.143 | 437.377 | 0.273 | 0.358
239 | 7.661 | 0.144 | 445.223 | 0.278 | 0.36
240 | 7.693 | 0.145 | 453.067 | 0.283 | 0.363
241 | 7.718 | 0.148 | 458.952 | 0.287 | 0.37
242 | 7.749 | 0.152 | 462.875 | 0.289 | 0.379
243 | 7.781 | 0.155 | 470.719 | 0.294 | 0.386
244 | 7.811 | 0.157 | 478.565 | 0.299 | 0.391
245 | 7.838 | 0.157 | 486.411 | 0.304 | 0.391
246 | 7.869 | 0.158 | 496.217 | 0.31 | 0.396
247 | 7.917 | 0.16 | 507.985 | 0.317 | 0.401
248 | 7.949 | 0.164 | 511.907 | 0.32 | 0.41
249 | 7.981 | 0.168 | 517.792 | 0.324 | 0.42
250 | 8.006 | 0.168 | 525.637 | 0.329 | 0.42
251 | 8.038 | 0.17 | 533.482 | 0.333 | 0.425
252 | 8.07 | 0.172 | 541.328 | 0.338 | 0.429
253 | 8.103 | 0.174 | 551.134 | 0.344 | 0.434
254 | 8.133 | 0.177 | 558.979 | 0.349 | 0.444
255 | 8.162 | 0.179 | 566.825 | 0.354 | 0.449
256 | 8.19 | 0.179 | 574.67 | 0.359 | 0.449
257 | 8.221 | 0.181 | 582.516 | 0.364 | 0.453
258 | 8.253 | 0.185 | 590.361 | 0.369 | 0.463
259 | 8.285 | 0.189 | 598.206 | 0.374 | 0.472
260 | 8.317 | 0.191 | 608.013 | 0.38 | 0.477
261 | 8.341 | 0.191 | 617.82 | 0.386 | 0.477
262 | 8.365 | 0.193 | 627.626 | 0.392 | 0.482
263 | 8.397 | 0.193 | 635.471 | 0.397 | 0.482
264 | 8.429 | 0.195 | 641.355 | 0.401 | 0.487
265 | 8.462 | 0.198 | 647.24 | 0.405 | 0.496
266 | 8.493 | 0.202 | 653.123 | 0.408 | 0.506
267 | 8.519 | 0.204 | 660.968 | 0.413 | 0.511
268 | 8.549 | 0.206 | 670.775 | 0.419 | 0.515
269 | 8.581 | 0.206 | 682.544 | 0.427 | 0.515
270 | 8.613 | 0.208 | 690.388 | 0.431 | 0.52
271 | 8.645 | 0.21 | 698.234 | 0.436 | 0.525
272 | 8.677 | 0.212 | 706.08 | 0.441 | 0.53
273 | 8.705 | 0.216 | 711.963 | 0.445 | 0.539
274 | 8.758 | 0.219 | 727.654 | 0.455 | 0.549
275 | 8.789 | 0.221 | 737.46 | 0.461 | 0.553
276 | 8.814 | 0.221 | 747.267 | 0.467 | 0.553
277 | 8.845 | 0.223 | 755.112 | 0.472 | 0.558
278 | 8.878 | 0.225 | 762.958 | 0.477 | 0.563
279 | 8.91 | 0.229 | 770.803 | 0.482 | 0.573
280 | 8.942 | 0.231 | 778.648 | 0.487 | 0.577
281 | 8.974 | 0.233 | 788.455 | 0.493 | 0.582
282 | 9.006 | 0.235 | 800.224 | 0.5 | 0.587
283 | 9.037 | 0.237 | 810.029 | 0.506 | 0.592
284 | 9.069 | 0.24 | 819.836 | 0.512 | 0.599
285 | 9.101 | 0.242 | 829.643 | 0.519 | 0.606
286 | 9.134 | 0.244 | 837.488 | 0.523 | 0.611
287 | 9.165 | 0.246 | 847.295 | 0.53 | 0.616
288 | 9.198 | 0.248 | 857.101 | 0.536 | 0.62
289 | 9.229 | 0.25 | 864.947 | 0.541 | 0.625
290 | 9.255 | 0.252 | 874.754 | 0.547 | 0.63
291 | 9.285 | 0.254 | 882.599 | 0.552 | 0.635
292 | 9.31 | 0.256 | 892.406 | 0.558 | 0.639
293 | 9.342 | 0.258 | 900.251 | 0.563 | 0.644
294 | 9.374 | 0.26 | 910.057 | 0.569 | 0.649
295 | 9.398 | 0.26 | 917.903 | 0.574 | 0.651
296 | 9.429 | 0.263 | 925.748 | 0.579 | 0.658
297 | 9.461 | 0.265 | 933.593 | 0.583 | 0.663
298 | 9.493 | 0.267 | 941.439 | 0.588 | 0.668
299 | 9.526 | 0.27 | 951.246 | 0.595 | 0.675
300 | 9.558 | 0.271 | 961.052 | 0.601 | 0.678
301 | 9.59 | 0.275 | 970.859 | 0.607 | 0.687
302 | 9.621 | 0.277 | 980.665 | 0.613 | 0.692
303 | 9.653 | 0.279 | 990.472 | 0.619 | 0.697
304 | 9.685 | 0.281 | 1000.279 | 0.625 | 0.701
305 | 9.717 | 0.282 | 1012.047 | 0.633 | 0.706
306 | 9.749 | 0.284 | 1019.892 | 0.637 | 0.711
307 | 9.775 | 0.286 | 1029.699 | 0.644 | 0.716
308 | 9.805 | 0.289 | 1039.506 | 0.65 | 0.723
309 | 9.837 | 0.29 | 1051.273 | 0.657 | 0.725
310 | 9.87 | 0.292 | 1061.08 | 0.663 | 0.73
311 | 9.902 | 0.294 | 1068.925 | 0.668 | 0.735
312 | 9.934 | 0.297 | 1078.732 | 0.674 | 0.742
313 | 9.965 | 0.3 | 1086.577 | 0.679 | 0.749
314 | 9.989 | 0.302 | 1096.384 | 0.685 | 0.754
315 | 10.013 | 0.303 | 1106.191 | 0.691 | 0.759
316 | 10.045 | 0.305 | 1115.997 | 0.697 | 0.763
317 | 10.078 | 0.305 | 1125.804 | 0.704 | 0.763
318 | 10.109 | 0.309 | 1133.649 | 0.709 | 0.773
319 | 10.134 | 0.311 | 1143.456 | 0.715 | 0.778
320 | 10.165 | 0.313 | 1153.262 | 0.721 | 0.783
321 | 10.194 | 0.315 | 1163.069 | 0.727 | 0.787
322 | 10.221 | 0.317 | 1172.876 | 0.733 | 0.792
323 | 10.253 | 0.319 | 1184.643 | 0.74 | 0.797
324 | 10.287 | 0.321 | 1194.451 | 0.747 | 0.802
325 | 10.317 | 0.323 | 1202.296 | 0.751 | 0.806
326 | 10.349 | 0.324 | 1212.102 | 0.758 | 0.811
327 | 10.381 | 0.328 | 1221.909 | 0.764 | 0.821
328 | 10.438 | 0.33 | 1239.561 | 0.775 | 0.825
329 | 10.469 | 0.332 | 1251.329 | 0.782 | 0.83
330 | 10.502 | 0.336 | 1261.136 | 0.788 | 0.84
331 | 10.534 | 0.338 | 1270.943 | 0.794 | 0.845
332 | 10.565 | 0.34 | 1282.71 | 0.802 | 0.849
333 | 10.597 | 0.342 | 1294.479 | 0.809 | 0.854
334 | 10.63 | 0.344 | 1306.246 | 0.816 | 0.859
335 | 10.661 | 0.345 | 1316.053 | 0.823 | 0.864
336 | 10.689 | 0.347 | 1327.82 | 0.83 | 0.868
337 | 10.717 | 0.351 | 1339.589 | 0.837 | 0.878
338 | 10.749 | 0.353 | 1349.395 | 0.843 | 0.883
339 | 10.781 | 0.353 | 1361.163 | 0.851 | 0.883
340 | 10.814 | 0.355 | 1369.009 | 0.856 | 0.887
341 | 10.846 | 0.357 | 1378.816 | 0.862 | 0.892
342 | 10.878 | 0.361 | 1386.66 | 0.867 | 0.902
343 | 10.911 | 0.365 | 1396.467 | 0.873 | 0.911
344 | 10.942 | 0.366 | 1408.235 | 0.88 | 0.914
345 | 10.973 | 0.366 | 1420.003 | 0.888 | 0.916
346 | 11.002 | 0.368 | 1431.771 | 0.895 | 0.921
347 | 11.029 | 0.368 | 1443.539 | 0.902 | 0.921
348 | 11.062 | 0.373 | 1451.385 | 0.907 | 0.933
349 | 11.093 | 0.376 | 1461.191 | 0.913 | 0.94
350 | 11.125 | 0.378 | 1470.998 | 0.919 | 0.945
351 | 11.159 | 0.38 | 1482.766 | 0.927 | 0.95
352 | 11.19 | 0.38 | 1494.534 | 0.934 | 0.95
353 | 11.221 | 0.383 | 1506.302 | 0.941 | 0.957
354 | 11.253 | 0.386 | 1518.07 | 0.949 | 0.964
355 | 11.286 | 0.387 | 1527.877 | 0.955 | 0.969
356 | 11.317 | 0.389 | 1537.683 | 0.961 | 0.973
357 | 11.341 | 0.391 | 1549.451 | 0.968 | 0.978
358 | 11.374 | 0.393 | 1559.258 | 0.975 | 0.983
359 | 11.405 | 0.395 | 1569.064 | 0.981 | 0.988
360 | 11.435 | 0.399 | 1580.832 | 0.988 | 0.997
361 | 11.462 | 0.401 | 1590.64 | 0.994 | 1.002
362 | 11.493 | 0.403 | 1600.446 | 1 | 1.007
363 | 11.526 | 0.405 | 1612.213 | 1.008 | 1.012
364 | 11.557 | 0.407 | 1623.982 | 1.015 | 1.016
365 | 11.59 | 0.408 | 1635.75 | 1.022 | 1.021
366 | 11.622 | 0.41 | 1645.556 | 1.028 | 1.026
367 | 11.653 | 0.412 | 1657.324 | 1.036 | 1.031
368 | 11.685 | 0.414 | 1667.131 | 1.042 | 1.035
369 | 11.717 | 0.416 | 1678.899 | 1.049 | 1.04
370 | 11.765 | 0.42 | 1696.551 | 1.06 | 1.05
371 | 11.798 | 0.422 | 1706.358 | 1.066 | 1.055
372 | 11.829 | 0.424 | 1716.165 | 1.073 | 1.059
373 | 11.862 | 0.427 | 1725.971 | 1.079 | 1.067
374 | 11.893 | 0.429 | 1739.701 | 1.087 | 1.074
375 | 11.918 | 0.43 | 1751.468 | 1.095 | 1.076
376 | 11.949 | 0.431 | 1763.236 | 1.102 | 1.078
377 | 11.982 | 0.433 | 1773.043 | 1.108 | 1.083
378 | 12.014 | 0.435 | 1784.811 | 1.116 | 1.088
379 | 12.046 | 0.439 | 1794.617 | 1.122 | 1.097
380 | 12.078 | 0.441 | 1804.424 | 1.128 | 1.102
381 | 12.109 | 0.443 | 1818.153 | 1.136 | 1.107
382 | 12.143 | 0.445 | 1829.922 | 1.144 | 1.112
383 | 12.173 | 0.445 | 1841.69 | 1.151 | 1.112
384 | 12.198 | 0.449 | 1851.496 | 1.157 | 1.121
385 | 12.229 | 0.452 | 1861.302 | 1.163 | 1.131
386 | 12.261 | 0.454 | 1873.07 | 1.171 | 1.136
387 | 12.292 | 0.456 | 1884.839 | 1.178 | 1.14
388 | 12.317 | 0.456 | 1896.606 | 1.185 | 1.14
389 | 12.35 | 0.458 | 1908.375 | 1.193 | 1.145
390 | 12.381 | 0.46 | 1920.142 | 1.2 | 1.15
391 | 12.414 | 0.464 | 1927.987 | 1.205 | 1.159
392 | 12.446 | 0.466 | 1937.794 | 1.211 | 1.164
393 | 12.477 | 0.468 | 1949.562 | 1.218 | 1.169
394 | 12.502 | 0.47 | 1963.291 | 1.227 | 1.174
395 | 12.533 | 0.471 | 1975.06 | 1.234 | 1.179
396 | 12.566 | 0.471 | 1986.828 | 1.242 | 1.179
397 | 12.597 | 0.475 | 1996.634 | 1.248 | 1.188
398 | 12.63 | 0.477 | 2006.441 | 1.254 | 1.193
399 | 12.661 | 0.481 | 2016.248 | 1.26 | 1.202
400 | 12.694 | 0.482 | 2029.977 | 1.269 | 1.205
401 | 12.726 | 0.483 | 2041.745 | 1.276 | 1.207
402 | 12.758 | 0.485 | 2053.513 | 1.283 | 1.212
403 | 12.788 | 0.487 | 2063.32 | 1.29 | 1.217
404 | 12.814 | 0.491 | 2073.127 | 1.296 | 1.226
405 | 12.845 | 0.492 | 2084.895 | 1.303 | 1.231
406 | 12.87 | 0.494 | 2094.701 | 1.309 | 1.236
407 | 12.901 | 0.496 | 2106.469 | 1.317 | 1.241
408 | 12.934 | 0.496 | 2118.237 | 1.324 | 1.241
409 | 12.965 | 0.5 | 2130.005 | 1.331 | 1.25
410 | 12.998 | 0.504 | 2139.812 | 1.337 | 1.26
411 | 13.077 | 0.51 | 2169.231 | 1.356 | 1.274
412 | 13.101 | 0.51 | 2181 | 1.363 | 1.274
413 | 13.128 | 0.51 | 2192.767 | 1.37 | 1.274
414 | 13.157 | 0.512 | 2202.575 | 1.377 | 1.279
415 | 13.182 | 0.513 | 2216.303 | 1.385 | 1.284
416 | 13.214 | 0.517 | 2224.149 | 1.39 | 1.293
417 | 13.245 | 0.519 | 2233.955 | 1.396 | 1.298
418 | 13.275 | 0.521 | 2245.724 | 1.404 | 1.303
419 | 13.303 | 0.523 | 2259.453 | 1.412 | 1.307
420 | 13.333 | 0.523 | 2271.221 | 1.42 | 1.307
421 | 13.366 | 0.525 | 2281.028 | 1.426 | 1.312
422 | 13.398 | 0.529 | 2290.834 | 1.432 | 1.322
423 | 13.429 | 0.532 | 2300.641 | 1.438 | 1.331
424 | 13.49 | 0.534 | 2322.215 | 1.451 | 1.336
425 | 13.517 | 0.534 | 2333.984 | 1.459 | 1.336
426 | 13.55 | 0.539 | 2343.79 | 1.465 | 1.348
427 | 13.581 | 0.542 | 2355.558 | 1.472 | 1.355
428 | 13.61 | 0.546 | 2371.249 | 1.482 | 1.365
429 | 13.637 | 0.546 | 2384.978 | 1.491 | 1.365
430 | 13.669 | 0.547 | 2398.707 | 1.499 | 1.367
431 | 13.701 | 0.548 | 2410.475 | 1.507 | 1.369
432 | 13.732 | 0.55 | 2418.321 | 1.511 | 1.374
433 | 13.757 | 0.552 | 2426.166 | 1.516 | 1.379
434 | 13.781 | 0.555 | 2434.011 | 1.521 | 1.389
435 | 13.805 | 0.558 | 2443.818 | 1.527 | 1.396
436 | 13.837 | 0.561 | 2457.547 | 1.536 | 1.403
437 | 13.862 | 0.561 | 2471.276 | 1.545 | 1.403
438 | 13.894 | 0.562 | 2485.005 | 1.553 | 1.405
439 | 13.926 | 0.563 | 2496.773 | 1.56 | 1.408
440 | 13.957 | 0.565 | 2504.619 | 1.565 | 1.412
441 | 13.986 | 0.569 | 2512.464 | 1.57 | 1.422
442 | 14.014 | 0.573 | 2522.271 | 1.576 | 1.431
443 | 14.045 | 0.574 | 2534.039 | 1.584 | 1.436
444 | 14.078 | 0.576 | 2547.768 | 1.592 | 1.441
445 | 14.109 | 0.576 | 2561.497 | 1.601 | 1.441
446 | 14.133 | 0.576 | 2573.265 | 1.608 | 1.441
447 | 14.157 | 0.578 | 2583.072 | 1.614 | 1.446
448 | 14.182 | 0.58 | 2588.956 | 1.618 | 1.451
449 | 14.214 | 0.584 | 2596.801 | 1.623 | 1.46
450 | 14.245 | 0.588 | 2606.608 | 1.629 | 1.47
451 | 14.278 | 0.588 | 2618.376 | 1.636 | 1.47
452 | 14.309 | 0.59 | 2632.106 | 1.645 | 1.474
453 | 14.341 | 0.592 | 2645.835 | 1.654 | 1.479
454 | 14.374 | 0.594 | 2657.603 | 1.661 | 1.484
455 | 14.406 | 0.595 | 2667.409 | 1.667 | 1.489
456 | 14.435 | 0.599 | 2677.216 | 1.673 | 1.498
457 | 14.461 | 0.601 | 2688.984 | 1.681 | 1.503
458 | 14.493 | 0.603 | 2700.752 | 1.688 | 1.508
459 | 14.526 | 0.605 | 2714.482 | 1.697 | 1.513
460 | 14.558 | 0.605 | 2726.249 | 1.704 | 1.513
461 | 14.59 | 0.607 | 2736.056 | 1.71 | 1.517
462 | 14.621 | 0.611 | 2745.862 | 1.716 | 1.527
463 | 14.654 | 0.615 | 2757.63 | 1.724 | 1.536
464 | 14.685 | 0.616 | 2769.398 | 1.731 | 1.541
465 | 14.718 | 0.618 | 2783.127 | 1.739 | 1.546
466 | 14.75 | 0.62 | 2796.857 | 1.748 | 1.551
467 | 14.781 | 0.62 | 2810.586 | 1.757 | 1.551
468 | 14.813 | 0.622 | 2820.394 | 1.763 | 1.556
469 | 14.846 | 0.626 | 2830.2 | 1.769 | 1.565
470 | 14.877 | 0.63 | 2840.006 | 1.775 | 1.575
471 | 14.91 | 0.632 | 2851.774 | 1.782 | 1.579
472 | 14.942 | 0.634 | 2865.503 | 1.791 | 1.584
473 | 14.974 | 0.636 | 2881.194 | 1.801 | 1.589
474 | 15.002 | 0.636 | 2892.963 | 1.808 | 1.589
475 | 15.029 | 0.637 | 2902.768 | 1.814 | 1.594
476 | 15.053 | 0.639 | 2910.614 | 1.819 | 1.598
477 | 15.085 | 0.643 | 2918.46 | 1.824 | 1.608
478 | 15.117 | 0.645 | 2928.266 | 1.83 | 1.613
479 | 15.149 | 0.647 | 2938.072 | 1.836 | 1.618
480 | 15.182 | 0.649 | 2951.802 | 1.845 | 1.622
481 | 15.214 | 0.649 | 2965.531 | 1.853 | 1.622
482 | 15.246 | 0.653 | 2977.299 | 1.861 | 1.632
483 | 15.277 | 0.656 | 2989.068 | 1.868 | 1.639
484 | 15.31 | 0.658 | 3000.836 | 1.876 | 1.646
485 | 15.342 | 0.66 | 3012.604 | 1.883 | 1.651
486 | 15.366 | 0.66 | 3024.371 | 1.89 | 1.651
487 | 15.397 | 0.662 | 3036.14 | 1.898 | 1.656
488 | 15.421 | 0.664 | 3045.946 | 1.904 | 1.66
489 | 15.445 | 0.666 | 3053.791 | 1.909 | 1.665
490 | 15.47 | 0.668 | 3061.636 | 1.914 | 1.67
491 | 15.501 | 0.672 | 3071.443 | 1.92 | 1.68
492 | 15.533 | 0.672 | 3083.211 | 1.927 | 1.68
493 | 15.566 | 0.674 | 3094.979 | 1.934 | 1.684
494 | 15.598 | 0.676 | 3104.786 | 1.94 | 1.689
495 | 15.629 | 0.678 | 3116.554 | 1.948 | 1.694
496 | 15.654 | 0.679 | 3124.399 | 1.953 | 1.699
497 | 15.685 | 0.683 | 3134.206 | 1.959 | 1.708
498 | 15.719 | 0.685 | 3144.012 | 1.965 | 1.713
499 | 15.75 | 0.687 | 3155.781 | 1.972 | 1.718
500 | 15.781 | 0.687 | 3167.549 | 1.98 | 1.718
501 | 15.81 | 0.689 | 3179.316 | 1.987 | 1.723
502 | 15.838 | 0.693 | 3191.084 | 1.994 | 1.732
503 | 15.87 | 0.695 | 3200.891 | 2.001 | 1.737
504 | 15.901 | 0.698 | 3210.698 | 2.007 | 1.744
505 | 15.934 | 0.699 | 3222.466 | 2.014 | 1.746
506 | 15.966 | 0.7 | 3234.234 | 2.021 | 1.751
507 | 15.999 | 0.702 | 3246.002 | 2.029 | 1.756
508 | 16.029 | 0.704 | 3255.808 | 2.035 | 1.761
509 | 16.061 | 0.708 | 3265.615 | 2.041 | 1.77
510 | 16.094 | 0.71 | 3275.421 | 2.047 | 1.775
511 | 16.127 | 0.71 | 3287.189 | 2.054 | 1.775
512 | 16.158 | 0.712 | 3296.996 | 2.061 | 1.78
513 | 16.19 | 0.716 | 3308.764 | 2.068 | 1.789
514 | 16.214 | 0.718 | 3318.57 | 2.074 | 1.794
515 | 16.246 | 0.72 | 3330.339 | 2.081 | 1.801
516 | 16.277 | 0.721 | 3342.107 | 2.089 | 1.804
517 | 16.306 | 0.723 | 3353.875 | 2.096 | 1.808
518 | 16.334 | 0.725 | 3365.643 | 2.104 | 1.813
519 | 16.365 | 0.729 | 3375.45 | 2.11 | 1.823
520 | 16.39 | 0.731 | 3385.256 | 2.116 | 1.827
521 | 16.413 | 0.733 | 3395.063 | 2.122 | 1.832
522 | 16.445 | 0.735 | 3406.83 | 2.129 | 1.837
523 | 16.477 | 0.735 | 3418.599 | 2.137 | 1.837
524 | 16.51 | 0.737 | 3428.405 | 2.143 | 1.842
525 | 16.541 | 0.739 | 3438.212 | 2.149 | 1.847
526 | 16.565 | 0.741 | 3446.058 | 2.154 | 1.851
527 | 16.597 | 0.744 | 3453.902 | 2.159 | 1.861
528 | 16.629 | 0.746 | 3465.671 | 2.166 | 1.866
529 | 16.662 | 0.748 | 3477.439 | 2.173 | 1.87
530 | 16.693 | 0.748 | 3489.206 | 2.181 | 1.87
531 | 16.726 | 0.75 | 3500.974 | 2.188 | 1.875
532 | 16.757 | 0.754 | 3510.781 | 2.194 | 1.885
533 | 16.782 | 0.756 | 3520.588 | 2.2 | 1.89
534 | 16.813 | 0.76 | 3530.394 | 2.206 | 1.899
535 | 16.837 | 0.76 | 3542.162 | 2.214 | 1.899
536 | 16.886 | 0.762 | 3563.737 | 2.227 | 1.904
537 | 16.917 | 0.763 | 3571.583 | 2.232 | 1.909
538 | 16.949 | 0.765 | 3579.428 | 2.237 | 1.913
539 | 16.975 | 0.769 | 3585.311 | 2.241 | 1.923
540 | 17.006 | 0.773 | 3597.08 | 2.248 | 1.932
541 | 17.041 | 0.773 | 3608.847 | 2.256 | 1.932
542 | 17.069 | 0.775 | 3622.577 | 2.264 | 1.937
543 | 17.102 | 0.776 | 3634.345 | 2.271 | 1.94
544 | 17.133 | 0.779 | 3644.151 | 2.278 | 1.947
545 | 17.157 | 0.783 | 3651.997 | 2.282 | 1.956
546 | 17.181 | 0.784 | 3661.804 | 2.289 | 1.961
547 | 17.213 | 0.786 | 3673.571 | 2.296 | 1.966
548 | 17.238 | 0.786 | 3685.34 | 2.303 | 1.966
549 | 17.269 | 0.788 | 3697.108 | 2.311 | 1.971
550 | 17.302 | 0.788 | 3706.914 | 2.317 | 1.971
551 | 17.357 | 0.794 | 3720.643 | 2.325 | 1.985
552 | 17.382 | 0.798 | 3728.488 | 2.33 | 1.994
553 | 17.413 | 0.798 | 3740.257 | 2.338 | 1.994
554 | 17.444 | 0.8 | 3752.025 | 2.345 | 1.999
555 | 17.469 | 0.8 | 3761.832 | 2.351 | 1.999
556 | 17.502 | 0.803 | 3773.599 | 2.358 | 2.007
557 | 17.534 | 0.807 | 3781.444 | 2.363 | 2.018
558 | 17.565 | 0.809 | 3789.29 | 2.368 | 2.023
559 | 17.589 | 0.811 | 3801.058 | 2.376 | 2.028
560 | 17.621 | 0.811 | 3812.826 | 2.383 | 2.028
561 | 17.654 | 0.813 | 3824.594 | 2.39 | 2.033
562 | 17.687 | 0.815 | 3834.401 | 2.397 | 2.037
563 | 17.718 | 0.819 | 3842.246 | 2.401 | 2.047
564 | 17.751 | 0.823 | 3852.053 | 2.408 | 2.057
565 | 17.781 | 0.825 | 3865.782 | 2.416 | 2.061
566 | 17.81 | 0.825 | 3877.55 | 2.423 | 2.061
567 | 17.838 | 0.826 | 3891.279 | 2.432 | 2.066
568 | 17.87 | 0.826 | 3903.048 | 2.439 | 2.066
569 | 17.902 | 0.829 | 3912.853 | 2.446 | 2.073
570 | 17.933 | 0.834 | 3920.699 | 2.45 | 2.085
571 | 17.958 | 0.836 | 3930.506 | 2.457 | 2.09
572 | 17.99 | 0.838 | 3940.313 | 2.463 | 2.095
573 | 18.021 | 0.838 | 3952.08 | 2.47 | 2.095
574 | 18.053 | 0.84 | 3963.849 | 2.477 | 2.099
575 | 18.085 | 0.842 | 3973.655 | 2.484 | 2.104
576 | 18.114 | 0.844 | 3981.501 | 2.488 | 2.109
577 | 18.141 | 0.847 | 3991.307 | 2.495 | 2.119
578 | 18.167 | 0.849 | 4001.113 | 2.501 | 2.123
579 | 18.197 | 0.849 | 4010.92 | 2.507 | 2.123
580 | 18.256 | 0.851 | 4022.688 | 2.514 | 2.128