## 工作表1
No. | 時間( s) | 變形( mm) | 力量( N) | 應力( N/mm^2) | 應變( %)
1 | 0 | 0 | 0 | 0 | 0
2 | 0.07 | 0 | 0 | 0 | 0
3 | 0.146 | 0 | 0 | 0 | 0
4 | 0.173 | 0 | 0 | 0 | 0
5 | 0.205 | 0 | 0 | 0 | 0
6 | 0.229 | 0 | 0 | 0 | 0
7 | 0.253 | 0 | 0 | 0 | 0
8 | 0.277 | 0 | 0 | 0 | 0
9 | 0.309 | 0 | 0 | 0 | 0
10 | 0.333 | 0 | 0 | 0 | 0
11 | 0.365 | 0 | 0 | 0 | 0
12 | 0.397 | 0 | 0 | 0 | 0
13 | 0.429 | 0 | 0 | 0 | 0
14 | 0.461 | 0 | 0 | 0 | 0
15 | 0.493 | 0 | 0 | 0 | 0
16 | 0.524 | 0 | 0 | 0 | 0
17 | 0.557 | 0 | 0 | 0 | 0
18 | 0.589 | 0 | 0 | 0 | 0
19 | 0.623 | 0 | 0 | 0 | 0
20 | 0.653 | 0 | 0 | 0 | 0
21 | 0.684 | 0 | 0 | 0 | 0
22 | 0.717 | 0 | 0 | 0 | 0
23 | 0.75 | 0 | 0 | 0 | 0
24 | 0.781 | 0 | 0 | 0 | 0
25 | 0.814 | 0 | 0 | 0 | 0
26 | 0.845 | 0 | 0 | 0 | 0
27 | 0.878 | 0 | 0 | 0 | 0
28 | 0.909 | 0 | 0 | 0 | 0
29 | 0.94 | 0 | 0 | 0 | 0
30 | 0.973 | 0 | 0 | 0 | 0
31 | 1.005 | 0 | 0 | 0 | 0
32 | 1.037 | 0 | 0 | 0 | 0
33 | 1.069 | 0 | 0 | 0 | 0
34 | 1.102 | 0 | 0 | 0 | 0
35 | 1.134 | 0 | 0 | 0 | 0
36 | 1.167 | 0 | 0 | 0 | 0
37 | 1.197 | 0 | 0 | 0 | 0
38 | 1.23 | 0 | 0 | 0 | 0
39 | 1.262 | 0 | 0 | 0 | 0
40 | 1.293 | 0 | 0 | 0 | 0
41 | 1.326 | 0 | 0 | 0 | 0
42 | 1.358 | 0 | 0 | 0 | 0
43 | 1.389 | 0 | 0 | 0 | 0
44 | 1.421 | 0 | 0 | 0 | 0
45 | 1.47 | 0 | 0 | 0 | 0
46 | 1.501 | 0 | 0 | 0 | 0
47 | 1.533 | 0 | 0 | 0 | 0
48 | 1.565 | 0 | 0 | 0 | 0
49 | 1.598 | 0 | 0 | 0 | 0
50 | 1.629 | 0 | 0 | 0 | 0
51 | 1.661 | 0 | 0 | 0 | 0
52 | 1.692 | 0 | 0 | 0 | 0
53 | 1.749 | 0 | 0 | 0 | 0
54 | 1.773 | 0 | 0 | 0 | 0
55 | 1.805 | 0 | 0 | 0 | 0
56 | 1.837 | 0 | 0 | 0 | 0
57 | 1.87 | 0 | 0 | 0 | 0
58 | 1.901 | 0 | 0 | 0 | 0
59 | 1.933 | 0 | 0 | 0 | 0
60 | 1.965 | 0 | 0 | 0 | 0
61 | 1.997 | 0 | 0 | 0 | 0
62 | 2.029 | 0 | 0 | 0 | 0
63 | 2.061 | 0 | 0 | 0 | 0
64 | 2.093 | 0 | 0 | 0 | 0
65 | 2.125 | 0 | 0 | 0 | 0
66 | 2.157 | 0 | 0 | 0 | 0
67 | 2.19 | 0 | 0 | 0 | 0
68 | 2.221 | 0 | 0 | 0 | 0
69 | 2.253 | 0 | 0 | 0 | 0
70 | 2.284 | 0 | 0 | 0 | 0
71 | 2.317 | 0 | 0 | 0 | 0
72 | 2.35 | 0 | 0 | 0 | 0
73 | 2.381 | 0 | 0 | 0 | 0
74 | 2.413 | 0 | 0 | 0 | 0
75 | 2.445 | 0 | 0 | 0 | 0
76 | 2.477 | 0 | 0 | 0 | 0
77 | 2.509 | 0 | 0 | 0 | 0
78 | 2.541 | 0 | 0 | 0 | 0
79 | 2.573 | 0 | 0 | 0 | 0
80 | 2.605 | 0 | 0 | 0 | 0
81 | 2.637 | 0 | 0 | 0 | 0
82 | 2.669 | 0 | 0 | 0 | 0
83 | 2.703 | 0 | 0 | 0 | 0
84 | 2.733 | 0 | 0 | 0 | 0
85 | 2.765 | 0 | 0 | 0 | 0
86 | 2.797 | 0 | 0 | 0 | 0
87 | 2.83 | 0 | 0 | 0 | 0
88 | 2.862 | 0 | 0 | 0 | 0
89 | 2.894 | 0 | 0 | 0 | 0
90 | 2.925 | 0 | 0 | 0 | 0
91 | 2.957 | 0 | 0 | 0 | 0
92 | 2.989 | 0 | 0 | 0 | 0
93 | 3.021 | 0 | 0 | 0 | 0
94 | 3.053 | 0 | 1.962 | 0.001 | 0
95 | 3.085 | 0 | 3.924 | 0.002 | 0
96 | 3.117 | 0 | 3.923 | 0.002 | 0
97 | 3.149 | 0 | 5.884 | 0.004 | 0
98 | 3.18 | 0 | 5.884 | 0.004 | 0
99 | 3.213 | 0 | 5.884 | 0.004 | 0
100 | 3.241 | 0 | 7.846 | 0.005 | 0
101 | 3.268 | 0 | 7.845 | 0.005 | 0
102 | 3.302 | 0 | 9.807 | 0.006 | 0
103 | 3.332 | 0 | 9.807 | 0.006 | 0
104 | 3.358 | 0 | 11.769 | 0.007 | 0
105 | 3.389 | 0 | 11.768 | 0.007 | 0
106 | 3.421 | 0 | 11.768 | 0.007 | 0
107 | 3.452 | 0 | 13.73 | 0.009 | 0
108 | 3.486 | 0 | 13.729 | 0.009 | 0
109 | 3.517 | 0 | 15.691 | 0.01 | 0
110 | 3.549 | 0 | 15.691 | 0.01 | 0
111 | 3.574 | 0 | 17.652 | 0.011 | 0
112 | 3.605 | 0 | 17.652 | 0.011 | 0
113 | 3.637 | 0 | 19.614 | 0.012 | 0
114 | 3.669 | 0 | 19.613 | 0.012 | 0
115 | 3.7 | 0 | 21.576 | 0.013 | 0
116 | 3.725 | 0 | 21.575 | 0.013 | 0
117 | 3.758 | 0 | 23.536 | 0.015 | 0
118 | 3.789 | 0 | 25.498 | 0.016 | 0
119 | 3.821 | 0 | 25.497 | 0.016 | 0
120 | 3.854 | 0 | 27.459 | 0.017 | 0
121 | 3.909 | 0 | 29.42 | 0.018 | 0
122 | 3.933 | 0 | 31.382 | 0.02 | 0
123 | 3.965 | 0 | 33.344 | 0.021 | 0
124 | 3.998 | 0 | 33.343 | 0.021 | 0
125 | 4.029 | 0 | 35.305 | 0.022 | 0
126 | 4.061 | 0 | 37.266 | 0.023 | 0
127 | 4.093 | 0 | 39.227 | 0.025 | 0
128 | 4.126 | 0 | 41.189 | 0.026 | 0
129 | 4.157 | 0 | 43.149 | 0.027 | 0
130 | 4.19 | 0 | 45.111 | 0.028 | 0
131 | 4.221 | 0 | 47.072 | 0.029 | 0
132 | 4.254 | 0 | 49.034 | 0.031 | 0
133 | 4.285 | 0 | 50.995 | 0.032 | 0
134 | 4.317 | 0 | 52.957 | 0.033 | 0
135 | 4.349 | 0 | 54.918 | 0.034 | 0
136 | 4.381 | 0 | 56.879 | 0.036 | 0
137 | 4.414 | 0 | 58.84 | 0.037 | 0
138 | 4.445 | 0 | 60.802 | 0.038 | 0
139 | 4.476 | 0 | 64.725 | 0.04 | 0
140 | 4.509 | 0 | 66.686 | 0.042 | 0
141 | 4.54 | 0 | 68.647 | 0.043 | 0
142 | 4.573 | 0 | 70.608 | 0.044 | 0
143 | 4.597 | 0 | 72.57 | 0.045 | 0
144 | 4.629 | 0 | 76.493 | 0.048 | 0
145 | 4.657 | 0 | 78.453 | 0.049 | 0
146 | 4.686 | 0 | 80.415 | 0.05 | 0
147 | 4.717 | 0 | 82.376 | 0.051 | 0
148 | 4.75 | 0 | 84.338 | 0.053 | 0
149 | 4.781 | 0 | 86.299 | 0.054 | 0
150 | 4.813 | 0 | 90.222 | 0.056 | 0
151 | 4.845 | 0 | 92.183 | 0.058 | 0
152 | 4.877 | 0.002 | 94.144 | 0.059 | 0.005
153 | 4.909 | 0.005 | 98.067 | 0.061 | 0.012
154 | 4.941 | 0.008 | 100.028 | 0.063 | 0.019
155 | 4.973 | 0.01 | 101.99 | 0.064 | 0.024
156 | 5.005 | 0.011 | 105.912 | 0.066 | 0.029
157 | 5.033 | 0.013 | 107.874 | 0.067 | 0.033
158 | 5.06 | 0.015 | 111.796 | 0.07 | 0.038
159 | 5.084 | 0.015 | 113.757 | 0.071 | 0.038
160 | 5.109 | 0.017 | 115.719 | 0.072 | 0.043
161 | 5.141 | 0.021 | 119.642 | 0.075 | 0.052
162 | 5.174 | 0.023 | 121.603 | 0.076 | 0.057
163 | 5.206 | 0.023 | 123.564 | 0.077 | 0.057
164 | 5.238 | 0.027 | 127.487 | 0.08 | 0.067
165 | 5.269 | 0.029 | 131.409 | 0.082 | 0.072
166 | 5.301 | 0.031 | 133.371 | 0.083 | 0.076
167 | 5.333 | 0.032 | 137.293 | 0.086 | 0.081
168 | 5.362 | 0.034 | 141.216 | 0.088 | 0.086
169 | 5.389 | 0.037 | 143.177 | 0.089 | 0.093
170 | 5.421 | 0.04 | 147.1 | 0.092 | 0.1
171 | 5.453 | 0.04 | 151.023 | 0.094 | 0.1
172 | 5.481 | 0.042 | 154.945 | 0.097 | 0.105
173 | 5.509 | 0.044 | 156.907 | 0.098 | 0.11
174 | 5.541 | 0.048 | 160.83 | 0.101 | 0.119
175 | 5.573 | 0.05 | 164.752 | 0.103 | 0.124
176 | 5.601 | 0.052 | 168.675 | 0.105 | 0.129
177 | 5.653 | 0.053 | 176.52 | 0.11 | 0.134
178 | 5.687 | 0.055 | 178.482 | 0.112 | 0.138
179 | 5.716 | 0.059 | 182.404 | 0.114 | 0.148
180 | 5.75 | 0.061 | 186.327 | 0.116 | 0.153
181 | 5.782 | 0.063 | 192.211 | 0.12 | 0.157
182 | 5.814 | 0.065 | 196.134 | 0.123 | 0.162
183 | 5.845 | 0.067 | 202.017 | 0.126 | 0.167
184 | 5.878 | 0.069 | 205.94 | 0.129 | 0.172
185 | 5.909 | 0.073 | 209.863 | 0.131 | 0.181
186 | 5.941 | 0.074 | 215.747 | 0.135 | 0.186
187 | 5.973 | 0.076 | 221.631 | 0.139 | 0.191
188 | 6.004 | 0.076 | 225.554 | 0.141 | 0.191
189 | 6.029 | 0.078 | 229.476 | 0.143 | 0.196
190 | 6.053 | 0.08 | 233.399 | 0.146 | 0.2
191 | 6.085 | 0.084 | 239.283 | 0.15 | 0.21
192 | 6.117 | 0.086 | 243.206 | 0.152 | 0.215
193 | 6.15 | 0.088 | 249.09 | 0.156 | 0.219
194 | 6.18 | 0.09 | 254.973 | 0.159 | 0.224
195 | 6.206 | 0.092 | 258.896 | 0.162 | 0.229
196 | 6.237 | 0.094 | 264.78 | 0.165 | 0.234
197 | 6.27 | 0.095 | 270.664 | 0.169 | 0.239
198 | 6.301 | 0.097 | 276.548 | 0.173 | 0.243
199 | 6.333 | 0.099 | 280.471 | 0.175 | 0.248
200 | 6.364 | 0.101 | 286.354 | 0.179 | 0.253
201 | 6.397 | 0.105 | 292.239 | 0.183 | 0.262
202 | 6.43 | 0.107 | 300.084 | 0.188 | 0.267
203 | 6.461 | 0.109 | 305.968 | 0.191 | 0.272
204 | 6.494 | 0.111 | 311.852 | 0.195 | 0.277
205 | 6.525 | 0.113 | 317.736 | 0.199 | 0.282
206 | 6.557 | 0.115 | 323.62 | 0.202 | 0.286
207 | 6.59 | 0.116 | 329.504 | 0.206 | 0.291
208 | 6.621 | 0.12 | 337.35 | 0.211 | 0.301
209 | 6.653 | 0.122 | 343.233 | 0.215 | 0.305
210 | 6.685 | 0.124 | 351.078 | 0.219 | 0.31
211 | 6.717 | 0.126 | 356.962 | 0.223 | 0.315
212 | 6.75 | 0.128 | 364.808 | 0.228 | 0.32
213 | 6.781 | 0.13 | 372.653 | 0.233 | 0.324
214 | 6.814 | 0.13 | 378.537 | 0.237 | 0.324
215 | 6.845 | 0.133 | 384.421 | 0.24 | 0.332
216 | 6.877 | 0.137 | 390.305 | 0.244 | 0.344
217 | 6.909 | 0.141 | 398.151 | 0.249 | 0.353
218 | 6.942 | 0.143 | 405.996 | 0.254 | 0.358
219 | 6.973 | 0.143 | 415.803 | 0.26 | 0.358
220 | 7.004 | 0.143 | 423.648 | 0.265 | 0.358
221 | 7.037 | 0.145 | 431.493 | 0.27 | 0.363
222 | 7.069 | 0.148 | 435.416 | 0.272 | 0.37
223 | 7.1 | 0.153 | 439.338 | 0.275 | 0.382
224 | 7.125 | 0.155 | 447.184 | 0.279 | 0.386
225 | 7.157 | 0.157 | 455.03 | 0.284 | 0.391
226 | 7.189 | 0.157 | 462.874 | 0.289 | 0.391
227 | 7.22 | 0.158 | 470.719 | 0.294 | 0.396
228 | 7.244 | 0.158 | 478.565 | 0.299 | 0.396
229 | 7.277 | 0.162 | 484.449 | 0.303 | 0.406
230 | 7.308 | 0.166 | 490.333 | 0.306 | 0.415
231 | 7.333 | 0.168 | 496.217 | 0.31 | 0.42
232 | 7.366 | 0.17 | 506.024 | 0.316 | 0.425
233 | 7.426 | 0.172 | 521.714 | 0.326 | 0.429
234 | 7.453 | 0.174 | 529.559 | 0.331 | 0.434
235 | 7.485 | 0.176 | 535.444 | 0.335 | 0.439
236 | 7.517 | 0.179 | 539.366 | 0.337 | 0.449
237 | 7.548 | 0.183 | 549.173 | 0.343 | 0.458
238 | 7.581 | 0.183 | 557.018 | 0.348 | 0.458
239 | 7.613 | 0.185 | 564.864 | 0.353 | 0.463
240 | 7.645 | 0.187 | 574.67 | 0.359 | 0.468
241 | 7.677 | 0.189 | 582.516 | 0.364 | 0.472
242 | 7.709 | 0.193 | 588.399 | 0.368 | 0.482
243 | 7.741 | 0.195 | 598.206 | 0.374 | 0.487
244 | 7.773 | 0.197 | 606.052 | 0.379 | 0.491
245 | 7.801 | 0.198 | 615.858 | 0.385 | 0.496
246 | 7.829 | 0.198 | 623.703 | 0.39 | 0.496
247 | 7.853 | 0.2 | 631.549 | 0.395 | 0.501
248 | 7.877 | 0.202 | 637.433 | 0.398 | 0.506
249 | 7.909 | 0.206 | 643.317 | 0.402 | 0.515
250 | 7.942 | 0.208 | 651.162 | 0.407 | 0.52
251 | 7.974 | 0.21 | 660.968 | 0.413 | 0.525
252 | 8.006 | 0.212 | 668.814 | 0.418 | 0.53
253 | 8.037 | 0.212 | 678.62 | 0.424 | 0.53
254 | 8.068 | 0.216 | 686.466 | 0.429 | 0.539
255 | 8.092 | 0.218 | 694.311 | 0.434 | 0.544
256 | 8.117 | 0.219 | 700.196 | 0.438 | 0.549
257 | 8.142 | 0.221 | 708.041 | 0.443 | 0.553
258 | 8.173 | 0.223 | 715.886 | 0.447 | 0.558
259 | 8.202 | 0.225 | 723.731 | 0.452 | 0.563
260 | 8.228 | 0.227 | 733.538 | 0.458 | 0.568
261 | 8.253 | 0.229 | 741.383 | 0.463 | 0.573
262 | 8.277 | 0.231 | 749.228 | 0.468 | 0.577
263 | 8.309 | 0.233 | 759.035 | 0.474 | 0.582
264 | 8.34 | 0.235 | 766.88 | 0.479 | 0.587
265 | 8.373 | 0.237 | 774.726 | 0.484 | 0.592
266 | 8.405 | 0.239 | 784.533 | 0.49 | 0.596
267 | 8.437 | 0.242 | 792.378 | 0.495 | 0.606
268 | 8.468 | 0.242 | 802.185 | 0.501 | 0.606
269 | 8.501 | 0.244 | 811.991 | 0.507 | 0.611
270 | 8.533 | 0.246 | 819.836 | 0.512 | 0.616
271 | 8.565 | 0.25 | 827.681 | 0.517 | 0.625
272 | 8.589 | 0.252 | 835.527 | 0.522 | 0.63
273 | 8.613 | 0.254 | 845.334 | 0.528 | 0.635
274 | 8.645 | 0.256 | 855.141 | 0.534 | 0.639
275 | 8.677 | 0.257 | 862.986 | 0.539 | 0.642
276 | 8.709 | 0.258 | 872.793 | 0.545 | 0.644
277 | 8.741 | 0.261 | 880.637 | 0.55 | 0.654
278 | 8.773 | 0.263 | 890.444 | 0.557 | 0.658
279 | 8.797 | 0.265 | 898.289 | 0.561 | 0.663
280 | 8.829 | 0.267 | 908.097 | 0.568 | 0.668
281 | 8.853 | 0.269 | 917.903 | 0.574 | 0.673
282 | 8.885 | 0.271 | 927.709 | 0.58 | 0.678
283 | 8.917 | 0.273 | 935.555 | 0.585 | 0.682
284 | 8.949 | 0.275 | 943.4 | 0.59 | 0.687
285 | 8.981 | 0.277 | 953.207 | 0.596 | 0.692
286 | 9.014 | 0.281 | 963.014 | 0.602 | 0.701
287 | 9.045 | 0.282 | 972.82 | 0.608 | 0.706
288 | 9.069 | 0.284 | 982.627 | 0.614 | 0.711
289 | 9.101 | 0.286 | 994.395 | 0.621 | 0.716
290 | 9.133 | 0.288 | 1002.24 | 0.626 | 0.72
291 | 9.157 | 0.289 | 1012.046 | 0.633 | 0.723
292 | 9.189 | 0.29 | 1019.892 | 0.637 | 0.725
293 | 9.221 | 0.294 | 1029.699 | 0.644 | 0.735
294 | 9.253 | 0.296 | 1037.544 | 0.648 | 0.74
295 | 9.285 | 0.298 | 1047.351 | 0.655 | 0.744
296 | 9.317 | 0.3 | 1059.118 | 0.662 | 0.749
297 | 9.35 | 0.302 | 1068.925 | 0.668 | 0.754
298 | 9.38 | 0.303 | 1080.693 | 0.675 | 0.759
299 | 9.413 | 0.305 | 1090.5 | 0.682 | 0.763
300 | 9.445 | 0.307 | 1098.346 | 0.686 | 0.768
301 | 9.477 | 0.309 | 1106.19 | 0.691 | 0.773
302 | 9.509 | 0.313 | 1115.997 | 0.697 | 0.783
303 | 9.541 | 0.315 | 1125.804 | 0.704 | 0.787
304 | 9.573 | 0.317 | 1137.571 | 0.711 | 0.792
305 | 9.605 | 0.319 | 1149.34 | 0.718 | 0.797
306 | 9.637 | 0.321 | 1161.108 | 0.726 | 0.802
307 | 9.669 | 0.323 | 1170.915 | 0.732 | 0.806
308 | 9.701 | 0.326 | 1180.721 | 0.738 | 0.816
309 | 9.734 | 0.328 | 1192.489 | 0.745 | 0.821
310 | 9.765 | 0.33 | 1202.296 | 0.751 | 0.825
311 | 9.798 | 0.332 | 1214.064 | 0.759 | 0.83
312 | 9.829 | 0.334 | 1225.832 | 0.766 | 0.835
313 | 9.861 | 0.337 | 1237.599 | 0.773 | 0.842
314 | 9.893 | 0.338 | 1247.406 | 0.78 | 0.845
315 | 9.925 | 0.34 | 1257.213 | 0.786 | 0.849
316 | 9.957 | 0.342 | 1268.981 | 0.793 | 0.854
317 | 9.989 | 0.344 | 1278.788 | 0.799 | 0.859
318 | 10.021 | 0.347 | 1288.594 | 0.805 | 0.868
319 | 10.052 | 0.349 | 1298.401 | 0.812 | 0.873
320 | 10.078 | 0.351 | 1310.169 | 0.819 | 0.878
321 | 10.109 | 0.353 | 1319.975 | 0.825 | 0.883
322 | 10.143 | 0.355 | 1331.743 | 0.832 | 0.887
323 | 10.173 | 0.357 | 1343.511 | 0.84 | 0.892
324 | 10.197 | 0.359 | 1353.318 | 0.846 | 0.897
325 | 10.229 | 0.361 | 1363.125 | 0.852 | 0.902
326 | 10.253 | 0.363 | 1372.932 | 0.858 | 0.907
327 | 10.286 | 0.365 | 1382.738 | 0.864 | 0.911
328 | 10.316 | 0.366 | 1392.545 | 0.87 | 0.916
329 | 10.349 | 0.368 | 1402.351 | 0.876 | 0.921
330 | 10.382 | 0.37 | 1414.12 | 0.884 | 0.926
331 | 10.413 | 0.372 | 1423.926 | 0.89 | 0.93
332 | 10.469 | 0.377 | 1441.578 | 0.901 | 0.942
333 | 10.502 | 0.378 | 1453.346 | 0.908 | 0.945
334 | 10.534 | 0.38 | 1463.152 | 0.914 | 0.95
335 | 10.565 | 0.384 | 1472.959 | 0.921 | 0.959
336 | 10.597 | 0.386 | 1486.688 | 0.929 | 0.964
337 | 10.629 | 0.387 | 1498.457 | 0.937 | 0.969
338 | 10.661 | 0.391 | 1510.225 | 0.944 | 0.978
339 | 10.694 | 0.393 | 1523.954 | 0.952 | 0.983
340 | 10.725 | 0.395 | 1535.721 | 0.96 | 0.988
341 | 10.757 | 0.395 | 1547.49 | 0.967 | 0.988
342 | 10.789 | 0.398 | 1559.257 | 0.975 | 0.995
343 | 10.82 | 0.401 | 1569.064 | 0.981 | 1.002
344 | 10.853 | 0.403 | 1578.871 | 0.987 | 1.007
345 | 10.885 | 0.405 | 1590.639 | 0.994 | 1.012
346 | 10.917 | 0.407 | 1600.446 | 1 | 1.016
347 | 10.949 | 0.408 | 1612.214 | 1.008 | 1.021
348 | 10.981 | 0.41 | 1623.982 | 1.015 | 1.026
349 | 11.013 | 0.414 | 1633.789 | 1.021 | 1.035
350 | 11.045 | 0.416 | 1645.557 | 1.028 | 1.04
351 | 11.077 | 0.418 | 1655.363 | 1.035 | 1.045
352 | 11.109 | 0.42 | 1667.131 | 1.042 | 1.05
353 | 11.133 | 0.42 | 1678.899 | 1.049 | 1.05
354 | 11.159 | 0.422 | 1688.705 | 1.055 | 1.055
355 | 11.189 | 0.426 | 1698.512 | 1.062 | 1.064
356 | 11.221 | 0.428 | 1708.319 | 1.068 | 1.069
357 | 11.253 | 0.429 | 1720.087 | 1.075 | 1.074
358 | 11.285 | 0.431 | 1731.855 | 1.082 | 1.078
359 | 11.317 | 0.433 | 1743.623 | 1.09 | 1.083
360 | 11.349 | 0.435 | 1753.43 | 1.096 | 1.088
361 | 11.381 | 0.439 | 1763.236 | 1.102 | 1.097
362 | 11.413 | 0.441 | 1776.965 | 1.111 | 1.102
363 | 11.445 | 0.443 | 1788.733 | 1.118 | 1.107
364 | 11.477 | 0.444 | 1800.502 | 1.125 | 1.109
365 | 11.509 | 0.447 | 1812.269 | 1.133 | 1.117
366 | 11.541 | 0.449 | 1824.037 | 1.14 | 1.121
367 | 11.565 | 0.45 | 1833.844 | 1.146 | 1.126
368 | 11.589 | 0.452 | 1845.612 | 1.154 | 1.131
369 | 11.621 | 0.454 | 1857.38 | 1.161 | 1.136
370 | 11.646 | 0.455 | 1867.186 | 1.167 | 1.138
371 | 11.677 | 0.457 | 1876.994 | 1.173 | 1.143
372 | 11.737 | 0.462 | 1892.684 | 1.183 | 1.155
373 | 11.765 | 0.464 | 1904.452 | 1.19 | 1.159
374 | 11.789 | 0.466 | 1914.259 | 1.196 | 1.164
375 | 11.821 | 0.466 | 1926.027 | 1.204 | 1.164
376 | 11.853 | 0.469 | 1937.795 | 1.211 | 1.171
377 | 11.885 | 0.471 | 1947.601 | 1.217 | 1.179
378 | 11.917 | 0.475 | 1957.408 | 1.223 | 1.188
379 | 11.942 | 0.475 | 1969.175 | 1.231 | 1.188
380 | 11.973 | 0.477 | 1980.944 | 1.238 | 1.193
381 | 12.005 | 0.479 | 1992.712 | 1.245 | 1.198
382 | 12.037 | 0.481 | 2004.48 | 1.253 | 1.202
383 | 12.069 | 0.483 | 2016.248 | 1.26 | 1.207
384 | 12.101 | 0.485 | 2026.055 | 1.266 | 1.212
385 | 12.133 | 0.488 | 2035.861 | 1.272 | 1.219
386 | 12.165 | 0.492 | 2047.629 | 1.28 | 1.231
387 | 12.197 | 0.494 | 2061.358 | 1.288 | 1.236
388 | 12.229 | 0.496 | 2075.088 | 1.297 | 1.241
389 | 12.253 | 0.496 | 2088.817 | 1.306 | 1.241
390 | 12.277 | 0.497 | 2102.546 | 1.314 | 1.243
391 | 12.309 | 0.498 | 2112.353 | 1.32 | 1.245
392 | 12.341 | 0.5 | 2118.237 | 1.324 | 1.25
393 | 12.373 | 0.504 | 2126.083 | 1.329 | 1.26
394 | 12.405 | 0.508 | 2135.889 | 1.335 | 1.269
395 | 12.433 | 0.51 | 2149.618 | 1.344 | 1.274
396 | 12.461 | 0.512 | 2163.348 | 1.352 | 1.279
397 | 12.493 | 0.512 | 2177.077 | 1.361 | 1.279
398 | 12.525 | 0.513 | 2188.845 | 1.368 | 1.284
399 | 12.557 | 0.515 | 2198.651 | 1.374 | 1.288
400 | 12.59 | 0.519 | 2206.497 | 1.379 | 1.298
401 | 12.621 | 0.523 | 2218.265 | 1.386 | 1.307
402 | 12.652 | 0.524 | 2231.994 | 1.395 | 1.31
403 | 12.685 | 0.525 | 2245.723 | 1.404 | 1.312
404 | 12.718 | 0.527 | 2257.491 | 1.411 | 1.317
405 | 12.749 | 0.529 | 2269.259 | 1.418 | 1.322
406 | 12.773 | 0.531 | 2277.104 | 1.423 | 1.326
407 | 12.806 | 0.533 | 2286.911 | 1.429 | 1.334
408 | 12.861 | 0.537 | 2306.524 | 1.442 | 1.343
409 | 12.895 | 0.538 | 2318.292 | 1.449 | 1.346
410 | 12.925 | 0.54 | 2330.06 | 1.456 | 1.35
411 | 12.957 | 0.542 | 2341.829 | 1.464 | 1.355
412 | 12.989 | 0.546 | 2355.557 | 1.472 | 1.365
413 | 13.021 | 0.548 | 2367.326 | 1.48 | 1.369
414 | 13.054 | 0.552 | 2381.055 | 1.488 | 1.379
415 | 13.085 | 0.553 | 2392.823 | 1.496 | 1.384
416 | 13.117 | 0.555 | 2408.514 | 1.505 | 1.389
417 | 13.149 | 0.555 | 2420.282 | 1.513 | 1.389
418 | 13.181 | 0.557 | 2432.05 | 1.52 | 1.393
419 | 13.212 | 0.561 | 2441.856 | 1.526 | 1.403
420 | 13.237 | 0.563 | 2453.624 | 1.534 | 1.408
421 | 13.269 | 0.565 | 2463.431 | 1.54 | 1.412
422 | 13.301 | 0.567 | 2475.199 | 1.547 | 1.417
423 | 13.329 | 0.569 | 2486.967 | 1.554 | 1.422
424 | 13.357 | 0.571 | 2500.697 | 1.563 | 1.427
425 | 13.38 | 0.573 | 2512.464 | 1.57 | 1.431
426 | 13.406 | 0.573 | 2522.271 | 1.576 | 1.431
427 | 13.437 | 0.573 | 2530.116 | 1.581 | 1.434
428 | 13.469 | 0.574 | 2537.962 | 1.586 | 1.436
429 | 13.493 | 0.578 | 2543.846 | 1.59 | 1.446
430 | 13.525 | 0.584 | 2553.652 | 1.596 | 1.46
431 | 13.548 | 0.586 | 2565.42 | 1.603 | 1.465
432 | 13.573 | 0.588 | 2581.111 | 1.613 | 1.47
433 | 13.605 | 0.588 | 2596.801 | 1.623 | 1.47
434 | 13.638 | 0.588 | 2612.492 | 1.633 | 1.47
435 | 13.669 | 0.59 | 2622.299 | 1.639 | 1.474
436 | 13.692 | 0.59 | 2628.183 | 1.643 | 1.474
437 | 13.717 | 0.593 | 2634.067 | 1.646 | 1.482
438 | 13.75 | 0.597 | 2639.95 | 1.65 | 1.493
439 | 13.781 | 0.6 | 2651.719 | 1.657 | 1.501
440 | 13.813 | 0.601 | 2665.448 | 1.666 | 1.503
441 | 13.845 | 0.603 | 2679.177 | 1.674 | 1.508
442 | 13.878 | 0.605 | 2692.907 | 1.683 | 1.513
443 | 13.909 | 0.605 | 2706.636 | 1.692 | 1.513
444 | 13.941 | 0.609 | 2716.443 | 1.698 | 1.522
445 | 13.973 | 0.613 | 2726.249 | 1.704 | 1.532
446 | 14.005 | 0.615 | 2738.018 | 1.711 | 1.536
447 | 14.037 | 0.616 | 2751.746 | 1.72 | 1.541
448 | 14.069 | 0.618 | 2765.476 | 1.728 | 1.546
449 | 14.102 | 0.62 | 2779.205 | 1.737 | 1.551
450 | 14.134 | 0.62 | 2790.973 | 1.744 | 1.551
451 | 14.165 | 0.624 | 2800.78 | 1.75 | 1.56
452 | 14.196 | 0.627 | 2810.586 | 1.757 | 1.567
453 | 14.229 | 0.63 | 2822.354 | 1.764 | 1.575
454 | 14.261 | 0.632 | 2836.084 | 1.773 | 1.579
455 | 14.293 | 0.634 | 2847.852 | 1.78 | 1.584
456 | 14.325 | 0.634 | 2861.581 | 1.788 | 1.584
457 | 14.357 | 0.636 | 2873.349 | 1.796 | 1.589
458 | 14.39 | 0.639 | 2883.156 | 1.802 | 1.598
459 | 14.421 | 0.641 | 2894.924 | 1.809 | 1.603
460 | 14.453 | 0.643 | 2906.692 | 1.817 | 1.608
461 | 14.486 | 0.645 | 2920.421 | 1.825 | 1.613
462 | 14.517 | 0.647 | 2932.189 | 1.833 | 1.618
463 | 14.549 | 0.649 | 2945.919 | 1.841 | 1.622
464 | 14.578 | 0.651 | 2957.686 | 1.849 | 1.627
465 | 14.605 | 0.653 | 2967.493 | 1.855 | 1.632
466 | 14.629 | 0.655 | 2979.261 | 1.862 | 1.637
467 | 14.661 | 0.658 | 2989.068 | 1.868 | 1.646
468 | 14.693 | 0.66 | 3000.835 | 1.876 | 1.651
469 | 14.725 | 0.662 | 3012.604 | 1.883 | 1.656
470 | 14.757 | 0.664 | 3024.371 | 1.89 | 1.66
471 | 14.791 | 0.666 | 3036.139 | 1.898 | 1.665
472 | 14.821 | 0.669 | 3049.869 | 1.906 | 1.673
473 | 14.853 | 0.672 | 3061.636 | 1.914 | 1.68
474 | 14.885 | 0.674 | 3073.405 | 1.921 | 1.684
475 | 14.917 | 0.675 | 3085.173 | 1.928 | 1.687
476 | 14.949 | 0.676 | 3096.94 | 1.936 | 1.689
477 | 14.977 | 0.678 | 3108.709 | 1.943 | 1.694
478 | 15.005 | 0.681 | 3120.477 | 1.95 | 1.703
479 | 15.037 | 0.683 | 3132.245 | 1.958 | 1.708
480 | 15.069 | 0.685 | 3142.051 | 1.964 | 1.713
481 | 15.101 | 0.687 | 3153.82 | 1.971 | 1.718
482 | 15.133 | 0.689 | 3165.587 | 1.978 | 1.723
483 | 15.193 | 0.693 | 3185.201 | 1.991 | 1.732
484 | 15.221 | 0.695 | 3195.007 | 1.997 | 1.737
485 | 15.253 | 0.699 | 3206.775 | 2.004 | 1.746
486 | 15.285 | 0.7 | 3218.543 | 2.012 | 1.751
487 | 15.317 | 0.701 | 3234.233 | 2.021 | 1.753
488 | 15.349 | 0.702 | 3246.001 | 2.029 | 1.756
489 | 15.381 | 0.706 | 3257.769 | 2.036 | 1.765
490 | 15.413 | 0.708 | 3269.538 | 2.043 | 1.77
491 | 15.469 | 0.712 | 3287.19 | 2.054 | 1.78
492 | 15.53 | 0.716 | 3310.726 | 2.069 | 1.789
493 | 15.557 | 0.718 | 3320.532 | 2.075 | 1.794
494 | 15.589 | 0.72 | 3332.3 | 2.083 | 1.799
495 | 15.621 | 0.721 | 3342.107 | 2.089 | 1.804
496 | 15.652 | 0.724 | 3355.836 | 2.097 | 1.811
497 | 15.685 | 0.725 | 3365.643 | 2.104 | 1.813
498 | 15.717 | 0.727 | 3379.372 | 2.112 | 1.818
499 | 15.749 | 0.731 | 3391.14 | 2.119 | 1.827
500 | 15.781 | 0.733 | 3402.908 | 2.127 | 1.832
501 | 15.813 | 0.735 | 3412.715 | 2.133 | 1.837
502 | 15.845 | 0.737 | 3424.483 | 2.14 | 1.842
503 | 15.877 | 0.739 | 3436.251 | 2.148 | 1.847
504 | 15.906 | 0.741 | 3446.058 | 2.154 | 1.851
505 | 15.933 | 0.742 | 3457.825 | 2.161 | 1.856
506 | 15.965 | 0.746 | 3469.594 | 2.168 | 1.866
507 | 15.989 | 0.746 | 3481.361 | 2.176 | 1.866
508 | 16.021 | 0.748 | 3491.168 | 2.182 | 1.87
509 | 16.053 | 0.75 | 3500.974 | 2.188 | 1.875
510 | 16.085 | 0.75 | 3510.781 | 2.194 | 1.875
511 | 16.117 | 0.754 | 3518.627 | 2.199 | 1.885
512 | 16.149 | 0.758 | 3530.395 | 2.206 | 1.894
513 | 16.173 | 0.76 | 3540.201 | 2.213 | 1.899
514 | 16.205 | 0.762 | 3551.969 | 2.22 | 1.904
515 | 16.23 | 0.762 | 3565.698 | 2.229 | 1.904
516 | 16.261 | 0.763 | 3577.466 | 2.236 | 1.909
517 | 16.293 | 0.765 | 3587.273 | 2.242 | 1.913
518 | 16.325 | 0.769 | 3595.119 | 2.247 | 1.923
519 | 16.357 | 0.773 | 3604.925 | 2.253 | 1.932
520 | 16.388 | 0.775 | 3616.693 | 2.26 | 1.937
521 | 16.413 | 0.777 | 3630.423 | 2.269 | 1.942
522 | 16.437 | 0.777 | 3642.19 | 2.276 | 1.942
523 | 16.469 | 0.779 | 3653.958 | 2.284 | 1.947
524 | 16.501 | 0.781 | 3663.765 | 2.29 | 1.952
525 | 16.533 | 0.783 | 3671.61 | 2.295 | 1.956
526 | 16.566 | 0.784 | 3679.456 | 2.3 | 1.961
527 | 16.597 | 0.786 | 3689.262 | 2.306 | 1.966
528 | 16.629 | 0.788 | 3701.03 | 2.313 | 1.971
529 | 16.661 | 0.792 | 3712.798 | 2.32 | 1.98
530 | 16.693 | 0.794 | 3724.566 | 2.328 | 1.985
531 | 16.725 | 0.796 | 3736.334 | 2.335 | 1.99
532 | 16.758 | 0.798 | 3748.102 | 2.343 | 1.994
533 | 16.789 | 0.8 | 3759.87 | 2.35 | 1.999
534 | 16.82 | 0.802 | 3769.676 | 2.356 | 2.004
535 | 16.846 | 0.804 | 3781.444 | 2.363 | 2.009
536 | 16.878 | 0.805 | 3791.251 | 2.37 | 2.014
537 | 16.909 | 0.809 | 3803.019 | 2.377 | 2.023
538 | 16.941 | 0.811 | 3812.826 | 2.383 | 2.028
539 | 16.973 | 0.813 | 3824.594 | 2.39 | 2.033
540 | 17.029 | 0.815 | 3844.207 | 2.403 | 2.037
541 | 17.061 | 0.818 | 3854.014 | 2.409 | 2.044
542 | 17.093 | 0.821 | 3863.821 | 2.415 | 2.052
543 | 17.125 | 0.823 | 3873.627 | 2.421 | 2.057
544 | 17.149 | 0.825 | 3887.356 | 2.43 | 2.061
545 | 17.173 | 0.826 | 3897.163 | 2.436 | 2.066
546 | 17.205 | 0.828 | 3908.931 | 2.443 | 2.071
547 | 17.237 | 0.83 | 3920.699 | 2.45 | 2.076
548 | 17.269 | 0.83 | 3928.544 | 2.455 | 2.076
549 | 17.301 | 0.834 | 3936.39 | 2.46 | 2.085
550 | 17.329 | 0.838 | 3946.196 | 2.466 | 2.095
551 | 17.357 | 0.84 | 3957.964 | 2.474 | 2.099
552 | 17.39 | 0.84 | 3969.733 | 2.481 | 2.099
553 | 17.42 | 0.842 | 3979.539 | 2.487 | 2.104
554 | 17.453 | 0.844 | 3989.346 | 2.493 | 2.109
555 | 17.509 | 0.849 | 4005.036 | 2.503 | 2.123
556 | 17.582 | 0.849 | 4022.688 | 2.514 | 2.123