## 工作表1
No. | 時間( s) | 變形( mm) | 力量( N) | 應力( N/mm^2) | 應變( %)
1 | 0 | 0 | 0 | 0 | 0
2 | 0.088 | 0 | 0 | 0 | 0
3 | 0.119 | 0 | 0 | 0 | 0
4 | 0.144 | 0 | 0 | 0 | 0
5 | 0.201 | 0 | 0 | 0 | 0
6 | 0.236 | 0 | 0 | 0 | 0
7 | 0.265 | 0 | 0 | 0 | 0
8 | 0.326 | 0 | 0 | 0 | 0
9 | 0.359 | 0 | 0 | 0 | 0
10 | 0.391 | 0 | 0 | 0 | 0
11 | 0.423 | 0 | 0 | 0 | 0
12 | 0.455 | 0 | 0 | 0 | 0
13 | 0.487 | 0 | 0 | 0 | 0
14 | 0.519 | 0 | 0 | 0 | 0
15 | 0.55 | 0 | 0 | 0 | 0
16 | 0.584 | 0 | 0 | 0 | 0
17 | 0.614 | 0 | 0 | 0 | 0
18 | 0.663 | 0 | 0 | 0 | 0
19 | 0.695 | 0 | 0 | 0 | 0
20 | 0.727 | 0 | 0 | 0 | 0
21 | 0.76 | 0 | 0 | 0 | 0
22 | 0.791 | 0 | 0 | 0 | 0
23 | 0.823 | 0 | 0 | 0 | 0
24 | 0.855 | 0 | 0 | 0 | 0
25 | 0.887 | 0 | 0 | 0 | 0
26 | 0.92 | 0 | 0 | 0 | 0
27 | 0.951 | 0 | 0 | 0 | 0
28 | 0.983 | 0 | 0 | 0 | 0
29 | 1.015 | 0 | 0 | 0 | 0
30 | 1.047 | 0 | 0 | 0 | 0
31 | 1.08 | 0 | 0 | 0 | 0
32 | 1.111 | 0 | 0 | 0 | 0
33 | 1.143 | 0 | 0 | 0 | 0
34 | 1.175 | 0 | 0 | 0 | 0
35 | 1.207 | 0 | 0 | 0 | 0
36 | 1.239 | 0 | 0 | 0 | 0
37 | 1.271 | 0 | 0 | 0 | 0
38 | 1.303 | 0 | 0 | 0 | 0
39 | 1.335 | 0 | 0 | 0 | 0
40 | 1.367 | 0 | 0 | 0 | 0
41 | 1.398 | 0 | 0 | 0 | 0
42 | 1.431 | 0 | 0 | 0 | 0
43 | 1.463 | 0 | 0 | 0 | 0
44 | 1.495 | 0 | 0 | 0 | 0
45 | 1.528 | 0 | 0 | 0 | 0
46 | 1.559 | 0 | 0 | 0 | 0
47 | 1.591 | 0 | 0 | 0 | 0
48 | 1.623 | 0 | 0 | 0 | 0
49 | 1.679 | 0 | 0 | 0 | 0
50 | 1.703 | 0 | 0 | 0 | 0
51 | 1.735 | 0 | 0 | 0 | 0
52 | 1.767 | 0 | 0 | 0 | 0
53 | 1.799 | 0 | 0 | 0 | 0
54 | 1.832 | 0 | 0 | 0 | 0
55 | 1.863 | 0 | 0 | 0 | 0
56 | 1.895 | 0 | 0 | 0 | 0
57 | 1.928 | 0 | 0 | 0 | 0
58 | 1.96 | 0 | 0 | 0 | 0
59 | 1.991 | 0 | 0 | 0 | 0
60 | 2.023 | 0 | 0 | 0 | 0
61 | 2.055 | 0 | 0 | 0 | 0
62 | 2.087 | 0 | 0 | 0 | 0
63 | 2.119 | 0 | 0 | 0 | 0
64 | 2.151 | 0 | 0 | 0 | 0
65 | 2.183 | 0 | 0 | 0 | 0
66 | 2.217 | 0 | 0 | 0 | 0
67 | 2.249 | 0 | 0 | 0 | 0
68 | 2.279 | 0 | 0 | 0 | 0
69 | 2.311 | 0 | 0 | 0 | 0
70 | 2.344 | 0 | 0 | 0 | 0
71 | 2.375 | 0 | 0 | 0 | 0
72 | 2.407 | 0 | 0 | 0 | 0
73 | 2.439 | 0 | 0 | 0 | 0
74 | 2.471 | 0 | 0 | 0 | 0
75 | 2.504 | 0 | 0 | 0 | 0
76 | 2.536 | 0 | 0 | 0 | 0
77 | 2.568 | 0 | 0 | 0 | 0
78 | 2.599 | 0 | 0 | 0 | 0
79 | 2.632 | 0 | 0 | 0 | 0
80 | 2.663 | 0 | 0 | 0 | 0
81 | 2.695 | 0 | 0 | 0 | 0
82 | 2.727 | 0 | 0 | 0 | 0
83 | 2.758 | 0 | 0 | 0 | 0
84 | 2.787 | 0 | 0 | 0 | 0
85 | 2.815 | 0 | 0 | 0 | 0
86 | 2.846 | 0 | 0 | 0 | 0
87 | 2.871 | 0 | 0 | 0 | 0
88 | 2.903 | 0 | 0 | 0 | 0
89 | 2.935 | 0 | 0 | 0 | 0
90 | 2.968 | 0 | 0 | 0 | 0
91 | 3 | 0 | 0 | 0 | 0
92 | 3.031 | 0 | 0 | 0 | 0
93 | 3.065 | 0 | 0 | 0 | 0
94 | 3.095 | 0 | 0 | 0 | 0
95 | 3.127 | 0 | 0 | 0 | 0
96 | 3.159 | 0 | 0 | 0 | 0
97 | 3.191 | 0 | 0 | 0 | 0
98 | 3.223 | 0 | 0 | 0 | 0
99 | 3.255 | 0 | 0 | 0 | 0
100 | 3.289 | 0 | 0 | 0 | 0
101 | 3.319 | 0 | 0 | 0 | 0
102 | 3.351 | 0 | 0 | 0 | 0
103 | 3.383 | 0 | 0 | 0 | 0
104 | 3.415 | 0 | 0 | 0 | 0
105 | 3.448 | 0 | 0 | 0 | 0
106 | 3.479 | 0 | 0 | 0 | 0
107 | 3.511 | 0 | 0 | 0 | 0
108 | 3.543 | 0 | 0 | 0 | 0
109 | 3.575 | 0 | 0 | 0 | 0
110 | 3.607 | 0 | 0 | 0 | 0
111 | 3.64 | 0 | 0 | 0 | 0
112 | 3.671 | 0 | 0 | 0 | 0
113 | 3.704 | 0 | 0 | 0 | 0
114 | 3.736 | 0 | 0 | 0 | 0
115 | 3.767 | 0 | 0 | 0 | 0
116 | 3.799 | 0 | 0 | 0 | 0
117 | 3.833 | 0 | 0 | 0 | 0
118 | 3.863 | 0 | 1.962 | 0.001 | 0
119 | 3.895 | 0 | 3.923 | 0.002 | 0
120 | 3.927 | 0 | 3.923 | 0.002 | 0
121 | 3.959 | 0 | 5.884 | 0.004 | 0
122 | 3.991 | 0 | 5.884 | 0.004 | 0
123 | 4.023 | 0 | 7.846 | 0.005 | 0
124 | 4.055 | 0 | 7.845 | 0.005 | 0
125 | 4.087 | 0 | 9.808 | 0.006 | 0
126 | 4.12 | 0 | 9.807 | 0.006 | 0
127 | 4.151 | 0 | 11.768 | 0.007 | 0
128 | 4.183 | 0 | 11.768 | 0.007 | 0
129 | 4.215 | 0 | 13.73 | 0.009 | 0
130 | 4.247 | 0 | 13.729 | 0.009 | 0
131 | 4.279 | 0 | 15.691 | 0.01 | 0
132 | 4.327 | 0 | 15.691 | 0.01 | 0
133 | 4.359 | 0 | 17.653 | 0.011 | 0
134 | 4.392 | 0 | 19.614 | 0.012 | 0
135 | 4.423 | 0 | 19.613 | 0.012 | 0
136 | 4.455 | 0 | 21.575 | 0.013 | 0
137 | 4.487 | 0 | 21.575 | 0.013 | 0
138 | 4.518 | 0 | 23.537 | 0.015 | 0
139 | 4.551 | 0 | 25.497 | 0.016 | 0
140 | 4.584 | 0 | 25.497 | 0.016 | 0
141 | 4.616 | 0 | 27.459 | 0.017 | 0
142 | 4.647 | 0 | 29.42 | 0.018 | 0
143 | 4.679 | 0 | 31.382 | 0.02 | 0
144 | 4.703 | 0 | 31.381 | 0.02 | 0
145 | 4.735 | 0 | 33.343 | 0.021 | 0
146 | 4.767 | 0 | 35.304 | 0.022 | 0
147 | 4.8 | 0 | 37.266 | 0.023 | 0
148 | 4.831 | 0 | 39.227 | 0.025 | 0
149 | 4.863 | 0 | 41.188 | 0.026 | 0
150 | 4.895 | 0 | 43.149 | 0.027 | 0
151 | 4.927 | 0 | 45.111 | 0.028 | 0
152 | 4.96 | 0 | 47.073 | 0.029 | 0
153 | 4.992 | 0 | 49.034 | 0.031 | 0
154 | 5.024 | 0 | 50.995 | 0.032 | 0
155 | 5.055 | 0 | 52.956 | 0.033 | 0
156 | 5.087 | 0 | 54.917 | 0.034 | 0
157 | 5.111 | 0 | 58.84 | 0.037 | 0
158 | 5.135 | 0 | 58.84 | 0.037 | 0
159 | 5.167 | 0 | 60.802 | 0.038 | 0
160 | 5.2 | 0 | 62.763 | 0.039 | 0
161 | 5.231 | 0 | 64.724 | 0.04 | 0
162 | 5.263 | 0 | 66.686 | 0.042 | 0
163 | 5.294 | 0 | 70.609 | 0.044 | 0
164 | 5.343 | 0 | 74.531 | 0.047 | 0
165 | 5.376 | 0 | 76.492 | 0.048 | 0
166 | 5.408 | 0 | 78.453 | 0.049 | 0
167 | 5.44 | 0 | 80.415 | 0.05 | 0
168 | 5.47 | 0 | 82.376 | 0.051 | 0
169 | 5.495 | 0 | 86.299 | 0.054 | 0
170 | 5.527 | 0 | 88.26 | 0.055 | 0
171 | 5.559 | 0 | 90.222 | 0.056 | 0
172 | 5.591 | 0 | 94.145 | 0.059 | 0
173 | 5.615 | 0 | 96.105 | 0.06 | 0
174 | 5.639 | 0.004 | 98.067 | 0.061 | 0.01
175 | 5.663 | 0.006 | 100.028 | 0.063 | 0.014
176 | 5.695 | 0.008 | 101.99 | 0.064 | 0.019
177 | 5.727 | 0.008 | 105.912 | 0.066 | 0.019
178 | 5.757 | 0.01 | 107.873 | 0.067 | 0.024
179 | 5.783 | 0.013 | 109.835 | 0.069 | 0.033
180 | 5.815 | 0.015 | 113.757 | 0.071 | 0.038
181 | 5.847 | 0.017 | 115.719 | 0.072 | 0.043
182 | 5.879 | 0.019 | 119.641 | 0.075 | 0.048
183 | 5.902 | 0.021 | 121.603 | 0.076 | 0.052
184 | 5.927 | 0.023 | 125.525 | 0.078 | 0.057
185 | 5.959 | 0.025 | 127.487 | 0.08 | 0.062
186 | 5.988 | 0.027 | 131.41 | 0.082 | 0.067
187 | 6.015 | 0.029 | 133.37 | 0.083 | 0.072
188 | 6.047 | 0.031 | 137.294 | 0.086 | 0.076
189 | 6.079 | 0.032 | 141.217 | 0.088 | 0.081
190 | 6.111 | 0.034 | 145.139 | 0.091 | 0.086
191 | 6.143 | 0.036 | 149.061 | 0.093 | 0.091
192 | 6.174 | 0.038 | 151.023 | 0.094 | 0.095
193 | 6.208 | 0.042 | 156.907 | 0.098 | 0.105
194 | 6.239 | 0.044 | 160.829 | 0.101 | 0.11
195 | 6.271 | 0.046 | 164.752 | 0.103 | 0.115
196 | 6.303 | 0.048 | 170.636 | 0.107 | 0.119
197 | 6.335 | 0.048 | 174.559 | 0.109 | 0.119
198 | 6.364 | 0.052 | 178.481 | 0.112 | 0.129
199 | 6.392 | 0.053 | 182.405 | 0.114 | 0.134
200 | 6.424 | 0.055 | 186.327 | 0.116 | 0.138
201 | 6.456 | 0.059 | 190.25 | 0.119 | 0.148
202 | 6.487 | 0.059 | 196.134 | 0.123 | 0.148
203 | 6.511 | 0.061 | 200.056 | 0.125 | 0.153
204 | 6.543 | 0.063 | 205.941 | 0.129 | 0.157
205 | 6.575 | 0.065 | 209.863 | 0.131 | 0.162
206 | 6.607 | 0.069 | 213.785 | 0.134 | 0.172
207 | 6.663 | 0.073 | 221.63 | 0.139 | 0.181
208 | 6.726 | 0.076 | 233.399 | 0.146 | 0.191
209 | 6.751 | 0.078 | 237.322 | 0.148 | 0.196
210 | 6.783 | 0.079 | 245.167 | 0.153 | 0.198
211 | 6.815 | 0.082 | 249.09 | 0.156 | 0.205
212 | 6.847 | 0.084 | 254.973 | 0.159 | 0.21
213 | 6.879 | 0.086 | 260.857 | 0.163 | 0.215
214 | 6.911 | 0.086 | 266.741 | 0.167 | 0.215
215 | 6.935 | 0.088 | 272.625 | 0.17 | 0.219
216 | 6.966 | 0.094 | 276.548 | 0.173 | 0.234
217 | 6.998 | 0.096 | 284.393 | 0.178 | 0.241
218 | 7.031 | 0.097 | 290.278 | 0.181 | 0.243
219 | 7.063 | 0.098 | 298.122 | 0.186 | 0.246
220 | 7.095 | 0.099 | 304.007 | 0.19 | 0.248
221 | 7.128 | 0.099 | 309.89 | 0.194 | 0.248
222 | 7.159 | 0.103 | 313.813 | 0.196 | 0.258
223 | 7.191 | 0.109 | 319.698 | 0.2 | 0.272
224 | 7.223 | 0.111 | 325.581 | 0.203 | 0.277
225 | 7.255 | 0.111 | 333.426 | 0.208 | 0.277
226 | 7.287 | 0.113 | 341.272 | 0.213 | 0.282
227 | 7.32 | 0.113 | 347.156 | 0.217 | 0.282
228 | 7.351 | 0.116 | 353.04 | 0.221 | 0.291
229 | 7.383 | 0.122 | 360.885 | 0.226 | 0.305
230 | 7.414 | 0.124 | 368.731 | 0.23 | 0.31
231 | 7.447 | 0.126 | 376.576 | 0.235 | 0.315
232 | 7.479 | 0.126 | 384.421 | 0.24 | 0.315
233 | 7.511 | 0.126 | 392.267 | 0.245 | 0.315
234 | 7.543 | 0.128 | 398.151 | 0.249 | 0.32
235 | 7.576 | 0.132 | 402.073 | 0.251 | 0.329
236 | 7.607 | 0.137 | 407.957 | 0.255 | 0.344
237 | 7.639 | 0.139 | 415.802 | 0.26 | 0.348
238 | 7.67 | 0.139 | 423.648 | 0.265 | 0.348
239 | 7.695 | 0.139 | 433.454 | 0.271 | 0.348
240 | 7.727 | 0.141 | 441.3 | 0.276 | 0.353
241 | 7.759 | 0.143 | 445.223 | 0.278 | 0.358
242 | 7.792 | 0.147 | 451.106 | 0.282 | 0.367
243 | 7.823 | 0.151 | 456.99 | 0.286 | 0.377
244 | 7.855 | 0.153 | 466.797 | 0.292 | 0.382
245 | 7.887 | 0.155 | 474.642 | 0.297 | 0.386
246 | 7.919 | 0.155 | 484.449 | 0.303 | 0.386
247 | 7.951 | 0.157 | 492.294 | 0.308 | 0.391
248 | 7.983 | 0.158 | 498.178 | 0.311 | 0.396
249 | 8.015 | 0.162 | 504.062 | 0.315 | 0.406
250 | 8.047 | 0.166 | 511.907 | 0.32 | 0.415
251 | 8.079 | 0.166 | 519.753 | 0.325 | 0.415
252 | 8.111 | 0.168 | 527.598 | 0.33 | 0.42
253 | 8.143 | 0.17 | 537.405 | 0.336 | 0.425
254 | 8.175 | 0.174 | 545.25 | 0.341 | 0.434
255 | 8.199 | 0.176 | 553.096 | 0.346 | 0.439
256 | 8.231 | 0.176 | 560.941 | 0.351 | 0.439
257 | 8.263 | 0.177 | 566.825 | 0.354 | 0.444
258 | 8.295 | 0.181 | 576.631 | 0.36 | 0.453
259 | 8.328 | 0.185 | 584.477 | 0.365 | 0.463
260 | 8.383 | 0.187 | 600.168 | 0.375 | 0.468
261 | 8.415 | 0.189 | 609.974 | 0.381 | 0.472
262 | 8.439 | 0.189 | 617.819 | 0.386 | 0.472
263 | 8.464 | 0.191 | 623.704 | 0.39 | 0.477
264 | 8.495 | 0.193 | 631.549 | 0.395 | 0.482
265 | 8.527 | 0.197 | 637.433 | 0.398 | 0.494
266 | 8.559 | 0.2 | 645.278 | 0.403 | 0.501
267 | 8.591 | 0.202 | 655.085 | 0.409 | 0.506
268 | 8.623 | 0.202 | 664.891 | 0.416 | 0.506
269 | 8.655 | 0.204 | 674.698 | 0.422 | 0.511
270 | 8.711 | 0.208 | 688.427 | 0.43 | 0.52
271 | 8.735 | 0.212 | 694.311 | 0.434 | 0.53
272 | 8.767 | 0.214 | 702.157 | 0.439 | 0.534
273 | 8.799 | 0.216 | 711.963 | 0.445 | 0.539
274 | 8.831 | 0.218 | 723.731 | 0.452 | 0.544
275 | 8.863 | 0.218 | 733.538 | 0.458 | 0.544
276 | 8.895 | 0.219 | 741.383 | 0.463 | 0.549
277 | 8.927 | 0.223 | 749.229 | 0.468 | 0.558
278 | 8.959 | 0.225 | 757.074 | 0.473 | 0.563
279 | 8.991 | 0.229 | 764.919 | 0.478 | 0.573
280 | 9.023 | 0.231 | 776.687 | 0.485 | 0.577
281 | 9.055 | 0.231 | 786.493 | 0.492 | 0.577
282 | 9.087 | 0.233 | 796.3 | 0.498 | 0.582
283 | 9.111 | 0.235 | 806.108 | 0.504 | 0.587
284 | 9.143 | 0.239 | 813.952 | 0.509 | 0.596
285 | 9.175 | 0.24 | 821.798 | 0.514 | 0.601
286 | 9.207 | 0.242 | 829.643 | 0.519 | 0.606
287 | 9.239 | 0.244 | 839.45 | 0.525 | 0.611
288 | 9.271 | 0.246 | 849.257 | 0.531 | 0.616
289 | 9.303 | 0.248 | 857.102 | 0.536 | 0.62
290 | 9.335 | 0.252 | 866.909 | 0.542 | 0.63
291 | 9.367 | 0.254 | 876.715 | 0.548 | 0.635
292 | 9.399 | 0.255 | 886.522 | 0.554 | 0.637
293 | 9.431 | 0.256 | 896.328 | 0.56 | 0.639
294 | 9.463 | 0.258 | 904.173 | 0.565 | 0.644
295 | 9.495 | 0.261 | 913.98 | 0.571 | 0.654
296 | 9.527 | 0.263 | 921.825 | 0.576 | 0.658
297 | 9.56 | 0.265 | 931.632 | 0.582 | 0.663
298 | 9.591 | 0.267 | 941.439 | 0.588 | 0.668
299 | 9.623 | 0.269 | 951.246 | 0.595 | 0.673
300 | 9.655 | 0.273 | 961.052 | 0.601 | 0.682
301 | 9.683 | 0.273 | 970.859 | 0.607 | 0.682
302 | 9.711 | 0.275 | 980.665 | 0.613 | 0.687
303 | 9.743 | 0.277 | 990.472 | 0.619 | 0.692
304 | 9.775 | 0.281 | 1000.279 | 0.625 | 0.701
305 | 9.807 | 0.282 | 1008.124 | 0.63 | 0.706
306 | 9.839 | 0.284 | 1017.931 | 0.636 | 0.711
307 | 9.868 | 0.286 | 1029.699 | 0.644 | 0.716
308 | 9.894 | 0.288 | 1039.505 | 0.65 | 0.72
309 | 9.92 | 0.29 | 1049.312 | 0.656 | 0.725
310 | 9.951 | 0.291 | 1057.157 | 0.661 | 0.728
311 | 9.984 | 0.294 | 1065.002 | 0.666 | 0.735
312 | 10.015 | 0.296 | 1072.848 | 0.671 | 0.74
313 | 10.047 | 0.298 | 1082.654 | 0.677 | 0.744
314 | 10.079 | 0.3 | 1092.461 | 0.683 | 0.749
315 | 10.111 | 0.302 | 1102.268 | 0.689 | 0.754
316 | 10.143 | 0.303 | 1112.075 | 0.695 | 0.759
317 | 10.175 | 0.307 | 1123.842 | 0.702 | 0.768
318 | 10.207 | 0.309 | 1133.649 | 0.709 | 0.773
319 | 10.239 | 0.312 | 1145.417 | 0.716 | 0.78
320 | 10.272 | 0.313 | 1157.185 | 0.723 | 0.783
321 | 10.303 | 0.315 | 1166.992 | 0.729 | 0.787
322 | 10.335 | 0.317 | 1176.799 | 0.735 | 0.792
323 | 10.367 | 0.319 | 1186.605 | 0.742 | 0.797
324 | 10.391 | 0.321 | 1194.45 | 0.747 | 0.802
325 | 10.416 | 0.323 | 1204.257 | 0.753 | 0.809
326 | 10.447 | 0.324 | 1214.064 | 0.759 | 0.811
327 | 10.479 | 0.326 | 1223.87 | 0.765 | 0.816
328 | 10.511 | 0.328 | 1233.677 | 0.771 | 0.821
329 | 10.543 | 0.332 | 1243.484 | 0.777 | 0.83
330 | 10.568 | 0.332 | 1253.291 | 0.783 | 0.83
331 | 10.599 | 0.334 | 1263.097 | 0.789 | 0.835
332 | 10.631 | 0.338 | 1272.903 | 0.796 | 0.845
333 | 10.662 | 0.34 | 1282.71 | 0.802 | 0.849
334 | 10.695 | 0.342 | 1294.479 | 0.809 | 0.854
335 | 10.727 | 0.344 | 1306.246 | 0.816 | 0.861
336 | 10.759 | 0.347 | 1318.014 | 0.824 | 0.868
337 | 10.791 | 0.349 | 1329.782 | 0.831 | 0.873
338 | 10.823 | 0.349 | 1339.589 | 0.837 | 0.873
339 | 10.855 | 0.351 | 1349.396 | 0.843 | 0.878
340 | 10.887 | 0.353 | 1359.203 | 0.85 | 0.883
341 | 10.918 | 0.355 | 1367.047 | 0.854 | 0.887
342 | 10.943 | 0.359 | 1374.893 | 0.859 | 0.897
343 | 10.975 | 0.361 | 1386.661 | 0.867 | 0.902
344 | 11.004 | 0.363 | 1398.428 | 0.874 | 0.907
345 | 11.055 | 0.365 | 1418.042 | 0.886 | 0.911
346 | 11.104 | 0.368 | 1431.771 | 0.895 | 0.921
347 | 11.135 | 0.372 | 1439.617 | 0.9 | 0.93
348 | 11.166 | 0.374 | 1451.384 | 0.907 | 0.935
349 | 11.199 | 0.376 | 1461.191 | 0.913 | 0.94
350 | 11.231 | 0.376 | 1474.921 | 0.922 | 0.94
351 | 11.263 | 0.378 | 1486.689 | 0.929 | 0.945
352 | 11.287 | 0.381 | 1496.495 | 0.935 | 0.952
353 | 11.319 | 0.384 | 1506.302 | 0.941 | 0.959
354 | 11.351 | 0.386 | 1516.108 | 0.948 | 0.964
355 | 11.383 | 0.387 | 1525.915 | 0.954 | 0.969
356 | 11.415 | 0.389 | 1537.683 | 0.961 | 0.973
357 | 11.447 | 0.391 | 1547.489 | 0.967 | 0.978
358 | 11.479 | 0.395 | 1559.258 | 0.975 | 0.988
359 | 11.504 | 0.397 | 1569.064 | 0.981 | 0.992
360 | 11.535 | 0.399 | 1580.832 | 0.988 | 0.997
361 | 11.559 | 0.399 | 1592.601 | 0.995 | 0.997
362 | 11.583 | 0.401 | 1602.407 | 1.002 | 1.002
363 | 11.615 | 0.403 | 1612.213 | 1.008 | 1.007
364 | 11.647 | 0.405 | 1622.02 | 1.014 | 1.012
365 | 11.68 | 0.407 | 1629.866 | 1.019 | 1.019
366 | 11.735 | 0.41 | 1649.479 | 1.031 | 1.026
367 | 11.767 | 0.412 | 1659.285 | 1.037 | 1.031
368 | 11.799 | 0.414 | 1671.053 | 1.044 | 1.035
369 | 11.83 | 0.416 | 1680.86 | 1.051 | 1.04
370 | 11.855 | 0.418 | 1690.667 | 1.057 | 1.045
371 | 11.879 | 0.42 | 1700.473 | 1.063 | 1.05
372 | 11.903 | 0.422 | 1710.281 | 1.069 | 1.055
373 | 11.927 | 0.424 | 1720.087 | 1.075 | 1.059
374 | 11.96 | 0.427 | 1729.894 | 1.081 | 1.066
375 | 11.991 | 0.429 | 1741.661 | 1.089 | 1.071
376 | 12.024 | 0.429 | 1751.468 | 1.095 | 1.074
377 | 12.055 | 0.431 | 1763.236 | 1.102 | 1.078
378 | 12.087 | 0.433 | 1773.043 | 1.108 | 1.083
379 | 12.119 | 0.438 | 1784.811 | 1.116 | 1.095
380 | 12.151 | 0.441 | 1796.578 | 1.123 | 1.102
381 | 12.183 | 0.441 | 1808.347 | 1.13 | 1.102
382 | 12.214 | 0.441 | 1820.114 | 1.138 | 1.102
383 | 12.24 | 0.444 | 1829.921 | 1.144 | 1.109
384 | 12.271 | 0.449 | 1839.728 | 1.15 | 1.121
385 | 12.303 | 0.45 | 1851.496 | 1.157 | 1.126
386 | 12.335 | 0.452 | 1863.264 | 1.165 | 1.131
387 | 12.367 | 0.454 | 1875.032 | 1.172 | 1.136
388 | 12.396 | 0.454 | 1888.761 | 1.18 | 1.136
389 | 12.423 | 0.456 | 1898.568 | 1.187 | 1.14
390 | 12.448 | 0.459 | 1908.375 | 1.193 | 1.148
391 | 12.479 | 0.462 | 1916.22 | 1.198 | 1.155
392 | 12.503 | 0.464 | 1926.027 | 1.204 | 1.159
393 | 12.535 | 0.466 | 1937.795 | 1.211 | 1.164
394 | 12.567 | 0.468 | 1949.562 | 1.218 | 1.169
395 | 12.6 | 0.468 | 1961.33 | 1.226 | 1.169
396 | 12.631 | 0.47 | 1973.098 | 1.233 | 1.174
397 | 12.664 | 0.473 | 1982.905 | 1.239 | 1.183
398 | 12.695 | 0.475 | 1992.711 | 1.245 | 1.188
399 | 12.727 | 0.478 | 2004.48 | 1.253 | 1.195
400 | 12.76 | 0.479 | 2016.248 | 1.26 | 1.198
401 | 12.792 | 0.481 | 2029.977 | 1.269 | 1.202
402 | 12.824 | 0.483 | 2039.783 | 1.275 | 1.207
403 | 12.855 | 0.485 | 2051.552 | 1.282 | 1.212
404 | 12.879 | 0.489 | 2061.358 | 1.288 | 1.222
405 | 12.911 | 0.491 | 2071.164 | 1.294 | 1.226
406 | 12.943 | 0.492 | 2082.933 | 1.302 | 1.231
407 | 12.967 | 0.492 | 2094.701 | 1.309 | 1.231
408 | 12.999 | 0.494 | 2106.469 | 1.317 | 1.236
409 | 13.032 | 0.499 | 2118.237 | 1.324 | 1.248
410 | 13.064 | 0.502 | 2130.005 | 1.331 | 1.255
411 | 13.095 | 0.504 | 2141.773 | 1.339 | 1.26
412 | 13.127 | 0.506 | 2155.502 | 1.347 | 1.264
413 | 13.151 | 0.506 | 2169.232 | 1.356 | 1.264
414 | 13.199 | 0.508 | 2186.884 | 1.367 | 1.269
415 | 13.231 | 0.512 | 2194.729 | 1.372 | 1.279
416 | 13.263 | 0.514 | 2204.535 | 1.378 | 1.286
417 | 13.295 | 0.517 | 2214.342 | 1.384 | 1.293
418 | 13.327 | 0.518 | 2228.072 | 1.393 | 1.296
419 | 13.36 | 0.519 | 2239.839 | 1.4 | 1.298
420 | 13.391 | 0.521 | 2251.607 | 1.407 | 1.303
421 | 13.422 | 0.523 | 2263.375 | 1.415 | 1.307
422 | 13.479 | 0.529 | 2281.027 | 1.426 | 1.322
423 | 13.54 | 0.531 | 2302.602 | 1.439 | 1.326
424 | 13.567 | 0.531 | 2312.408 | 1.445 | 1.326
425 | 13.599 | 0.536 | 2324.176 | 1.453 | 1.341
426 | 13.624 | 0.538 | 2333.983 | 1.459 | 1.346
427 | 13.657 | 0.542 | 2347.713 | 1.467 | 1.355
428 | 13.687 | 0.542 | 2361.442 | 1.476 | 1.355
429 | 13.719 | 0.544 | 2375.171 | 1.484 | 1.36
430 | 13.751 | 0.544 | 2388.9 | 1.493 | 1.36
431 | 13.783 | 0.546 | 2398.707 | 1.499 | 1.365
432 | 13.815 | 0.55 | 2406.552 | 1.504 | 1.374
433 | 13.847 | 0.555 | 2416.359 | 1.51 | 1.389
434 | 13.879 | 0.557 | 2430.088 | 1.519 | 1.393
435 | 13.903 | 0.557 | 2443.817 | 1.527 | 1.393
436 | 13.935 | 0.559 | 2459.508 | 1.537 | 1.398
437 | 13.967 | 0.559 | 2473.237 | 1.546 | 1.398
438 | 13.999 | 0.561 | 2483.044 | 1.552 | 1.403
439 | 14.031 | 0.565 | 2490.889 | 1.557 | 1.412
440 | 14.063 | 0.569 | 2500.697 | 1.563 | 1.422
441 | 14.095 | 0.571 | 2512.464 | 1.57 | 1.427
442 | 14.128 | 0.573 | 2526.193 | 1.579 | 1.431
443 | 14.159 | 0.573 | 2541.884 | 1.589 | 1.431
444 | 14.191 | 0.574 | 2553.652 | 1.596 | 1.436
445 | 14.223 | 0.576 | 2563.459 | 1.602 | 1.441
446 | 14.255 | 0.58 | 2571.304 | 1.607 | 1.451
447 | 14.279 | 0.582 | 2581.111 | 1.613 | 1.455
448 | 14.31 | 0.584 | 2590.918 | 1.619 | 1.46
449 | 14.339 | 0.586 | 2604.647 | 1.628 | 1.465
450 | 14.367 | 0.588 | 2616.415 | 1.635 | 1.47
451 | 14.399 | 0.588 | 2628.182 | 1.643 | 1.47
452 | 14.431 | 0.59 | 2639.95 | 1.65 | 1.474
453 | 14.463 | 0.594 | 2647.796 | 1.655 | 1.484
454 | 14.495 | 0.597 | 2659.564 | 1.662 | 1.493
455 | 14.528 | 0.599 | 2671.332 | 1.67 | 1.498
456 | 14.559 | 0.601 | 2685.061 | 1.678 | 1.503
457 | 14.591 | 0.601 | 2698.79 | 1.687 | 1.503
458 | 14.623 | 0.603 | 2710.558 | 1.694 | 1.508
459 | 14.655 | 0.605 | 2720.365 | 1.7 | 1.513
460 | 14.687 | 0.609 | 2730.172 | 1.706 | 1.522
461 | 14.719 | 0.613 | 2741.94 | 1.714 | 1.532
462 | 14.751 | 0.615 | 2755.67 | 1.722 | 1.536
463 | 14.783 | 0.616 | 2769.399 | 1.731 | 1.541
464 | 14.815 | 0.616 | 2783.128 | 1.739 | 1.541
465 | 14.846 | 0.618 | 2794.896 | 1.747 | 1.546
466 | 14.878 | 0.62 | 2804.703 | 1.753 | 1.551
467 | 14.911 | 0.624 | 2812.548 | 1.758 | 1.56
468 | 14.936 | 0.628 | 2822.355 | 1.764 | 1.57
469 | 14.967 | 0.63 | 2836.083 | 1.773 | 1.575
470 | 14.999 | 0.632 | 2849.813 | 1.781 | 1.579
471 | 15.031 | 0.632 | 2863.542 | 1.79 | 1.579
472 | 15.063 | 0.632 | 2875.311 | 1.797 | 1.579
473 | 15.096 | 0.634 | 2885.117 | 1.803 | 1.584
474 | 15.127 | 0.637 | 2891.001 | 1.807 | 1.594
475 | 15.159 | 0.641 | 2900.808 | 1.813 | 1.603
476 | 15.188 | 0.643 | 2912.576 | 1.82 | 1.608
477 | 15.214 | 0.645 | 2924.344 | 1.828 | 1.613
478 | 15.24 | 0.645 | 2938.073 | 1.836 | 1.613
479 | 15.271 | 0.647 | 2949.84 | 1.844 | 1.618
480 | 15.303 | 0.65 | 2957.686 | 1.849 | 1.625
481 | 15.335 | 0.653 | 2967.493 | 1.855 | 1.632
482 | 15.367 | 0.655 | 2979.261 | 1.862 | 1.637
483 | 15.4 | 0.657 | 2991.029 | 1.869 | 1.641
484 | 15.431 | 0.658 | 3002.797 | 1.877 | 1.646
485 | 15.463 | 0.66 | 3014.565 | 1.884 | 1.651
486 | 15.495 | 0.662 | 3026.333 | 1.891 | 1.656
487 | 15.527 | 0.666 | 3036.139 | 1.898 | 1.665
488 | 15.583 | 0.67 | 3057.714 | 1.911 | 1.675
489 | 15.614 | 0.67 | 3069.482 | 1.918 | 1.675
490 | 15.64 | 0.672 | 3079.288 | 1.925 | 1.68
491 | 15.672 | 0.674 | 3089.095 | 1.931 | 1.684
492 | 15.703 | 0.676 | 3098.902 | 1.937 | 1.689
493 | 15.735 | 0.679 | 3108.708 | 1.943 | 1.699
494 | 15.767 | 0.681 | 3120.477 | 1.95 | 1.703
495 | 15.799 | 0.683 | 3132.244 | 1.958 | 1.708
496 | 15.831 | 0.685 | 3144.013 | 1.965 | 1.713
497 | 15.864 | 0.687 | 3155.78 | 1.972 | 1.718
498 | 15.895 | 0.689 | 3165.587 | 1.978 | 1.723
499 | 15.927 | 0.693 | 3177.355 | 1.986 | 1.732
500 | 15.959 | 0.695 | 3189.123 | 1.993 | 1.737
501 | 15.991 | 0.697 | 3200.891 | 2.001 | 1.742
502 | 16.023 | 0.698 | 3212.66 | 2.008 | 1.744
503 | 16.055 | 0.699 | 3222.466 | 2.014 | 1.746
504 | 16.088 | 0.702 | 3232.272 | 2.02 | 1.756
505 | 16.119 | 0.704 | 3244.04 | 2.028 | 1.761
506 | 16.152 | 0.706 | 3253.847 | 2.034 | 1.765
507 | 16.183 | 0.708 | 3263.654 | 2.04 | 1.77
508 | 16.215 | 0.71 | 3275.421 | 2.047 | 1.775
509 | 16.247 | 0.714 | 3287.189 | 2.054 | 1.785
510 | 16.279 | 0.716 | 3298.958 | 2.062 | 1.789
511 | 16.311 | 0.718 | 3310.725 | 2.069 | 1.794
512 | 16.344 | 0.72 | 3322.494 | 2.077 | 1.799
513 | 16.375 | 0.721 | 3334.261 | 2.084 | 1.804
514 | 16.399 | 0.723 | 3346.029 | 2.091 | 1.808
515 | 16.431 | 0.727 | 3355.836 | 2.097 | 1.818
516 | 16.463 | 0.729 | 3367.604 | 2.105 | 1.823
517 | 16.495 | 0.731 | 3379.372 | 2.112 | 1.827
518 | 16.527 | 0.731 | 3391.141 | 2.119 | 1.827
519 | 16.55 | 0.733 | 3402.908 | 2.127 | 1.832
520 | 16.583 | 0.735 | 3412.715 | 2.133 | 1.837
521 | 16.615 | 0.737 | 3420.56 | 2.138 | 1.842
522 | 16.647 | 0.741 | 3428.405 | 2.143 | 1.851
523 | 16.678 | 0.742 | 3440.174 | 2.15 | 1.856
524 | 16.703 | 0.744 | 3451.941 | 2.157 | 1.861
525 | 16.728 | 0.744 | 3463.709 | 2.165 | 1.861
526 | 16.759 | 0.746 | 3473.516 | 2.171 | 1.866
527 | 16.808 | 0.75 | 3487.245 | 2.18 | 1.875
528 | 16.839 | 0.754 | 3495.091 | 2.184 | 1.885
529 | 16.871 | 0.756 | 3506.858 | 2.192 | 1.89
530 | 16.903 | 0.758 | 3518.626 | 2.199 | 1.894
531 | 16.935 | 0.758 | 3532.356 | 2.208 | 1.894
532 | 16.968 | 0.76 | 3544.124 | 2.215 | 1.899
533 | 17 | 0.763 | 3551.97 | 2.22 | 1.909
534 | 17.031 | 0.767 | 3563.738 | 2.227 | 1.918
535 | 17.064 | 0.769 | 3573.543 | 2.233 | 1.923
536 | 17.095 | 0.769 | 3585.312 | 2.241 | 1.923
537 | 17.127 | 0.771 | 3599.041 | 2.249 | 1.928
538 | 17.159 | 0.773 | 3610.809 | 2.257 | 1.932
539 | 17.191 | 0.777 | 3618.654 | 2.262 | 1.942
540 | 17.223 | 0.781 | 3630.423 | 2.269 | 1.952
541 | 17.255 | 0.783 | 3642.19 | 2.276 | 1.956
542 | 17.287 | 0.783 | 3655.92 | 2.285 | 1.956
543 | 17.319 | 0.784 | 3667.688 | 2.292 | 1.961
544 | 17.343 | 0.784 | 3679.456 | 2.3 | 1.961
545 | 17.375 | 0.786 | 3687.301 | 2.305 | 1.966
546 | 17.4 | 0.79 | 3693.185 | 2.308 | 1.975
547 | 17.431 | 0.794 | 3701.031 | 2.313 | 1.985
548 | 17.459 | 0.796 | 3712.798 | 2.32 | 1.99
549 | 17.487 | 0.796 | 3724.566 | 2.328 | 1.99
550 | 17.519 | 0.796 | 3734.372 | 2.334 | 1.99
551 | 17.551 | 0.8 | 3744.179 | 2.34 | 1.999
552 | 17.582 | 0.804 | 3752.025 | 2.345 | 2.009
553 | 17.607 | 0.805 | 3761.831 | 2.351 | 2.014
554 | 17.632 | 0.807 | 3773.599 | 2.358 | 2.018
555 | 17.663 | 0.807 | 3785.367 | 2.366 | 2.018
556 | 17.694 | 0.809 | 3797.135 | 2.373 | 2.023
557 | 17.727 | 0.809 | 3806.942 | 2.379 | 2.023
558 | 17.76 | 0.815 | 3814.787 | 2.384 | 2.037
559 | 17.791 | 0.819 | 3824.594 | 2.39 | 2.047
560 | 17.823 | 0.821 | 3836.362 | 2.398 | 2.052
561 | 17.855 | 0.821 | 3848.13 | 2.405 | 2.052
562 | 17.884 | 0.823 | 3861.859 | 2.414 | 2.057
563 | 17.911 | 0.823 | 3873.627 | 2.421 | 2.057
564 | 17.935 | 0.825 | 3881.472 | 2.426 | 2.061
565 | 17.967 | 0.828 | 3889.318 | 2.431 | 2.071
566 | 17.999 | 0.832 | 3897.163 | 2.436 | 2.08
567 | 18.031 | 0.834 | 3908.932 | 2.443 | 2.085
568 | 18.062 | 0.834 | 3920.699 | 2.45 | 2.085
569 | 18.087 | 0.836 | 3932.467 | 2.458 | 2.09
570 | 18.111 | 0.836 | 3944.235 | 2.465 | 2.09
571 | 18.143 | 0.84 | 3950.119 | 2.469 | 2.099
572 | 18.175 | 0.844 | 3957.964 | 2.474 | 2.109
573 | 18.207 | 0.846 | 3967.771 | 2.48 | 2.114
574 | 18.237 | 0.847 | 3979.539 | 2.487 | 2.119
575 | 18.264 | 0.847 | 3991.307 | 2.495 | 2.119
576 | 18.295 | 0.849 | 4003.075 | 2.502 | 2.123
577 | 18.358 | 0.851 | 4018.765 | 2.512 | 2.128
578 | 18.383 | 0.853 | 4024.65 | 2.515 | 2.133