## 工作表1
No. | 時間( s) | 變形( mm) | 力量( N) | 應力( N/mm^2) | 應變( %)
1 | 0 | 0 | 0 | 0 | 0
2 | 0.09 | 0 | 0 | 0 | 0
3 | 0.121 | 0 | 0 | 0 | 0
4 | 0.145 | 0 | 0 | 0 | 0
5 | 0.194 | 0 | 0 | 0 | 0
6 | 0.225 | 0 | 0 | 0 | 0
7 | 0.258 | 0 | 0 | 0 | 0
8 | 0.289 | 0 | 0 | 0 | 0
9 | 0.322 | 0 | 0 | 0 | 0
10 | 0.353 | 0 | 0 | 0 | 0
11 | 0.385 | 0 | 0 | 0 | 0
12 | 0.417 | 0 | 0 | 0 | 0
13 | 0.449 | 0 | 0 | 0 | 0
14 | 0.481 | 0 | 0 | 0 | 0
15 | 0.514 | 0 | 0 | 0 | 0
16 | 0.546 | 0 | 0 | 0 | 0
17 | 0.577 | 0 | 0 | 0 | 0
18 | 0.609 | 0 | 0 | 0 | 0
19 | 0.642 | 0 | 0 | 0 | 0
20 | 0.673 | 0 | 0 | 0 | 0
21 | 0.705 | 0 | 0 | 0 | 0
22 | 0.737 | 0 | 0 | 0 | 0
23 | 0.762 | 0 | 0 | 0 | 0
24 | 0.793 | 0 | 0 | 0 | 0
25 | 0.825 | 0 | 0 | 0 | 0
26 | 0.857 | 0 | 0 | 0 | 0
27 | 0.889 | 0 | 0 | 0 | 0
28 | 0.921 | 0 | 0 | 0 | 0
29 | 0.959 | 0 | 0 | 0 | 0
30 | 0.985 | 0 | 0 | 0 | 0
31 | 1.014 | 0 | 0 | 0 | 0
32 | 1.042 | 0 | 0 | 0 | 0
33 | 1.074 | 0 | 0 | 0 | 0
34 | 1.106 | 0 | 0 | 0 | 0
35 | 1.139 | 0 | 0 | 0 | 0
36 | 1.169 | 0 | 0 | 0 | 0
37 | 1.202 | 0 | 0 | 0 | 0
38 | 1.232 | 0 | 0 | 0 | 0
39 | 1.267 | 0 | 0 | 0 | 0
40 | 1.297 | 0 | 0 | 0 | 0
41 | 1.329 | 0 | 0 | 0 | 0
42 | 1.361 | 0 | 0 | 0 | 0
43 | 1.393 | 0 | 0 | 0 | 0
44 | 1.425 | 0 | 0 | 0 | 0
45 | 1.457 | 0 | 0 | 0 | 0
46 | 1.489 | 0 | 0 | 0 | 0
47 | 1.521 | 0 | 0 | 0 | 0
48 | 1.553 | 0 | 0 | 0 | 0
49 | 1.586 | 0 | 0 | 0 | 0
50 | 1.617 | 0 | 0 | 0 | 0
51 | 1.65 | 0 | 0 | 0 | 0
52 | 1.681 | 0 | 0 | 0 | 0
53 | 1.713 | 0 | 0 | 0 | 0
54 | 1.746 | 0 | 0 | 0 | 0
55 | 1.777 | 0 | 0 | 0 | 0
56 | 1.809 | 0 | 0 | 0 | 0
57 | 1.84 | 0 | 0 | 0 | 0
58 | 1.873 | 0 | 0 | 0 | 0
59 | 1.905 | 0 | 0 | 0 | 0
60 | 1.939 | 0 | 0 | 0 | 0
61 | 1.994 | 0 | 0 | 0 | 0
62 | 2.026 | 0 | 0 | 0 | 0
63 | 2.058 | 0 | 0 | 0 | 0
64 | 2.089 | 0 | 0 | 0 | 0
65 | 2.121 | 0 | 0 | 0 | 0
66 | 2.153 | 0 | 0 | 0 | 0
67 | 2.185 | 0 | 0 | 0 | 0
68 | 2.217 | 0 | 0 | 0 | 0
69 | 2.25 | 0 | 0 | 0 | 0
70 | 2.281 | 0 | 0 | 0 | 0
71 | 2.313 | 0 | 0 | 0 | 0
72 | 2.346 | 0 | 0 | 0 | 0
73 | 2.377 | 0 | 0 | 0 | 0
74 | 2.409 | 0 | 0 | 0 | 0
75 | 2.443 | 0 | 0 | 0 | 0
76 | 2.472 | 0 | 0 | 0 | 0
77 | 2.505 | 0 | 0 | 0 | 0
78 | 2.537 | 0 | 0 | 0 | 0
79 | 2.57 | 0 | 0 | 0 | 0
80 | 2.601 | 0 | 0 | 0 | 0
81 | 2.633 | 0 | 0 | 0 | 0
82 | 2.667 | 0 | 0 | 0 | 0
83 | 2.697 | 0 | 0 | 0 | 0
84 | 2.729 | 0 | 0 | 0 | 0
85 | 2.762 | 0 | 0 | 0 | 0
86 | 2.793 | 0 | 0 | 0 | 0
87 | 2.825 | 0 | 0 | 0 | 0
88 | 2.858 | 0 | 0 | 0 | 0
89 | 2.889 | 0 | 0 | 0 | 0
90 | 2.922 | 0 | 0 | 0 | 0
91 | 2.953 | 0 | 0 | 0 | 0
92 | 2.985 | 0 | 0 | 0 | 0
93 | 3.017 | 0 | 0 | 0 | 0
94 | 3.049 | 0 | 0 | 0 | 0
95 | 3.081 | 0 | 0 | 0 | 0
96 | 3.11 | 0 | 0 | 0 | 0
97 | 3.137 | 0 | 0 | 0 | 0
98 | 3.17 | 0 | 0 | 0 | 0
99 | 3.202 | 0 | 0 | 0 | 0
100 | 3.233 | 0 | 0 | 0 | 0
101 | 3.266 | 0 | 0 | 0 | 0
102 | 3.297 | 0 | 0 | 0 | 0
103 | 3.329 | 0 | 0 | 0 | 0
104 | 3.36 | 0 | 0 | 0 | 0
105 | 3.393 | 0 | 0 | 0 | 0
106 | 3.426 | 0 | 0 | 0 | 0
107 | 3.457 | 0 | 0 | 0 | 0
108 | 3.489 | 0 | 0 | 0 | 0
109 | 3.521 | 0 | 0 | 0 | 0
110 | 3.554 | 0 | 0 | 0 | 0
111 | 3.585 | 0 | 0 | 0 | 0
112 | 3.617 | 0 | 0 | 0 | 0
113 | 3.649 | 0 | 0 | 0 | 0
114 | 3.681 | 0 | 0 | 0 | 0
115 | 3.713 | 0 | 0 | 0 | 0
116 | 3.745 | 0 | 0 | 0 | 0
117 | 3.777 | 0 | 0 | 0 | 0
118 | 3.809 | 0 | 0 | 0 | 0
119 | 3.841 | 0 | 0 | 0 | 0
120 | 3.873 | 0 | 1.962 | 0.001 | 0
121 | 3.905 | 0 | 3.923 | 0.002 | 0
122 | 3.937 | 0 | 3.923 | 0.002 | 0
123 | 3.962 | 0 | 5.885 | 0.004 | 0
124 | 4.017 | 0 | 5.884 | 0.004 | 0
125 | 4.049 | 0 | 7.846 | 0.005 | 0
126 | 4.082 | 0 | 7.845 | 0.005 | 0
127 | 4.113 | 0 | 9.807 | 0.006 | 0
128 | 4.145 | 0 | 9.807 | 0.006 | 0
129 | 4.176 | 0 | 11.769 | 0.007 | 0
130 | 4.201 | 0 | 11.768 | 0.007 | 0
131 | 4.225 | 0 | 13.73 | 0.009 | 0
132 | 4.258 | 0 | 13.729 | 0.009 | 0
133 | 4.29 | 0 | 15.691 | 0.01 | 0
134 | 4.322 | 0 | 15.691 | 0.01 | 0
135 | 4.353 | 0 | 17.653 | 0.011 | 0
136 | 4.386 | 0 | 17.652 | 0.011 | 0
137 | 4.417 | 0 | 19.613 | 0.012 | 0
138 | 4.448 | 0 | 19.613 | 0.012 | 0
139 | 4.481 | 0 | 21.575 | 0.013 | 0
140 | 4.513 | 0 | 23.536 | 0.015 | 0
141 | 4.545 | 0 | 23.536 | 0.015 | 0
142 | 4.577 | 0 | 25.498 | 0.016 | 0
143 | 4.609 | 0 | 27.459 | 0.017 | 0
144 | 4.641 | 0 | 27.459 | 0.017 | 0
145 | 4.665 | 0 | 29.42 | 0.018 | 0
146 | 4.698 | 0 | 31.382 | 0.02 | 0
147 | 4.729 | 0 | 31.381 | 0.02 | 0
148 | 4.761 | 0 | 33.343 | 0.021 | 0
149 | 4.793 | 0 | 35.305 | 0.022 | 0
150 | 4.825 | 0 | 37.265 | 0.023 | 0
151 | 4.849 | 0 | 39.227 | 0.025 | 0
152 | 4.874 | 0 | 41.188 | 0.026 | 0
153 | 4.905 | 0 | 43.149 | 0.027 | 0
154 | 4.937 | 0 | 45.111 | 0.028 | 0
155 | 4.969 | 0 | 47.072 | 0.029 | 0
156 | 4.993 | 0 | 49.033 | 0.031 | 0
157 | 5.025 | 0 | 50.995 | 0.032 | 0
158 | 5.057 | 0 | 52.956 | 0.033 | 0
159 | 5.089 | 0 | 54.918 | 0.034 | 0
160 | 5.121 | 0 | 56.879 | 0.036 | 0
161 | 5.153 | 0 | 58.84 | 0.037 | 0
162 | 5.186 | 0 | 60.802 | 0.038 | 0
163 | 5.216 | 0 | 62.763 | 0.039 | 0
164 | 5.249 | 0 | 66.686 | 0.042 | 0
165 | 5.282 | 0 | 68.647 | 0.043 | 0
166 | 5.313 | 0 | 70.609 | 0.044 | 0
167 | 5.345 | 0 | 72.57 | 0.045 | 0
168 | 5.377 | 0 | 74.531 | 0.047 | 0
169 | 5.41 | 0 | 76.492 | 0.048 | 0
170 | 5.441 | 0 | 80.415 | 0.05 | 0
171 | 5.473 | 0 | 82.376 | 0.051 | 0
172 | 5.505 | 0 | 84.337 | 0.053 | 0
173 | 5.537 | 0 | 88.26 | 0.055 | 0
174 | 5.562 | 0 | 90.222 | 0.056 | 0
175 | 5.594 | 0 | 92.183 | 0.058 | 0
176 | 5.626 | 0.002 | 94.145 | 0.059 | 0.005
177 | 5.657 | 0.004 | 98.067 | 0.061 | 0.01
178 | 5.689 | 0.004 | 100.029 | 0.063 | 0.01
179 | 5.722 | 0.006 | 103.951 | 0.065 | 0.014
180 | 5.753 | 0.009 | 105.912 | 0.066 | 0.022
181 | 5.784 | 0.011 | 109.835 | 0.069 | 0.029
182 | 5.818 | 0.013 | 111.796 | 0.07 | 0.033
183 | 5.85 | 0.015 | 115.719 | 0.072 | 0.038
184 | 5.881 | 0.017 | 117.681 | 0.074 | 0.043
185 | 5.906 | 0.019 | 121.603 | 0.076 | 0.048
186 | 5.938 | 0.021 | 123.564 | 0.077 | 0.052
187 | 5.969 | 0.023 | 127.487 | 0.08 | 0.057
188 | 6.001 | 0.025 | 129.448 | 0.081 | 0.062
189 | 6.033 | 0.027 | 133.371 | 0.083 | 0.067
190 | 6.065 | 0.029 | 137.294 | 0.086 | 0.072
191 | 6.098 | 0.031 | 141.216 | 0.088 | 0.076
192 | 6.128 | 0.033 | 145.139 | 0.091 | 0.084
193 | 6.161 | 0.036 | 149.062 | 0.093 | 0.091
194 | 6.193 | 0.038 | 152.984 | 0.096 | 0.095
195 | 6.225 | 0.04 | 156.907 | 0.098 | 0.1
196 | 6.257 | 0.042 | 160.829 | 0.101 | 0.105
197 | 6.289 | 0.044 | 166.714 | 0.104 | 0.11
198 | 6.321 | 0.046 | 170.636 | 0.107 | 0.115
199 | 6.353 | 0.049 | 174.559 | 0.109 | 0.122
200 | 6.385 | 0.052 | 178.482 | 0.112 | 0.129
201 | 6.417 | 0.053 | 184.366 | 0.115 | 0.134
202 | 6.449 | 0.055 | 188.288 | 0.118 | 0.138
203 | 6.481 | 0.057 | 194.172 | 0.121 | 0.143
204 | 6.505 | 0.057 | 198.095 | 0.124 | 0.143
205 | 6.537 | 0.059 | 202.018 | 0.126 | 0.148
206 | 6.565 | 0.063 | 205.94 | 0.129 | 0.157
207 | 6.593 | 0.065 | 209.863 | 0.131 | 0.162
208 | 6.625 | 0.067 | 215.747 | 0.135 | 0.167
209 | 6.657 | 0.069 | 221.631 | 0.139 | 0.172
210 | 6.689 | 0.071 | 227.515 | 0.142 | 0.177
211 | 6.721 | 0.073 | 233.399 | 0.146 | 0.181
212 | 6.753 | 0.074 | 237.322 | 0.148 | 0.186
213 | 6.782 | 0.076 | 243.206 | 0.152 | 0.191
214 | 6.809 | 0.08 | 249.09 | 0.156 | 0.2
215 | 6.841 | 0.082 | 254.973 | 0.159 | 0.205
216 | 6.873 | 0.082 | 260.857 | 0.163 | 0.205
217 | 6.906 | 0.084 | 264.78 | 0.165 | 0.21
218 | 6.937 | 0.089 | 270.664 | 0.169 | 0.222
219 | 6.969 | 0.093 | 276.548 | 0.173 | 0.231
220 | 7 | 0.094 | 282.432 | 0.177 | 0.234
221 | 7.033 | 0.095 | 290.277 | 0.181 | 0.239
222 | 7.065 | 0.095 | 298.123 | 0.186 | 0.239
223 | 7.094 | 0.095 | 304.007 | 0.19 | 0.239
224 | 7.121 | 0.097 | 307.929 | 0.192 | 0.243
225 | 7.145 | 0.101 | 309.891 | 0.194 | 0.253
226 | 7.177 | 0.105 | 315.774 | 0.197 | 0.262
227 | 7.209 | 0.107 | 321.658 | 0.201 | 0.267
228 | 7.238 | 0.109 | 329.504 | 0.206 | 0.272
229 | 7.265 | 0.109 | 337.349 | 0.211 | 0.272
230 | 7.297 | 0.111 | 343.233 | 0.215 | 0.277
231 | 7.33 | 0.114 | 349.117 | 0.218 | 0.284
232 | 7.361 | 0.118 | 353.04 | 0.221 | 0.296
233 | 7.385 | 0.12 | 360.885 | 0.226 | 0.301
234 | 7.41 | 0.122 | 368.73 | 0.23 | 0.305
235 | 7.441 | 0.122 | 376.576 | 0.235 | 0.305
236 | 7.47 | 0.122 | 384.421 | 0.24 | 0.305
237 | 7.497 | 0.123 | 388.344 | 0.243 | 0.308
238 | 7.529 | 0.125 | 392.266 | 0.245 | 0.312
239 | 7.562 | 0.131 | 396.189 | 0.248 | 0.327
240 | 7.593 | 0.134 | 402.073 | 0.251 | 0.334
241 | 7.624 | 0.136 | 409.919 | 0.256 | 0.339
242 | 7.657 | 0.136 | 419.725 | 0.262 | 0.339
243 | 7.689 | 0.137 | 427.57 | 0.267 | 0.344
244 | 7.721 | 0.138 | 435.415 | 0.272 | 0.346
245 | 7.753 | 0.141 | 441.3 | 0.276 | 0.353
246 | 7.784 | 0.145 | 445.223 | 0.278 | 0.363
247 | 7.81 | 0.149 | 453.067 | 0.283 | 0.372
248 | 7.841 | 0.15 | 460.913 | 0.288 | 0.375
249 | 7.873 | 0.151 | 470.72 | 0.294 | 0.377
250 | 7.905 | 0.151 | 478.565 | 0.299 | 0.377
251 | 7.937 | 0.153 | 486.41 | 0.304 | 0.382
252 | 7.969 | 0.157 | 492.295 | 0.308 | 0.391
253 | 8.001 | 0.16 | 498.179 | 0.311 | 0.401
254 | 8.033 | 0.162 | 506.024 | 0.316 | 0.406
255 | 8.065 | 0.164 | 513.869 | 0.321 | 0.41
256 | 8.097 | 0.164 | 523.675 | 0.327 | 0.41
257 | 8.129 | 0.166 | 531.521 | 0.332 | 0.415
258 | 8.161 | 0.17 | 539.366 | 0.337 | 0.425
259 | 8.192 | 0.172 | 547.212 | 0.342 | 0.429
260 | 8.225 | 0.174 | 555.057 | 0.347 | 0.434
261 | 8.257 | 0.176 | 562.902 | 0.352 | 0.439
262 | 8.281 | 0.177 | 570.748 | 0.357 | 0.444
263 | 8.306 | 0.181 | 580.554 | 0.363 | 0.453
264 | 8.337 | 0.183 | 588.4 | 0.368 | 0.458
265 | 8.369 | 0.185 | 598.206 | 0.374 | 0.463
266 | 8.398 | 0.185 | 606.052 | 0.379 | 0.463
267 | 8.425 | 0.186 | 613.897 | 0.384 | 0.465
268 | 8.458 | 0.187 | 619.781 | 0.387 | 0.468
269 | 8.489 | 0.191 | 625.665 | 0.391 | 0.477
270 | 8.522 | 0.195 | 633.51 | 0.396 | 0.487
271 | 8.553 | 0.197 | 641.356 | 0.401 | 0.491
272 | 8.585 | 0.198 | 653.123 | 0.408 | 0.496
273 | 8.617 | 0.198 | 662.93 | 0.414 | 0.496
274 | 8.649 | 0.2 | 670.776 | 0.419 | 0.501
275 | 8.681 | 0.202 | 678.62 | 0.424 | 0.506
276 | 8.71 | 0.206 | 684.505 | 0.428 | 0.515
277 | 8.738 | 0.21 | 694.311 | 0.434 | 0.525
278 | 8.769 | 0.212 | 704.118 | 0.44 | 0.53
279 | 8.792 | 0.212 | 713.924 | 0.446 | 0.53
280 | 8.817 | 0.214 | 723.731 | 0.452 | 0.534
281 | 8.85 | 0.214 | 731.577 | 0.457 | 0.534
282 | 8.881 | 0.216 | 737.461 | 0.461 | 0.539
283 | 8.905 | 0.219 | 743.344 | 0.465 | 0.549
284 | 8.937 | 0.223 | 749.229 | 0.468 | 0.558
285 | 8.961 | 0.224 | 757.074 | 0.473 | 0.561
286 | 8.993 | 0.225 | 766.881 | 0.479 | 0.563
287 | 9.025 | 0.227 | 776.687 | 0.485 | 0.568
288 | 9.057 | 0.229 | 786.494 | 0.492 | 0.573
289 | 9.089 | 0.232 | 796.3 | 0.498 | 0.58
290 | 9.122 | 0.235 | 804.145 | 0.503 | 0.587
291 | 9.153 | 0.237 | 811.991 | 0.507 | 0.592
292 | 9.185 | 0.239 | 821.798 | 0.514 | 0.596
293 | 9.218 | 0.24 | 831.605 | 0.52 | 0.601
294 | 9.25 | 0.242 | 841.411 | 0.526 | 0.606
295 | 9.281 | 0.244 | 849.257 | 0.531 | 0.611
296 | 9.313 | 0.248 | 859.063 | 0.537 | 0.62
297 | 9.369 | 0.25 | 874.753 | 0.547 | 0.625
298 | 9.401 | 0.252 | 884.56 | 0.553 | 0.63
299 | 9.433 | 0.254 | 892.406 | 0.558 | 0.635
300 | 9.464 | 0.258 | 900.251 | 0.563 | 0.644
301 | 9.489 | 0.258 | 910.058 | 0.569 | 0.644
302 | 9.513 | 0.26 | 917.903 | 0.574 | 0.649
303 | 9.545 | 0.261 | 927.71 | 0.58 | 0.654
304 | 9.577 | 0.265 | 935.555 | 0.585 | 0.663
305 | 9.609 | 0.267 | 945.361 | 0.591 | 0.668
306 | 9.641 | 0.269 | 955.168 | 0.597 | 0.673
307 | 9.673 | 0.271 | 964.974 | 0.603 | 0.678
308 | 9.705 | 0.273 | 974.782 | 0.609 | 0.682
309 | 9.738 | 0.275 | 984.588 | 0.615 | 0.687
310 | 9.769 | 0.277 | 994.395 | 0.621 | 0.692
311 | 9.801 | 0.281 | 1004.201 | 0.628 | 0.701
312 | 9.834 | 0.282 | 1014.008 | 0.634 | 0.706
313 | 9.889 | 0.284 | 1033.622 | 0.646 | 0.711
314 | 9.913 | 0.286 | 1041.467 | 0.651 | 0.716
315 | 9.944 | 0.288 | 1049.313 | 0.656 | 0.72
316 | 9.969 | 0.29 | 1057.157 | 0.661 | 0.725
317 | 10.001 | 0.294 | 1066.964 | 0.667 | 0.735
318 | 10.057 | 0.296 | 1082.655 | 0.677 | 0.74
319 | 10.089 | 0.298 | 1092.461 | 0.683 | 0.744
320 | 10.121 | 0.3 | 1102.268 | 0.689 | 0.749
321 | 10.153 | 0.303 | 1112.075 | 0.695 | 0.759
322 | 10.209 | 0.307 | 1131.688 | 0.707 | 0.768
323 | 10.233 | 0.309 | 1141.495 | 0.713 | 0.773
324 | 10.257 | 0.309 | 1151.301 | 0.72 | 0.773
325 | 10.289 | 0.311 | 1161.108 | 0.726 | 0.778
326 | 10.321 | 0.313 | 1170.914 | 0.732 | 0.783
327 | 10.353 | 0.317 | 1178.76 | 0.737 | 0.792
328 | 10.385 | 0.319 | 1188.567 | 0.743 | 0.797
329 | 10.416 | 0.321 | 1198.373 | 0.749 | 0.802
330 | 10.449 | 0.323 | 1210.141 | 0.756 | 0.806
331 | 10.482 | 0.324 | 1221.909 | 0.764 | 0.811
332 | 10.513 | 0.326 | 1231.716 | 0.77 | 0.816
333 | 10.545 | 0.328 | 1241.522 | 0.776 | 0.821
334 | 10.573 | 0.33 | 1251.329 | 0.782 | 0.825
335 | 10.6 | 0.334 | 1261.135 | 0.788 | 0.835
336 | 10.626 | 0.336 | 1270.943 | 0.794 | 0.84
337 | 10.657 | 0.338 | 1282.71 | 0.802 | 0.845
338 | 10.689 | 0.34 | 1292.517 | 0.808 | 0.849
339 | 10.717 | 0.342 | 1302.324 | 0.814 | 0.854
340 | 10.745 | 0.344 | 1314.092 | 0.821 | 0.859
341 | 10.777 | 0.345 | 1323.898 | 0.827 | 0.864
342 | 10.809 | 0.347 | 1333.705 | 0.834 | 0.868
343 | 10.841 | 0.347 | 1343.511 | 0.84 | 0.868
344 | 10.873 | 0.349 | 1351.357 | 0.845 | 0.873
345 | 10.905 | 0.353 | 1359.202 | 0.85 | 0.883
346 | 10.937 | 0.357 | 1370.97 | 0.857 | 0.892
347 | 10.969 | 0.359 | 1380.777 | 0.863 | 0.897
348 | 11.001 | 0.359 | 1394.507 | 0.872 | 0.897
349 | 11.025 | 0.361 | 1404.313 | 0.878 | 0.902
350 | 11.057 | 0.363 | 1416.081 | 0.885 | 0.907
351 | 11.09 | 0.366 | 1423.926 | 0.89 | 0.916
352 | 11.121 | 0.368 | 1433.733 | 0.896 | 0.921
353 | 11.153 | 0.37 | 1445.5 | 0.903 | 0.926
354 | 11.233 | 0.374 | 1472.959 | 0.921 | 0.935
355 | 11.257 | 0.376 | 1480.805 | 0.926 | 0.94
356 | 11.289 | 0.38 | 1490.611 | 0.932 | 0.95
357 | 11.321 | 0.382 | 1500.418 | 0.938 | 0.954
358 | 11.353 | 0.384 | 1514.147 | 0.946 | 0.959
359 | 11.385 | 0.386 | 1523.954 | 0.952 | 0.964
360 | 11.417 | 0.387 | 1535.722 | 0.96 | 0.969
361 | 11.449 | 0.39 | 1547.49 | 0.967 | 0.976
362 | 11.481 | 0.393 | 1559.258 | 0.975 | 0.983
363 | 11.505 | 0.394 | 1569.064 | 0.981 | 0.985
364 | 11.537 | 0.396 | 1580.833 | 0.988 | 0.99
365 | 11.593 | 0.399 | 1600.446 | 1 | 0.997
366 | 11.617 | 0.401 | 1610.253 | 1.006 | 1.002
367 | 11.642 | 0.403 | 1618.098 | 1.011 | 1.007
368 | 11.673 | 0.405 | 1625.943 | 1.016 | 1.012
369 | 11.697 | 0.407 | 1637.711 | 1.024 | 1.016
370 | 11.729 | 0.408 | 1647.518 | 1.03 | 1.021
371 | 11.753 | 0.41 | 1657.325 | 1.036 | 1.026
372 | 11.801 | 0.412 | 1673.015 | 1.046 | 1.031
373 | 11.857 | 0.417 | 1688.706 | 1.055 | 1.042
374 | 11.889 | 0.42 | 1698.513 | 1.062 | 1.05
375 | 11.922 | 0.422 | 1710.28 | 1.069 | 1.055
376 | 11.953 | 0.424 | 1722.048 | 1.076 | 1.059
377 | 11.977 | 0.426 | 1735.777 | 1.085 | 1.064
378 | 12.009 | 0.428 | 1747.545 | 1.092 | 1.069
379 | 12.041 | 0.429 | 1757.352 | 1.098 | 1.074
380 | 12.073 | 0.431 | 1767.159 | 1.104 | 1.078
381 | 12.105 | 0.435 | 1776.965 | 1.111 | 1.088
382 | 12.137 | 0.437 | 1790.695 | 1.119 | 1.093
383 | 12.16 | 0.437 | 1802.463 | 1.127 | 1.093
384 | 12.186 | 0.438 | 1812.27 | 1.133 | 1.095
385 | 12.217 | 0.439 | 1822.076 | 1.139 | 1.097
386 | 12.249 | 0.443 | 1829.921 | 1.144 | 1.107
387 | 12.277 | 0.447 | 1839.728 | 1.15 | 1.117
388 | 12.305 | 0.449 | 1851.496 | 1.157 | 1.121
389 | 12.337 | 0.449 | 1863.264 | 1.165 | 1.121
390 | 12.369 | 0.45 | 1876.994 | 1.173 | 1.126
391 | 12.401 | 0.452 | 1888.761 | 1.18 | 1.131
392 | 12.433 | 0.456 | 1898.568 | 1.187 | 1.14
393 | 12.466 | 0.458 | 1908.375 | 1.193 | 1.145
394 | 12.497 | 0.462 | 1920.142 | 1.2 | 1.155
395 | 12.545 | 0.464 | 1941.717 | 1.214 | 1.159
396 | 12.569 | 0.464 | 1953.486 | 1.221 | 1.159
397 | 12.601 | 0.466 | 1961.331 | 1.226 | 1.164
398 | 12.633 | 0.47 | 1969.176 | 1.231 | 1.174
399 | 12.665 | 0.471 | 1980.944 | 1.238 | 1.179
400 | 12.697 | 0.473 | 1990.751 | 1.244 | 1.183
401 | 12.721 | 0.475 | 2002.519 | 1.252 | 1.188
402 | 12.753 | 0.477 | 2016.248 | 1.26 | 1.193
403 | 12.785 | 0.477 | 2026.054 | 1.266 | 1.193
404 | 12.814 | 0.481 | 2035.861 | 1.272 | 1.202
405 | 12.841 | 0.483 | 2045.667 | 1.279 | 1.207
406 | 12.873 | 0.486 | 2055.474 | 1.285 | 1.214
407 | 12.905 | 0.487 | 2067.242 | 1.292 | 1.217
408 | 12.937 | 0.489 | 2079.01 | 1.299 | 1.222
409 | 12.969 | 0.491 | 2092.74 | 1.308 | 1.226
410 | 13.002 | 0.494 | 2104.508 | 1.315 | 1.236
411 | 13.033 | 0.496 | 2116.276 | 1.323 | 1.241
412 | 13.065 | 0.5 | 2130.004 | 1.331 | 1.25
413 | 13.098 | 0.502 | 2143.734 | 1.34 | 1.255
414 | 13.129 | 0.502 | 2157.463 | 1.348 | 1.255
415 | 13.162 | 0.504 | 2169.232 | 1.356 | 1.26
416 | 13.193 | 0.506 | 2180.999 | 1.363 | 1.264
417 | 13.217 | 0.508 | 2188.845 | 1.368 | 1.269
418 | 13.242 | 0.51 | 2196.69 | 1.373 | 1.274
419 | 13.273 | 0.513 | 2206.497 | 1.379 | 1.284
420 | 13.297 | 0.513 | 2218.265 | 1.386 | 1.284
421 | 13.321 | 0.515 | 2228.072 | 1.393 | 1.288
422 | 13.353 | 0.517 | 2239.839 | 1.4 | 1.293
423 | 13.385 | 0.519 | 2249.646 | 1.406 | 1.298
424 | 13.418 | 0.522 | 2259.452 | 1.412 | 1.305
425 | 13.45 | 0.525 | 2269.259 | 1.418 | 1.312
426 | 13.483 | 0.525 | 2282.988 | 1.427 | 1.312
427 | 13.513 | 0.527 | 2294.757 | 1.434 | 1.317
428 | 13.537 | 0.527 | 2304.563 | 1.44 | 1.317
429 | 13.568 | 0.531 | 2314.37 | 1.446 | 1.326
430 | 13.597 | 0.534 | 2324.176 | 1.453 | 1.336
431 | 13.625 | 0.538 | 2335.945 | 1.46 | 1.346
432 | 13.656 | 0.538 | 2349.674 | 1.469 | 1.346
433 | 13.689 | 0.54 | 2363.403 | 1.477 | 1.35
434 | 13.719 | 0.54 | 2377.132 | 1.486 | 1.35
435 | 13.745 | 0.54 | 2386.939 | 1.492 | 1.35
436 | 13.769 | 0.543 | 2392.823 | 1.496 | 1.358
437 | 13.801 | 0.548 | 2398.707 | 1.499 | 1.369
438 | 13.833 | 0.552 | 2410.475 | 1.507 | 1.379
439 | 13.866 | 0.553 | 2424.204 | 1.515 | 1.384
440 | 13.897 | 0.553 | 2439.895 | 1.525 | 1.384
441 | 13.929 | 0.555 | 2455.585 | 1.535 | 1.389
442 | 13.961 | 0.555 | 2467.354 | 1.542 | 1.389
443 | 13.992 | 0.559 | 2477.16 | 1.548 | 1.398
444 | 14.02 | 0.561 | 2483.045 | 1.552 | 1.403
445 | 14.049 | 0.565 | 2492.851 | 1.558 | 1.412
446 | 14.072 | 0.567 | 2504.619 | 1.565 | 1.417
447 | 14.097 | 0.569 | 2518.348 | 1.574 | 1.422
448 | 14.129 | 0.569 | 2532.078 | 1.583 | 1.422
449 | 14.162 | 0.571 | 2543.845 | 1.59 | 1.427
450 | 14.193 | 0.571 | 2551.69 | 1.595 | 1.427
451 | 14.217 | 0.574 | 2559.536 | 1.6 | 1.436
452 | 14.249 | 0.578 | 2567.381 | 1.605 | 1.446
453 | 14.281 | 0.58 | 2577.189 | 1.611 | 1.451
454 | 14.313 | 0.582 | 2590.918 | 1.619 | 1.455
455 | 14.374 | 0.584 | 2614.454 | 1.634 | 1.46
456 | 14.401 | 0.586 | 2626.221 | 1.641 | 1.465
457 | 14.433 | 0.59 | 2636.028 | 1.648 | 1.474
458 | 14.464 | 0.594 | 2645.835 | 1.654 | 1.484
459 | 14.493 | 0.595 | 2659.564 | 1.662 | 1.489
460 | 14.521 | 0.595 | 2671.332 | 1.67 | 1.489
461 | 14.553 | 0.597 | 2685.061 | 1.678 | 1.493
462 | 14.577 | 0.597 | 2696.83 | 1.686 | 1.493
463 | 14.6 | 0.599 | 2706.636 | 1.692 | 1.498
464 | 14.624 | 0.601 | 2712.52 | 1.695 | 1.503
465 | 14.65 | 0.603 | 2720.365 | 1.7 | 1.508
466 | 14.681 | 0.608 | 2728.211 | 1.705 | 1.52
467 | 14.714 | 0.611 | 2739.979 | 1.712 | 1.527
468 | 14.745 | 0.612 | 2753.708 | 1.721 | 1.529
469 | 14.778 | 0.613 | 2767.437 | 1.73 | 1.532
470 | 14.808 | 0.613 | 2781.167 | 1.738 | 1.532
471 | 14.841 | 0.615 | 2790.973 | 1.744 | 1.536
472 | 14.873 | 0.618 | 2798.819 | 1.749 | 1.546
473 | 14.905 | 0.622 | 2808.626 | 1.755 | 1.556
474 | 14.937 | 0.626 | 2820.393 | 1.763 | 1.565
475 | 14.97 | 0.626 | 2834.122 | 1.771 | 1.565
476 | 15.002 | 0.628 | 2849.813 | 1.781 | 1.57
477 | 15.033 | 0.628 | 2861.581 | 1.788 | 1.57
478 | 15.057 | 0.63 | 2871.388 | 1.795 | 1.575
479 | 15.081 | 0.632 | 2877.271 | 1.798 | 1.579
480 | 15.105 | 0.636 | 2883.155 | 1.802 | 1.589
481 | 15.137 | 0.637 | 2892.962 | 1.808 | 1.594
482 | 15.17 | 0.639 | 2904.731 | 1.815 | 1.598
483 | 15.201 | 0.641 | 2916.499 | 1.823 | 1.603
484 | 15.225 | 0.641 | 2928.266 | 1.83 | 1.603
485 | 15.257 | 0.643 | 2940.034 | 1.838 | 1.608
486 | 15.281 | 0.645 | 2949.841 | 1.844 | 1.613
487 | 15.313 | 0.649 | 2957.687 | 1.849 | 1.622
488 | 15.344 | 0.651 | 2969.454 | 1.856 | 1.627
489 | 15.377 | 0.653 | 2981.222 | 1.863 | 1.632
490 | 15.409 | 0.655 | 2992.99 | 1.871 | 1.637
491 | 15.441 | 0.657 | 3004.758 | 1.878 | 1.641
492 | 15.497 | 0.66 | 3024.371 | 1.89 | 1.651
493 | 15.529 | 0.664 | 3034.178 | 1.896 | 1.66
494 | 15.561 | 0.666 | 3045.946 | 1.904 | 1.665
495 | 15.593 | 0.667 | 3057.714 | 1.911 | 1.668
496 | 15.624 | 0.668 | 3071.443 | 1.92 | 1.67
497 | 15.657 | 0.67 | 3081.25 | 1.926 | 1.675
498 | 15.689 | 0.674 | 3091.056 | 1.932 | 1.684
499 | 15.722 | 0.676 | 3102.825 | 1.939 | 1.689
500 | 15.753 | 0.678 | 3112.631 | 1.945 | 1.694
501 | 15.785 | 0.679 | 3126.36 | 1.954 | 1.699
502 | 15.817 | 0.681 | 3138.129 | 1.961 | 1.703
503 | 15.85 | 0.683 | 3147.935 | 1.967 | 1.708
504 | 15.882 | 0.687 | 3159.703 | 1.975 | 1.718
505 | 15.913 | 0.689 | 3169.51 | 1.981 | 1.723
506 | 15.937 | 0.691 | 3181.278 | 1.988 | 1.727
507 | 15.97 | 0.693 | 3193.046 | 1.996 | 1.732
508 | 16.001 | 0.693 | 3202.852 | 2.002 | 1.732
509 | 16.028 | 0.695 | 3212.659 | 2.008 | 1.737
510 | 16.057 | 0.699 | 3222.466 | 2.014 | 1.746
511 | 16.083 | 0.7 | 3232.272 | 2.02 | 1.751
512 | 16.113 | 0.702 | 3242.079 | 2.026 | 1.756
513 | 16.145 | 0.703 | 3251.886 | 2.032 | 1.758
514 | 16.177 | 0.704 | 3261.693 | 2.039 | 1.761
515 | 16.209 | 0.708 | 3271.499 | 2.045 | 1.77
516 | 16.265 | 0.714 | 3291.112 | 2.057 | 1.785
517 | 16.297 | 0.714 | 3302.88 | 2.064 | 1.785
518 | 16.328 | 0.716 | 3314.648 | 2.072 | 1.789
519 | 16.361 | 0.718 | 3324.455 | 2.078 | 1.794
520 | 16.393 | 0.721 | 3340.145 | 2.088 | 1.804
521 | 16.425 | 0.725 | 3349.952 | 2.094 | 1.813
522 | 16.449 | 0.725 | 3361.72 | 2.101 | 1.813
523 | 16.473 | 0.727 | 3373.489 | 2.108 | 1.818
524 | 16.505 | 0.728 | 3385.256 | 2.116 | 1.82
525 | 16.537 | 0.729 | 3395.063 | 2.122 | 1.823
526 | 16.569 | 0.731 | 3402.908 | 2.127 | 1.827
527 | 16.601 | 0.735 | 3410.753 | 2.132 | 1.837
528 | 16.633 | 0.739 | 3420.56 | 2.138 | 1.847
529 | 16.666 | 0.741 | 3432.328 | 2.145 | 1.851
530 | 16.697 | 0.741 | 3446.057 | 2.154 | 1.851
531 | 16.729 | 0.742 | 3457.825 | 2.161 | 1.856
532 | 16.762 | 0.744 | 3469.593 | 2.168 | 1.861
533 | 16.793 | 0.748 | 3479.4 | 2.175 | 1.87
534 | 16.825 | 0.752 | 3489.207 | 2.181 | 1.88
535 | 16.857 | 0.754 | 3500.974 | 2.188 | 1.885
536 | 16.889 | 0.754 | 3512.742 | 2.195 | 1.885
537 | 16.921 | 0.754 | 3526.472 | 2.204 | 1.885
538 | 16.953 | 0.756 | 3536.278 | 2.21 | 1.89
539 | 16.986 | 0.762 | 3546.085 | 2.216 | 1.904
540 | 17.017 | 0.764 | 3555.892 | 2.222 | 1.911
541 | 17.049 | 0.765 | 3567.659 | 2.23 | 1.913
542 | 17.081 | 0.767 | 3579.427 | 2.237 | 1.918
543 | 17.113 | 0.767 | 3593.157 | 2.246 | 1.918
544 | 17.142 | 0.769 | 3602.964 | 2.252 | 1.923
545 | 17.169 | 0.773 | 3610.809 | 2.257 | 1.932
546 | 17.194 | 0.777 | 3620.616 | 2.263 | 1.942
547 | 17.225 | 0.779 | 3632.383 | 2.27 | 1.947
548 | 17.249 | 0.779 | 3644.151 | 2.278 | 1.947
549 | 17.273 | 0.781 | 3655.92 | 2.285 | 1.952
550 | 17.305 | 0.781 | 3665.727 | 2.291 | 1.952
551 | 17.361 | 0.784 | 3677.494 | 2.298 | 1.961
552 | 17.385 | 0.788 | 3685.339 | 2.303 | 1.971
553 | 17.417 | 0.79 | 3695.146 | 2.309 | 1.975
554 | 17.449 | 0.792 | 3706.914 | 2.317 | 1.98
555 | 17.473 | 0.792 | 3718.683 | 2.324 | 1.98
556 | 17.505 | 0.792 | 3728.489 | 2.33 | 1.98
557 | 17.537 | 0.796 | 3738.295 | 2.336 | 1.99
558 | 17.569 | 0.802 | 3746.141 | 2.341 | 2.004
559 | 17.602 | 0.804 | 3755.947 | 2.347 | 2.009
560 | 17.632 | 0.804 | 3769.677 | 2.356 | 2.009
561 | 17.657 | 0.804 | 3781.445 | 2.363 | 2.009
562 | 17.689 | 0.805 | 3793.213 | 2.371 | 2.014
563 | 17.721 | 0.809 | 3801.058 | 2.376 | 2.023
564 | 17.753 | 0.813 | 3810.864 | 2.382 | 2.033
565 | 17.777 | 0.815 | 3820.672 | 2.388 | 2.037
566 | 17.801 | 0.817 | 3830.478 | 2.394 | 2.042
567 | 17.833 | 0.817 | 3844.207 | 2.403 | 2.042
568 | 17.856 | 0.819 | 3855.975 | 2.41 | 2.047
569 | 17.905 | 0.821 | 3871.666 | 2.42 | 2.052
570 | 17.929 | 0.823 | 3875.589 | 2.422 | 2.057
571 | 17.961 | 0.826 | 3883.434 | 2.427 | 2.066
572 | 17.993 | 0.83 | 3893.241 | 2.433 | 2.076
573 | 18.025 | 0.83 | 3906.969 | 2.442 | 2.076
574 | 18.058 | 0.832 | 3918.738 | 2.449 | 2.08
575 | 18.089 | 0.832 | 3930.506 | 2.457 | 2.08
576 | 18.121 | 0.836 | 3940.313 | 2.463 | 2.09
577 | 18.153 | 0.84 | 3948.158 | 2.468 | 2.099
578 | 18.185 | 0.842 | 3959.925 | 2.475 | 2.104
579 | 18.217 | 0.844 | 3971.694 | 2.482 | 2.109
580 | 18.249 | 0.844 | 3983.461 | 2.49 | 2.109
581 | 18.305 | 0.847 | 4003.075 | 2.502 | 2.119
582 | 18.337 | 0.851 | 4010.92 | 2.507 | 2.128
583 | 18.369 | 0.853 | 4020.727 | 2.513 | 2.133
584 | 18.419 | 0.855 | 4030.534 | 2.519 | 2.138