## 工作表1
No. | 時間( s) | 變形( mm) | 力量( N) | 應力( N/mm^2) | 應變( %)
1 | 0 | 0 | 0 | 0 | 0
2 | 0.084 | 0 | 0 | 0 | 0
3 | 0.15 | 0 | 0 | 0 | 0
4 | 0.18 | 0 | 0 | 0 | 0
5 | 0.21 | 0 | 0 | 0 | 0
6 | 0.241 | 0 | 0 | 0 | 0
7 | 0.274 | 0 | 0 | 0 | 0
8 | 0.306 | 0 | 0 | 0 | 0
9 | 0.338 | 0 | 0 | 0 | 0
10 | 0.362 | 0 | 0 | 0 | 0
11 | 0.394 | 0 | 0 | 0 | 0
12 | 0.426 | 0 | 0 | 0 | 0
13 | 0.459 | 0 | 0 | 0 | 0
14 | 0.49 | 0 | 0 | 0 | 0
15 | 0.524 | 0 | 0 | 0 | 0
16 | 0.554 | 0 | 0 | 0 | 0
17 | 0.586 | 0 | 0 | 0 | 0
18 | 0.618 | 0 | 0 | 0 | 0
19 | 0.65 | 0 | 0 | 0 | 0
20 | 0.682 | 0 | 0 | 0 | 0
21 | 0.714 | 0 | 0 | 0 | 0
22 | 0.746 | 0 | 0 | 0 | 0
23 | 0.778 | 0 | 0 | 0 | 0
24 | 0.81 | 0 | 0 | 0 | 0
25 | 0.842 | 0 | 0 | 0 | 0
26 | 0.875 | 0 | 0 | 0 | 0
27 | 0.907 | 0 | 0 | 0 | 0
28 | 0.938 | 0 | 0 | 0 | 0
29 | 0.97 | 0 | 0 | 0 | 0
30 | 0.999 | 0 | 0 | 0 | 0
31 | 1.026 | 0 | 0 | 0 | 0
32 | 1.059 | 0 | 0 | 0 | 0
33 | 1.09 | 0 | 0 | 0 | 0
34 | 1.123 | 0 | 0 | 0 | 0
35 | 1.154 | 0 | 0 | 0 | 0
36 | 1.187 | 0 | 0 | 0 | 0
37 | 1.218 | 0 | 0 | 0 | 0
38 | 1.25 | 0 | 0 | 0 | 0
39 | 1.282 | 0 | 0 | 0 | 0
40 | 1.315 | 0 | 0 | 0 | 0
41 | 1.346 | 0 | 0 | 0 | 0
42 | 1.385 | 0 | 0 | 0 | 0
43 | 1.411 | 0 | 0 | 0 | 0
44 | 1.443 | 0 | 0 | 0 | 0
45 | 1.474 | 0 | 0 | 0 | 0
46 | 1.507 | 0 | 0 | 0 | 0
47 | 1.538 | 0 | 0 | 0 | 0
48 | 1.57 | 0 | 0 | 0 | 0
49 | 1.602 | 0 | 0 | 0 | 0
50 | 1.634 | 0 | 0 | 0 | 0
51 | 1.666 | 0 | 0 | 0 | 0
52 | 1.698 | 0 | 0 | 0 | 0
53 | 1.73 | 0 | 0 | 0 | 0
54 | 1.762 | 0 | 0 | 0 | 0
55 | 1.794 | 0 | 0 | 0 | 0
56 | 1.826 | 0 | 0 | 0 | 0
57 | 1.858 | 0 | 0 | 0 | 0
58 | 1.891 | 0 | 0 | 0 | 0
59 | 1.922 | 0 | 0 | 0 | 0
60 | 1.954 | 0 | 0 | 0 | 0
61 | 1.986 | 0 | 0 | 0 | 0
62 | 2.018 | 0 | 0 | 0 | 0
63 | 2.051 | 0 | 0 | 0 | 0
64 | 2.083 | 0 | 0 | 0 | 0
65 | 2.114 | 0 | 0 | 0 | 0
66 | 2.145 | 0 | 0 | 0 | 0
67 | 2.178 | 0 | 0 | 0 | 0
68 | 2.21 | 0 | 0 | 0 | 0
69 | 2.243 | 0 | 0 | 0 | 0
70 | 2.275 | 0 | 0 | 0 | 0
71 | 2.306 | 0 | 0 | 0 | 0
72 | 2.338 | 0 | 0 | 0 | 0
73 | 2.37 | 0 | 0 | 0 | 0
74 | 2.402 | 0 | 0 | 0 | 0
75 | 2.435 | 0 | 0 | 0 | 0
76 | 2.466 | 0 | 0 | 0 | 0
77 | 2.498 | 0 | 0 | 0 | 0
78 | 2.53 | 0 | 0 | 0 | 0
79 | 2.562 | 0 | 0 | 0 | 0
80 | 2.594 | 0 | 0 | 0 | 0
81 | 2.626 | 0 | 0 | 0 | 0
82 | 2.658 | 0 | 0 | 0 | 0
83 | 2.69 | 0 | 0 | 0 | 0
84 | 2.722 | 0 | 0 | 0 | 0
85 | 2.755 | 0 | 0 | 0 | 0
86 | 2.786 | 0 | 0 | 0 | 0
87 | 2.819 | 0 | 0 | 0 | 0
88 | 2.851 | 0 | 0 | 0 | 0
89 | 2.882 | 0 | 0 | 0 | 0
90 | 2.915 | 0 | 0 | 0 | 0
91 | 2.946 | 0 | 0 | 0 | 0
92 | 2.978 | 0 | 0 | 0 | 0
93 | 3.01 | 0 | 0 | 0 | 0
94 | 3.042 | 0 | 0 | 0 | 0
95 | 3.074 | 0 | 0 | 0 | 0
96 | 3.106 | 0 | 0 | 0 | 0
97 | 3.138 | 0 | 0 | 0 | 0
98 | 3.17 | 0 | 0 | 0 | 0
99 | 3.202 | 0 | 0 | 0 | 0
100 | 3.234 | 0 | 0 | 0 | 0
101 | 3.266 | 0 | 0 | 0 | 0
102 | 3.298 | 0 | 0 | 0 | 0
103 | 3.33 | 0 | 0 | 0 | 0
104 | 3.361 | 0 | 0 | 0 | 0
105 | 3.394 | 0 | 0 | 0 | 0
106 | 3.426 | 0 | 0 | 0 | 0
107 | 3.458 | 0 | 0 | 0 | 0
108 | 3.49 | 0 | 0 | 0 | 0
109 | 3.522 | 0 | 0 | 0 | 0
110 | 3.554 | 0 | 0 | 0 | 0
111 | 3.587 | 0 | 0 | 0 | 0
112 | 3.618 | 0 | 0 | 0 | 0
113 | 3.65 | 0 | 0 | 0 | 0
114 | 3.682 | 0 | 0 | 0 | 0
115 | 3.714 | 0 | 0 | 0 | 0
116 | 3.746 | 0 | 0 | 0 | 0
117 | 3.778 | 0 | 0 | 0 | 0
118 | 3.809 | 0 | 0 | 0 | 0
119 | 3.842 | 0 | 0 | 0 | 0
120 | 3.873 | 0 | 1.962 | 0.001 | 0
121 | 3.906 | 0 | 3.923 | 0.002 | 0
122 | 3.938 | 0 | 3.923 | 0.002 | 0
123 | 3.97 | 0 | 5.884 | 0.004 | 0
124 | 4.002 | 0 | 5.884 | 0.004 | 0
125 | 4.034 | 0 | 7.846 | 0.005 | 0
126 | 4.066 | 0 | 7.845 | 0.005 | 0
127 | 4.091 | 0 | 9.807 | 0.006 | 0
128 | 4.122 | 0 | 9.807 | 0.006 | 0
129 | 4.156 | 0 | 9.807 | 0.006 | 0
130 | 4.186 | 0 | 11.769 | 0.007 | 0
131 | 4.218 | 0 | 11.768 | 0.007 | 0
132 | 4.25 | 0 | 13.73 | 0.009 | 0
133 | 4.279 | 0 | 13.729 | 0.009 | 0
134 | 4.33 | 0 | 15.691 | 0.01 | 0
135 | 4.362 | 0 | 17.653 | 0.011 | 0
136 | 4.394 | 0 | 17.652 | 0.011 | 0
137 | 4.426 | 0 | 19.614 | 0.012 | 0
138 | 4.458 | 0 | 19.613 | 0.012 | 0
139 | 4.49 | 0 | 21.575 | 0.013 | 0
140 | 4.522 | 0 | 23.536 | 0.015 | 0
141 | 4.554 | 0 | 23.536 | 0.015 | 0
142 | 4.586 | 0 | 25.498 | 0.016 | 0
143 | 4.618 | 0 | 27.459 | 0.017 | 0
144 | 4.65 | 0 | 27.459 | 0.017 | 0
145 | 4.683 | 0 | 29.42 | 0.018 | 0
146 | 4.714 | 0 | 31.382 | 0.02 | 0
147 | 4.745 | 0 | 33.343 | 0.021 | 0
148 | 4.778 | 0 | 33.343 | 0.021 | 0
149 | 4.81 | 0 | 35.304 | 0.022 | 0
150 | 4.833 | 0 | 37.266 | 0.023 | 0
151 | 4.858 | 0 | 39.227 | 0.025 | 0
152 | 4.89 | 0 | 41.188 | 0.026 | 0
153 | 4.922 | 0 | 43.15 | 0.027 | 0
154 | 4.954 | 0 | 45.111 | 0.028 | 0
155 | 4.986 | 0 | 47.073 | 0.029 | 0
156 | 5.018 | 0 | 49.034 | 0.031 | 0
157 | 5.05 | 0 | 50.995 | 0.032 | 0
158 | 5.082 | 0 | 52.957 | 0.033 | 0
159 | 5.114 | 0 | 54.918 | 0.034 | 0
160 | 5.146 | 0 | 56.879 | 0.036 | 0
161 | 5.17 | 0 | 60.802 | 0.038 | 0
162 | 5.218 | 0 | 62.763 | 0.039 | 0
163 | 5.25 | 0 | 64.724 | 0.04 | 0
164 | 5.282 | 0 | 66.686 | 0.042 | 0
165 | 5.315 | 0 | 70.608 | 0.044 | 0
166 | 5.346 | 0 | 72.57 | 0.045 | 0
167 | 5.378 | 0 | 74.531 | 0.047 | 0
168 | 5.403 | 0 | 76.492 | 0.048 | 0
169 | 5.434 | 0 | 78.454 | 0.049 | 0
170 | 5.466 | 0 | 82.376 | 0.051 | 0
171 | 5.499 | 0 | 84.338 | 0.053 | 0
172 | 5.53 | 0 | 86.299 | 0.054 | 0
173 | 5.562 | 0 | 90.222 | 0.056 | 0
174 | 5.595 | 0.002 | 92.183 | 0.058 | 0.005
175 | 5.626 | 0.002 | 94.144 | 0.059 | 0.005
176 | 5.65 | 0.004 | 98.067 | 0.061 | 0.01
177 | 5.682 | 0.006 | 100.028 | 0.063 | 0.014
178 | 5.71 | 0.008 | 101.99 | 0.064 | 0.019
179 | 5.738 | 0.01 | 103.95 | 0.065 | 0.024
180 | 5.77 | 0.012 | 107.873 | 0.067 | 0.031
181 | 5.802 | 0.013 | 109.835 | 0.069 | 0.033
182 | 5.836 | 0.015 | 113.758 | 0.071 | 0.038
183 | 5.89 | 0.019 | 117.681 | 0.074 | 0.048
184 | 5.922 | 0.023 | 121.603 | 0.076 | 0.057
185 | 5.954 | 0.025 | 123.564 | 0.077 | 0.062
186 | 5.986 | 0.027 | 127.486 | 0.08 | 0.067
187 | 6.018 | 0.028 | 131.41 | 0.082 | 0.069
188 | 6.05 | 0.029 | 135.332 | 0.085 | 0.072
189 | 6.082 | 0.032 | 139.255 | 0.087 | 0.081
190 | 6.114 | 0.036 | 143.178 | 0.089 | 0.091
191 | 6.17 | 0.038 | 149.061 | 0.093 | 0.095
192 | 6.194 | 0.04 | 152.984 | 0.096 | 0.1
193 | 6.226 | 0.042 | 156.907 | 0.098 | 0.105
194 | 6.258 | 0.044 | 160.83 | 0.101 | 0.11
195 | 6.29 | 0.046 | 164.752 | 0.103 | 0.115
196 | 6.322 | 0.05 | 168.675 | 0.105 | 0.124
197 | 6.354 | 0.052 | 174.559 | 0.109 | 0.129
198 | 6.386 | 0.053 | 178.482 | 0.112 | 0.134
199 | 6.418 | 0.055 | 184.366 | 0.115 | 0.138
200 | 6.45 | 0.056 | 190.25 | 0.119 | 0.141
201 | 6.482 | 0.059 | 194.172 | 0.121 | 0.148
202 | 6.514 | 0.061 | 198.095 | 0.124 | 0.153
203 | 6.546 | 0.065 | 202.017 | 0.126 | 0.162
204 | 6.578 | 0.067 | 207.901 | 0.13 | 0.167
205 | 6.638 | 0.071 | 217.708 | 0.136 | 0.177
206 | 6.666 | 0.073 | 223.592 | 0.14 | 0.181
207 | 6.69 | 0.073 | 229.476 | 0.143 | 0.184
208 | 6.721 | 0.076 | 233.399 | 0.146 | 0.191
209 | 6.754 | 0.078 | 239.283 | 0.15 | 0.196
210 | 6.786 | 0.08 | 245.167 | 0.153 | 0.2
211 | 6.818 | 0.08 | 249.09 | 0.156 | 0.2
212 | 6.842 | 0.082 | 254.973 | 0.159 | 0.205
213 | 6.874 | 0.087 | 258.896 | 0.162 | 0.217
214 | 6.906 | 0.09 | 264.78 | 0.165 | 0.224
215 | 6.938 | 0.092 | 270.664 | 0.169 | 0.229
216 | 6.97 | 0.094 | 278.509 | 0.174 | 0.234
217 | 7.002 | 0.094 | 284.393 | 0.178 | 0.234
218 | 7.034 | 0.094 | 290.277 | 0.181 | 0.234
219 | 7.066 | 0.096 | 296.162 | 0.185 | 0.241
220 | 7.098 | 0.102 | 300.084 | 0.188 | 0.255
221 | 7.13 | 0.105 | 305.968 | 0.191 | 0.262
222 | 7.158 | 0.105 | 311.851 | 0.195 | 0.262
223 | 7.186 | 0.107 | 319.697 | 0.2 | 0.267
224 | 7.218 | 0.107 | 327.543 | 0.205 | 0.267
225 | 7.25 | 0.11 | 333.426 | 0.208 | 0.274
226 | 7.282 | 0.115 | 337.349 | 0.211 | 0.286
227 | 7.314 | 0.118 | 345.194 | 0.216 | 0.296
228 | 7.346 | 0.118 | 351.079 | 0.219 | 0.296
229 | 7.378 | 0.12 | 360.886 | 0.226 | 0.301
230 | 7.41 | 0.12 | 368.731 | 0.23 | 0.301
231 | 7.442 | 0.122 | 374.615 | 0.234 | 0.305
232 | 7.474 | 0.124 | 378.537 | 0.237 | 0.31
233 | 7.506 | 0.13 | 384.422 | 0.24 | 0.324
234 | 7.538 | 0.132 | 390.305 | 0.244 | 0.329
235 | 7.567 | 0.134 | 398.15 | 0.249 | 0.334
236 | 7.594 | 0.134 | 405.996 | 0.254 | 0.334
237 | 7.625 | 0.136 | 415.802 | 0.26 | 0.339
238 | 7.651 | 0.136 | 421.686 | 0.264 | 0.339
239 | 7.682 | 0.137 | 425.609 | 0.266 | 0.344
240 | 7.715 | 0.143 | 431.493 | 0.27 | 0.358
241 | 7.769 | 0.147 | 443.261 | 0.277 | 0.367
242 | 7.794 | 0.149 | 451.107 | 0.282 | 0.372
243 | 7.818 | 0.149 | 458.951 | 0.287 | 0.372
244 | 7.842 | 0.149 | 466.797 | 0.292 | 0.372
245 | 7.867 | 0.151 | 474.642 | 0.297 | 0.377
246 | 7.898 | 0.153 | 476.604 | 0.298 | 0.382
247 | 7.93 | 0.157 | 482.488 | 0.302 | 0.391
248 | 7.954 | 0.159 | 488.372 | 0.305 | 0.398
249 | 7.986 | 0.16 | 496.217 | 0.31 | 0.401
250 | 8.01 | 0.162 | 504.063 | 0.315 | 0.406
251 | 8.035 | 0.162 | 513.869 | 0.321 | 0.406
252 | 8.065 | 0.164 | 519.753 | 0.325 | 0.41
253 | 8.089 | 0.166 | 525.637 | 0.329 | 0.415
254 | 8.113 | 0.17 | 531.521 | 0.332 | 0.425
255 | 8.138 | 0.17 | 537.405 | 0.336 | 0.425
256 | 8.164 | 0.172 | 543.289 | 0.34 | 0.429
257 | 8.194 | 0.174 | 551.134 | 0.344 | 0.434
258 | 8.226 | 0.177 | 558.979 | 0.349 | 0.444
259 | 8.258 | 0.179 | 566.825 | 0.354 | 0.449
260 | 8.29 | 0.181 | 576.632 | 0.36 | 0.453
261 | 8.322 | 0.183 | 584.477 | 0.365 | 0.458
262 | 8.354 | 0.183 | 594.284 | 0.371 | 0.458
263 | 8.386 | 0.185 | 602.129 | 0.376 | 0.463
264 | 8.416 | 0.189 | 608.013 | 0.38 | 0.472
265 | 8.442 | 0.192 | 613.897 | 0.384 | 0.48
266 | 8.474 | 0.195 | 623.704 | 0.39 | 0.487
267 | 8.507 | 0.197 | 631.549 | 0.395 | 0.491
268 | 8.538 | 0.197 | 641.356 | 0.401 | 0.491
269 | 8.571 | 0.198 | 651.162 | 0.407 | 0.496
270 | 8.602 | 0.2 | 659.007 | 0.412 | 0.501
271 | 8.635 | 0.202 | 666.853 | 0.417 | 0.506
272 | 8.666 | 0.208 | 672.736 | 0.42 | 0.52
273 | 8.699 | 0.21 | 682.544 | 0.427 | 0.525
274 | 8.73 | 0.21 | 694.311 | 0.434 | 0.525
275 | 8.762 | 0.212 | 704.118 | 0.44 | 0.53
276 | 8.791 | 0.212 | 713.925 | 0.446 | 0.53
277 | 8.818 | 0.214 | 719.809 | 0.45 | 0.534
278 | 8.851 | 0.218 | 727.654 | 0.455 | 0.546
279 | 8.883 | 0.221 | 735.499 | 0.46 | 0.553
280 | 8.915 | 0.223 | 743.345 | 0.465 | 0.558
281 | 8.947 | 0.225 | 753.151 | 0.471 | 0.563
282 | 8.979 | 0.227 | 764.919 | 0.478 | 0.568
283 | 9.01 | 0.229 | 774.726 | 0.484 | 0.573
284 | 9.042 | 0.231 | 782.571 | 0.489 | 0.577
285 | 9.074 | 0.233 | 792.377 | 0.495 | 0.582
286 | 9.105 | 0.235 | 800.223 | 0.5 | 0.587
287 | 9.13 | 0.237 | 808.068 | 0.505 | 0.592
288 | 9.153 | 0.239 | 817.875 | 0.511 | 0.596
289 | 9.202 | 0.24 | 831.604 | 0.52 | 0.601
290 | 9.226 | 0.244 | 837.489 | 0.523 | 0.611
291 | 9.258 | 0.246 | 845.333 | 0.528 | 0.616
292 | 9.29 | 0.248 | 853.179 | 0.533 | 0.62
293 | 9.322 | 0.248 | 862.985 | 0.539 | 0.62
294 | 9.354 | 0.25 | 870.831 | 0.544 | 0.625
295 | 9.387 | 0.254 | 880.638 | 0.55 | 0.635
296 | 9.417 | 0.256 | 888.483 | 0.555 | 0.639
297 | 9.45 | 0.258 | 898.29 | 0.561 | 0.644
298 | 9.482 | 0.26 | 908.097 | 0.568 | 0.649
299 | 9.543 | 0.265 | 925.748 | 0.579 | 0.663
300 | 9.57 | 0.267 | 935.555 | 0.585 | 0.668
301 | 9.602 | 0.269 | 943.4 | 0.59 | 0.673
302 | 9.634 | 0.271 | 953.207 | 0.596 | 0.678
303 | 9.666 | 0.273 | 964.974 | 0.603 | 0.682
304 | 9.722 | 0.277 | 982.626 | 0.614 | 0.692
305 | 9.754 | 0.279 | 992.433 | 0.62 | 0.697
306 | 9.787 | 0.281 | 1000.279 | 0.625 | 0.701
307 | 9.818 | 0.282 | 1010.085 | 0.631 | 0.706
308 | 9.85 | 0.284 | 1021.853 | 0.639 | 0.711
309 | 9.882 | 0.286 | 1031.66 | 0.645 | 0.716
310 | 9.914 | 0.29 | 1039.506 | 0.65 | 0.725
311 | 9.946 | 0.292 | 1049.312 | 0.656 | 0.73
312 | 10.002 | 0.295 | 1068.925 | 0.668 | 0.737
313 | 10.034 | 0.297 | 1078.732 | 0.674 | 0.742
314 | 10.066 | 0.3 | 1088.539 | 0.68 | 0.749
315 | 10.1 | 0.302 | 1096.384 | 0.685 | 0.754
316 | 10.154 | 0.305 | 1115.998 | 0.697 | 0.763
317 | 10.186 | 0.307 | 1127.766 | 0.705 | 0.768
318 | 10.218 | 0.309 | 1137.572 | 0.711 | 0.773
319 | 10.25 | 0.311 | 1147.379 | 0.717 | 0.778
320 | 10.282 | 0.314 | 1159.147 | 0.724 | 0.785
321 | 10.314 | 0.317 | 1166.991 | 0.729 | 0.792
322 | 10.346 | 0.319 | 1176.798 | 0.735 | 0.797
323 | 10.378 | 0.321 | 1188.567 | 0.743 | 0.802
324 | 10.406 | 0.323 | 1198.374 | 0.749 | 0.806
325 | 10.434 | 0.324 | 1210.141 | 0.756 | 0.811
326 | 10.466 | 0.326 | 1219.948 | 0.762 | 0.816
327 | 10.49 | 0.328 | 1229.754 | 0.769 | 0.821
328 | 10.522 | 0.33 | 1237.6 | 0.773 | 0.825
329 | 10.554 | 0.332 | 1247.406 | 0.78 | 0.83
330 | 10.586 | 0.334 | 1259.175 | 0.787 | 0.835
331 | 10.61 | 0.337 | 1268.981 | 0.793 | 0.842
332 | 10.642 | 0.338 | 1280.749 | 0.8 | 0.845
333 | 10.674 | 0.342 | 1290.555 | 0.807 | 0.854
334 | 10.731 | 0.344 | 1310.169 | 0.819 | 0.859
335 | 10.793 | 0.347 | 1325.859 | 0.829 | 0.868
336 | 10.818 | 0.347 | 1333.705 | 0.834 | 0.868
337 | 10.85 | 0.352 | 1343.511 | 0.84 | 0.88
338 | 10.882 | 0.355 | 1353.318 | 0.846 | 0.887
339 | 10.913 | 0.357 | 1367.047 | 0.854 | 0.892
340 | 10.946 | 0.357 | 1378.815 | 0.862 | 0.892
341 | 10.977 | 0.359 | 1390.583 | 0.869 | 0.897
342 | 11.002 | 0.361 | 1400.39 | 0.875 | 0.902
343 | 11.034 | 0.365 | 1408.236 | 0.88 | 0.911
344 | 11.058 | 0.366 | 1416.081 | 0.885 | 0.916
345 | 11.082 | 0.368 | 1425.887 | 0.891 | 0.921
346 | 11.114 | 0.37 | 1437.656 | 0.899 | 0.926
347 | 11.147 | 0.372 | 1449.423 | 0.906 | 0.93
348 | 11.178 | 0.372 | 1459.23 | 0.912 | 0.93
349 | 11.207 | 0.376 | 1469.036 | 0.918 | 0.94
350 | 11.235 | 0.378 | 1476.882 | 0.923 | 0.945
351 | 11.266 | 0.38 | 1486.689 | 0.929 | 0.95
352 | 11.299 | 0.382 | 1496.495 | 0.935 | 0.954
353 | 11.33 | 0.384 | 1508.263 | 0.943 | 0.959
354 | 11.363 | 0.386 | 1520.032 | 0.95 | 0.964
355 | 11.394 | 0.389 | 1529.838 | 0.956 | 0.973
356 | 11.427 | 0.391 | 1541.606 | 0.964 | 0.978
357 | 11.458 | 0.393 | 1553.373 | 0.971 | 0.983
358 | 11.49 | 0.395 | 1565.142 | 0.978 | 0.988
359 | 11.522 | 0.397 | 1576.91 | 0.986 | 0.992
360 | 11.554 | 0.399 | 1586.717 | 0.992 | 0.997
361 | 11.586 | 0.401 | 1598.484 | 0.999 | 1.002
362 | 11.642 | 0.405 | 1618.097 | 1.011 | 1.012
363 | 11.674 | 0.407 | 1627.905 | 1.017 | 1.016
364 | 11.707 | 0.408 | 1639.672 | 1.025 | 1.021
365 | 11.738 | 0.41 | 1649.479 | 1.031 | 1.026
366 | 11.77 | 0.412 | 1661.247 | 1.038 | 1.031
367 | 11.802 | 0.416 | 1671.054 | 1.044 | 1.04
368 | 11.834 | 0.418 | 1682.822 | 1.052 | 1.045
369 | 11.859 | 0.42 | 1694.59 | 1.059 | 1.05
370 | 11.89 | 0.422 | 1706.357 | 1.066 | 1.055
371 | 11.922 | 0.424 | 1718.126 | 1.074 | 1.059
372 | 11.946 | 0.426 | 1727.932 | 1.08 | 1.064
373 | 12.006 | 0.429 | 1745.584 | 1.091 | 1.074
374 | 12.034 | 0.432 | 1755.39 | 1.097 | 1.081
375 | 12.065 | 0.435 | 1767.159 | 1.104 | 1.088
376 | 12.097 | 0.435 | 1778.926 | 1.112 | 1.088
377 | 12.131 | 0.435 | 1792.656 | 1.12 | 1.088
378 | 12.162 | 0.439 | 1802.462 | 1.127 | 1.097
379 | 12.194 | 0.443 | 1812.269 | 1.133 | 1.107
380 | 12.226 | 0.445 | 1824.037 | 1.14 | 1.112
381 | 12.258 | 0.447 | 1835.805 | 1.147 | 1.117
382 | 12.287 | 0.449 | 1849.534 | 1.156 | 1.121
383 | 12.314 | 0.449 | 1861.303 | 1.163 | 1.121
384 | 12.346 | 0.45 | 1873.071 | 1.171 | 1.126
385 | 12.406 | 0.458 | 1888.762 | 1.18 | 1.145
386 | 12.434 | 0.46 | 1898.568 | 1.187 | 1.15
387 | 12.458 | 0.46 | 1910.336 | 1.194 | 1.15
388 | 12.482 | 0.462 | 1924.065 | 1.203 | 1.155
389 | 12.514 | 0.462 | 1935.833 | 1.21 | 1.155
390 | 12.546 | 0.465 | 1945.64 | 1.216 | 1.162
391 | 12.578 | 0.468 | 1953.485 | 1.221 | 1.169
392 | 12.601 | 0.47 | 1963.292 | 1.227 | 1.174
393 | 12.627 | 0.471 | 1973.099 | 1.233 | 1.179
394 | 12.658 | 0.473 | 1984.867 | 1.241 | 1.183
395 | 12.689 | 0.475 | 1996.634 | 1.248 | 1.188
396 | 12.722 | 0.475 | 2006.441 | 1.254 | 1.188
397 | 12.754 | 0.479 | 2016.248 | 1.26 | 1.198
398 | 12.786 | 0.481 | 2028.016 | 1.268 | 1.202
399 | 12.81 | 0.483 | 2037.822 | 1.274 | 1.207
400 | 12.841 | 0.485 | 2049.59 | 1.281 | 1.212
401 | 12.866 | 0.487 | 2061.359 | 1.288 | 1.217
402 | 12.891 | 0.489 | 2071.165 | 1.294 | 1.222
403 | 12.922 | 0.491 | 2082.933 | 1.302 | 1.226
404 | 12.954 | 0.494 | 2092.74 | 1.308 | 1.236
405 | 12.978 | 0.496 | 2102.546 | 1.314 | 1.241
406 | 13.002 | 0.498 | 2114.314 | 1.321 | 1.245
407 | 13.034 | 0.5 | 2126.082 | 1.329 | 1.25
408 | 13.066 | 0.5 | 2137.85 | 1.336 | 1.25
409 | 13.098 | 0.502 | 2149.618 | 1.344 | 1.255
410 | 13.13 | 0.504 | 2161.386 | 1.351 | 1.26
411 | 13.163 | 0.506 | 2169.231 | 1.356 | 1.264
412 | 13.194 | 0.51 | 2180.999 | 1.363 | 1.274
413 | 13.226 | 0.512 | 2192.768 | 1.37 | 1.279
414 | 13.258 | 0.513 | 2204.535 | 1.378 | 1.284
415 | 13.29 | 0.515 | 2216.304 | 1.385 | 1.288
416 | 13.322 | 0.517 | 2228.071 | 1.393 | 1.293
417 | 13.354 | 0.519 | 2239.839 | 1.4 | 1.298
418 | 13.386 | 0.523 | 2249.646 | 1.406 | 1.307
419 | 13.418 | 0.525 | 2261.414 | 1.413 | 1.312
420 | 13.45 | 0.525 | 2273.182 | 1.421 | 1.312
421 | 13.482 | 0.527 | 2284.95 | 1.428 | 1.317
422 | 13.51 | 0.529 | 2294.756 | 1.434 | 1.322
423 | 13.539 | 0.534 | 2306.524 | 1.442 | 1.336
424 | 13.593 | 0.536 | 2328.099 | 1.455 | 1.341
425 | 13.619 | 0.538 | 2339.868 | 1.462 | 1.346
426 | 13.65 | 0.538 | 2353.597 | 1.471 | 1.346
427 | 13.683 | 0.539 | 2363.403 | 1.477 | 1.348
428 | 13.714 | 0.543 | 2373.21 | 1.483 | 1.358
429 | 13.746 | 0.546 | 2381.055 | 1.488 | 1.365
430 | 13.77 | 0.55 | 2390.862 | 1.494 | 1.374
431 | 13.802 | 0.552 | 2404.591 | 1.503 | 1.379
432 | 13.834 | 0.552 | 2420.281 | 1.513 | 1.379
433 | 13.867 | 0.553 | 2434.011 | 1.521 | 1.384
434 | 13.899 | 0.553 | 2445.779 | 1.529 | 1.384
435 | 13.93 | 0.557 | 2455.585 | 1.535 | 1.393
436 | 13.962 | 0.561 | 2463.431 | 1.54 | 1.403
437 | 13.986 | 0.563 | 2473.238 | 1.546 | 1.408
438 | 14.018 | 0.566 | 2486.967 | 1.554 | 1.415
439 | 14.051 | 0.567 | 2500.697 | 1.563 | 1.417
440 | 14.082 | 0.567 | 2514.425 | 1.572 | 1.417
441 | 14.114 | 0.569 | 2526.194 | 1.579 | 1.422
442 | 14.146 | 0.572 | 2536 | 1.585 | 1.429
443 | 14.179 | 0.574 | 2543.846 | 1.59 | 1.436
444 | 14.21 | 0.578 | 2553.653 | 1.596 | 1.446
445 | 14.242 | 0.58 | 2567.381 | 1.605 | 1.451
446 | 14.266 | 0.58 | 2579.149 | 1.612 | 1.451
447 | 14.298 | 0.582 | 2592.879 | 1.621 | 1.455
448 | 14.332 | 0.584 | 2604.646 | 1.628 | 1.46
449 | 14.362 | 0.586 | 2614.453 | 1.634 | 1.465
450 | 14.386 | 0.59 | 2624.26 | 1.64 | 1.474
451 | 14.418 | 0.593 | 2636.028 | 1.648 | 1.481
452 | 14.45 | 0.594 | 2647.796 | 1.655 | 1.484
453 | 14.483 | 0.595 | 2661.525 | 1.663 | 1.489
454 | 14.514 | 0.595 | 2673.293 | 1.671 | 1.489
455 | 14.546 | 0.597 | 2683.1 | 1.677 | 1.493
456 | 14.578 | 0.601 | 2692.907 | 1.683 | 1.503
457 | 14.602 | 0.603 | 2702.713 | 1.689 | 1.508
458 | 14.649 | 0.607 | 2720.365 | 1.7 | 1.517
459 | 14.674 | 0.609 | 2734.095 | 1.709 | 1.522
460 | 14.706 | 0.611 | 2745.863 | 1.716 | 1.527
461 | 14.738 | 0.611 | 2755.669 | 1.722 | 1.527
462 | 14.77 | 0.613 | 2767.437 | 1.73 | 1.532
463 | 14.802 | 0.616 | 2775.282 | 1.735 | 1.541
464 | 14.834 | 0.62 | 2785.089 | 1.741 | 1.551
465 | 14.866 | 0.622 | 2796.857 | 1.748 | 1.556
466 | 14.898 | 0.624 | 2810.586 | 1.757 | 1.56
467 | 14.93 | 0.626 | 2824.316 | 1.765 | 1.565
468 | 14.962 | 0.626 | 2838.045 | 1.774 | 1.565
469 | 14.994 | 0.628 | 2847.851 | 1.78 | 1.57
470 | 15.026 | 0.632 | 2857.659 | 1.786 | 1.579
471 | 15.059 | 0.635 | 2867.465 | 1.792 | 1.586
472 | 15.09 | 0.636 | 2877.271 | 1.798 | 1.589
473 | 15.122 | 0.637 | 2891.001 | 1.807 | 1.594
474 | 15.154 | 0.639 | 2902.769 | 1.814 | 1.598
475 | 15.186 | 0.641 | 2914.537 | 1.822 | 1.603
476 | 15.218 | 0.645 | 2924.343 | 1.828 | 1.613
477 | 15.249 | 0.647 | 2936.111 | 1.835 | 1.618
478 | 15.273 | 0.649 | 2945.918 | 1.841 | 1.622
479 | 15.298 | 0.649 | 2957.686 | 1.849 | 1.622
480 | 15.354 | 0.653 | 2977.299 | 1.861 | 1.632
481 | 15.386 | 0.656 | 2987.106 | 1.867 | 1.639
482 | 15.419 | 0.658 | 2996.913 | 1.873 | 1.646
483 | 15.45 | 0.66 | 3008.681 | 1.88 | 1.651
484 | 15.482 | 0.662 | 3022.41 | 1.889 | 1.656
485 | 15.514 | 0.664 | 3034.178 | 1.896 | 1.66
486 | 15.546 | 0.666 | 3045.946 | 1.904 | 1.665
487 | 15.578 | 0.668 | 3055.753 | 1.91 | 1.67
488 | 15.61 | 0.67 | 3065.559 | 1.916 | 1.675
489 | 15.643 | 0.674 | 3075.366 | 1.922 | 1.684
490 | 15.674 | 0.676 | 3087.134 | 1.929 | 1.689
491 | 15.706 | 0.678 | 3098.902 | 1.937 | 1.694
492 | 15.737 | 0.679 | 3110.669 | 1.944 | 1.699
493 | 15.77 | 0.681 | 3122.438 | 1.952 | 1.703
494 | 15.802 | 0.683 | 3134.206 | 1.959 | 1.708
495 | 15.834 | 0.686 | 3144.013 | 1.965 | 1.715
496 | 15.867 | 0.689 | 3155.78 | 1.972 | 1.723
497 | 15.898 | 0.691 | 3167.548 | 1.98 | 1.727
498 | 15.927 | 0.691 | 3179.317 | 1.987 | 1.727
499 | 15.954 | 0.693 | 3191.085 | 1.994 | 1.732
500 | 15.986 | 0.695 | 3198.93 | 1.999 | 1.737
501 | 16.018 | 0.699 | 3208.737 | 2.005 | 1.746
502 | 16.05 | 0.7 | 3218.543 | 2.012 | 1.751
503 | 16.082 | 0.7 | 3230.311 | 2.019 | 1.751
504 | 16.106 | 0.702 | 3240.117 | 2.025 | 1.756
505 | 16.131 | 0.705 | 3249.924 | 2.031 | 1.763
506 | 16.162 | 0.708 | 3259.731 | 2.037 | 1.77
507 | 16.192 | 0.71 | 3269.537 | 2.043 | 1.775
508 | 16.218 | 0.712 | 3279.344 | 2.05 | 1.78
509 | 16.243 | 0.714 | 3291.112 | 2.057 | 1.785
510 | 16.274 | 0.714 | 3302.881 | 2.064 | 1.785
511 | 16.306 | 0.718 | 3312.687 | 2.07 | 1.794
512 | 16.339 | 0.721 | 3322.493 | 2.077 | 1.801
513 | 16.37 | 0.723 | 3334.261 | 2.084 | 1.808
514 | 16.402 | 0.725 | 3346.029 | 2.091 | 1.813
515 | 16.435 | 0.725 | 3357.797 | 2.099 | 1.813
516 | 16.466 | 0.727 | 3369.566 | 2.106 | 1.818
517 | 16.498 | 0.729 | 3381.334 | 2.113 | 1.823
518 | 16.53 | 0.731 | 3389.178 | 2.118 | 1.827
519 | 16.562 | 0.735 | 3398.985 | 2.124 | 1.837
520 | 16.618 | 0.739 | 3418.599 | 2.137 | 1.847
521 | 16.642 | 0.739 | 3430.367 | 2.144 | 1.847
522 | 16.673 | 0.741 | 3442.134 | 2.151 | 1.851
523 | 16.698 | 0.742 | 3449.98 | 2.156 | 1.856
524 | 16.73 | 0.744 | 3459.787 | 2.162 | 1.861
525 | 16.787 | 0.75 | 3475.477 | 2.172 | 1.875
526 | 16.819 | 0.752 | 3487.245 | 2.18 | 1.88
527 | 16.85 | 0.752 | 3500.974 | 2.188 | 1.88
528 | 16.882 | 0.754 | 3510.781 | 2.194 | 1.885
529 | 16.914 | 0.758 | 3524.51 | 2.203 | 1.894
530 | 16.946 | 0.762 | 3534.317 | 2.209 | 1.904
531 | 16.978 | 0.763 | 3546.085 | 2.216 | 1.909
532 | 17.002 | 0.763 | 3557.854 | 2.224 | 1.909
533 | 17.034 | 0.765 | 3569.621 | 2.231 | 1.913
534 | 17.066 | 0.767 | 3579.427 | 2.237 | 1.918
535 | 17.098 | 0.771 | 3589.234 | 2.243 | 1.928
536 | 17.13 | 0.775 | 3599.041 | 2.249 | 1.937
537 | 17.162 | 0.777 | 3610.809 | 2.257 | 1.942
538 | 17.194 | 0.777 | 3622.577 | 2.264 | 1.942
539 | 17.226 | 0.779 | 3634.345 | 2.271 | 1.947
540 | 17.259 | 0.781 | 3646.113 | 2.279 | 1.952
541 | 17.292 | 0.783 | 3655.92 | 2.285 | 1.956
542 | 17.321 | 0.786 | 3663.765 | 2.29 | 1.966
543 | 17.346 | 0.788 | 3675.533 | 2.297 | 1.971
544 | 17.378 | 0.788 | 3687.301 | 2.305 | 1.971
545 | 17.402 | 0.79 | 3697.107 | 2.311 | 1.975
546 | 17.436 | 0.79 | 3706.914 | 2.317 | 1.975
547 | 17.466 | 0.794 | 3714.76 | 2.322 | 1.985
548 | 17.498 | 0.8 | 3722.605 | 2.327 | 1.999
549 | 17.53 | 0.802 | 3734.373 | 2.334 | 2.004
550 | 17.562 | 0.802 | 3746.141 | 2.341 | 2.004
551 | 17.594 | 0.802 | 3759.87 | 2.35 | 2.004
552 | 17.642 | 0.805 | 3781.445 | 2.363 | 2.011
553 | 17.674 | 0.809 | 3785.368 | 2.366 | 2.023
554 | 17.706 | 0.813 | 3795.174 | 2.372 | 2.033
555 | 17.754 | 0.815 | 3814.788 | 2.384 | 2.037
556 | 17.778 | 0.817 | 3828.517 | 2.393 | 2.042
557 | 17.81 | 0.817 | 3840.285 | 2.4 | 2.042
558 | 17.842 | 0.819 | 3848.13 | 2.405 | 2.047
559 | 17.874 | 0.824 | 3857.937 | 2.411 | 2.059
560 | 17.907 | 0.826 | 3865.782 | 2.416 | 2.066
561 | 17.938 | 0.828 | 3879.512 | 2.425 | 2.071
562 | 17.97 | 0.828 | 3891.279 | 2.432 | 2.071
563 | 18.002 | 0.83 | 3903.047 | 2.439 | 2.076
564 | 18.034 | 0.831 | 3914.815 | 2.447 | 2.078
565 | 18.067 | 0.834 | 3922.66 | 2.452 | 2.085
566 | 18.098 | 0.838 | 3932.467 | 2.458 | 2.095
567 | 18.13 | 0.842 | 3942.274 | 2.464 | 2.104
568 | 18.162 | 0.842 | 3956.003 | 2.473 | 2.104
569 | 18.194 | 0.842 | 3967.771 | 2.48 | 2.104
570 | 18.218 | 0.844 | 3979.54 | 2.487 | 2.109
571 | 18.244 | 0.846 | 3987.384 | 2.492 | 2.114
572 | 18.274 | 0.849 | 3993.268 | 2.496 | 2.123
573 | 18.306 | 0.853 | 4003.075 | 2.502 | 2.133
574 | 18.338 | 0.853 | 4014.843 | 2.509 | 2.133
575 | 18.393 | 0.855 | 4026.611 | 2.517 | 2.138