## 工作表1
No. | 時間( s) | 變形( mm) | 力量( N) | 應力( N/mm^2) | 應變( %)
1 | 0 | 0 | 0 | 0 | 0
2 | 0.074 | 0 | 0 | 0 | 0
3 | 0.101 | 0 | 0 | 0 | 0
4 | 0.126 | 0 | 0 | 0 | 0
5 | 0.179 | 0 | 0 | 0 | 0
6 | 0.206 | 0 | 0 | 0 | 0
7 | 0.239 | 0 | 0 | 0 | 0
8 | 0.27 | 0 | 0 | 0 | 0
9 | 0.302 | 0 | 0 | 0 | 0
10 | 0.334 | 0 | 0 | 0 | 0
11 | 0.366 | 0 | 0 | 0 | 0
12 | 0.399 | 0 | 0 | 0 | 0
13 | 0.43 | 0 | 0 | 0 | 0
14 | 0.462 | 0 | 0 | 0 | 0
15 | 0.494 | 0 | 0 | 0 | 0
16 | 0.526 | 0 | 0 | 0 | 0
17 | 0.557 | 0 | 0 | 0 | 0
18 | 0.59 | 0 | 0 | 0 | 0
19 | 0.623 | 0 | 0 | 0 | 0
20 | 0.653 | 0 | 0 | 0 | 0
21 | 0.686 | 0 | 0 | 0 | 0
22 | 0.718 | 0 | 0 | 0 | 0
23 | 0.751 | 0 | 0 | 0 | 0
24 | 0.786 | 0 | 0 | 0 | 0
25 | 0.817 | 0 | 0 | 0 | 0
26 | 0.846 | 0 | 0 | 0 | 0
27 | 0.878 | 0 | 0 | 0 | 0
28 | 0.91 | 0 | 0 | 0 | 0
29 | 0.942 | 0 | 0 | 0 | 0
30 | 0.974 | 0 | 0 | 0 | 0
31 | 1.006 | 0 | 0 | 0 | 0
32 | 1.038 | 0 | 0 | 0 | 0
33 | 1.071 | 0 | 0 | 0 | 0
34 | 1.104 | 0 | 0 | 0 | 0
35 | 1.134 | 0 | 0 | 0 | 0
36 | 1.166 | 0 | 0 | 0 | 0
37 | 1.197 | 0 | 0 | 0 | 0
38 | 1.23 | 0 | 0 | 0 | 0
39 | 1.263 | 0 | 0 | 0 | 0
40 | 1.294 | 0 | 0 | 0 | 0
41 | 1.326 | 0 | 0 | 0 | 0
42 | 1.359 | 0 | 0 | 0 | 0
43 | 1.39 | 0 | 0 | 0 | 0
44 | 1.423 | 0 | 0 | 0 | 0
45 | 1.454 | 0 | 0 | 0 | 0
46 | 1.488 | 0 | 0 | 0 | 0
47 | 1.517 | 0 | 0 | 0 | 0
48 | 1.55 | 0 | 0 | 0 | 0
49 | 1.583 | 0 | 0 | 0 | 0
50 | 1.614 | 0 | 0 | 0 | 0
51 | 1.646 | 0 | 0 | 0 | 0
52 | 1.669 | 0 | 0 | 0 | 0
53 | 1.693 | 0 | 0 | 0 | 0
54 | 1.717 | 0 | 0 | 0 | 0
55 | 1.75 | 0 | 0 | 0 | 0
56 | 1.782 | 0 | 0 | 0 | 0
57 | 1.813 | 0 | 0 | 0 | 0
58 | 1.846 | 0 | 0 | 0 | 0
59 | 1.878 | 0 | 0 | 0 | 0
60 | 1.91 | 0 | 0 | 0 | 0
61 | 1.942 | 0 | 0 | 0 | 0
62 | 1.975 | 0 | 0 | 0 | 0
63 | 2.005 | 0 | 0 | 0 | 0
64 | 2.038 | 0 | 0 | 0 | 0
65 | 2.07 | 0 | 0 | 0 | 0
66 | 2.102 | 0 | 0 | 0 | 0
67 | 2.133 | 0 | 0 | 0 | 0
68 | 2.165 | 0 | 0 | 0 | 0
69 | 2.199 | 0 | 0 | 0 | 0
70 | 2.23 | 0 | 0 | 0 | 0
71 | 2.262 | 0 | 0 | 0 | 0
72 | 2.294 | 0 | 0 | 0 | 0
73 | 2.325 | 0 | 0 | 0 | 0
74 | 2.357 | 0 | 0 | 0 | 0
75 | 2.389 | 0 | 0 | 0 | 0
76 | 2.423 | 0 | 0 | 0 | 0
77 | 2.454 | 0 | 0 | 0 | 0
78 | 2.485 | 0 | 0 | 0 | 0
79 | 2.517 | 0 | 0 | 0 | 0
80 | 2.55 | 0 | 0 | 0 | 0
81 | 2.581 | 0 | 0 | 0 | 0
82 | 2.615 | 0 | 0 | 0 | 0
83 | 2.646 | 0 | 0 | 0 | 0
84 | 2.678 | 0 | 0 | 0 | 0
85 | 2.71 | 0 | 0 | 0 | 0
86 | 2.743 | 0 | 0 | 0 | 0
87 | 2.775 | 0 | 0 | 0 | 0
88 | 2.807 | 0 | 0 | 0 | 0
89 | 2.838 | 0 | 0 | 0 | 0
90 | 2.87 | 0 | 0 | 0 | 0
91 | 2.902 | 0 | 0 | 0 | 0
92 | 2.933 | 0 | 0 | 0 | 0
93 | 2.967 | 0 | 0 | 0 | 0
94 | 2.999 | 0 | 0 | 0 | 0
95 | 3.03 | 0 | 0 | 0 | 0
96 | 3.062 | 0 | 0 | 0 | 0
97 | 3.094 | 0 | 0 | 0 | 0
98 | 3.127 | 0 | 0 | 0 | 0
99 | 3.158 | 0 | 0 | 0 | 0
100 | 3.19 | 0 | 0 | 0 | 0
101 | 3.223 | 0 | 0 | 0 | 0
102 | 3.254 | 0 | 0 | 0 | 0
103 | 3.287 | 0 | 0 | 0 | 0
104 | 3.318 | 0 | 0 | 0 | 0
105 | 3.351 | 0 | 0 | 0 | 0
106 | 3.381 | 0 | 0 | 0 | 0
107 | 3.414 | 0 | 0 | 0 | 0
108 | 3.446 | 0 | 0 | 0 | 0
109 | 3.479 | 0 | 0 | 0 | 0
110 | 3.509 | 0 | 0 | 0 | 0
111 | 3.543 | 0 | 0 | 0 | 0
112 | 3.574 | 0 | 0 | 0 | 0
113 | 3.654 | 0 | 0 | 0 | 0
114 | 3.686 | 0 | 0 | 0 | 0
115 | 3.718 | 0 | 0 | 0 | 0
116 | 3.749 | 0 | 0 | 0 | 0
117 | 3.782 | 0 | 0 | 0 | 0
118 | 3.816 | 0 | 0 | 0 | 0
119 | 3.845 | 0 | 0 | 0 | 0
120 | 3.87 | 0 | 1.962 | 0.001 | 0
121 | 3.894 | 0 | 3.923 | 0.002 | 0
122 | 3.925 | 0 | 3.923 | 0.002 | 0
123 | 3.958 | 0 | 5.885 | 0.004 | 0
124 | 3.991 | 0 | 5.884 | 0.004 | 0
125 | 4.023 | 0 | 7.846 | 0.005 | 0
126 | 4.055 | 0 | 7.845 | 0.005 | 0
127 | 4.085 | 0 | 7.845 | 0.005 | 0
128 | 4.118 | 0 | 9.807 | 0.006 | 0
129 | 4.151 | 0 | 11.769 | 0.007 | 0
130 | 4.182 | 0 | 11.768 | 0.007 | 0
131 | 4.214 | 0 | 13.73 | 0.009 | 0
132 | 4.246 | 0 | 13.729 | 0.009 | 0
133 | 4.278 | 0 | 13.729 | 0.009 | 0
134 | 4.31 | 0 | 15.691 | 0.01 | 0
135 | 4.342 | 0 | 15.691 | 0.01 | 0
136 | 4.374 | 0 | 17.652 | 0.011 | 0
137 | 4.406 | 0 | 19.614 | 0.012 | 0
138 | 4.438 | 0 | 19.613 | 0.012 | 0
139 | 4.47 | 0 | 21.575 | 0.013 | 0
140 | 4.502 | 0 | 21.575 | 0.013 | 0
141 | 4.534 | 0 | 23.536 | 0.015 | 0
142 | 4.566 | 0 | 25.498 | 0.016 | 0
143 | 4.598 | 0 | 25.497 | 0.016 | 0
144 | 4.631 | 0 | 27.46 | 0.017 | 0
145 | 4.662 | 0 | 29.42 | 0.018 | 0
146 | 4.694 | 0 | 29.42 | 0.018 | 0
147 | 4.726 | 0 | 31.382 | 0.02 | 0
148 | 4.758 | 0 | 33.343 | 0.021 | 0
149 | 4.79 | 0 | 35.304 | 0.022 | 0
150 | 4.822 | 0 | 37.265 | 0.023 | 0
151 | 4.854 | 0 | 39.227 | 0.025 | 0
152 | 4.886 | 0 | 41.189 | 0.026 | 0
153 | 4.947 | 0 | 43.15 | 0.027 | 0
154 | 4.973 | 0 | 45.111 | 0.028 | 0
155 | 5.007 | 0 | 49.033 | 0.031 | 0
156 | 5.066 | 0 | 52.957 | 0.033 | 0
157 | 5.093 | 0 | 54.918 | 0.034 | 0
158 | 5.126 | 0 | 56.879 | 0.036 | 0
159 | 5.159 | 0 | 58.84 | 0.037 | 0
160 | 5.191 | 0 | 60.802 | 0.038 | 0
161 | 5.221 | 0 | 62.763 | 0.039 | 0
162 | 5.254 | 0 | 64.724 | 0.04 | 0
163 | 5.286 | 0 | 68.647 | 0.043 | 0
164 | 5.318 | 0 | 70.608 | 0.044 | 0
165 | 5.35 | 0 | 72.569 | 0.045 | 0
166 | 5.381 | 0 | 74.531 | 0.047 | 0
167 | 5.414 | 0 | 78.454 | 0.049 | 0
168 | 5.447 | 0 | 80.415 | 0.05 | 0
169 | 5.477 | 0 | 82.376 | 0.051 | 0
170 | 5.51 | 0 | 84.338 | 0.053 | 0
171 | 5.541 | 0 | 88.261 | 0.055 | 0
172 | 5.574 | 0 | 90.222 | 0.056 | 0
173 | 5.606 | 0 | 92.183 | 0.058 | 0
174 | 5.637 | 0.002 | 96.106 | 0.06 | 0.005
175 | 5.67 | 0.004 | 98.067 | 0.061 | 0.01
176 | 5.702 | 0.006 | 101.99 | 0.064 | 0.014
177 | 5.734 | 0.006 | 103.951 | 0.065 | 0.014
178 | 5.765 | 0.01 | 105.912 | 0.066 | 0.024
179 | 5.795 | 0.011 | 109.835 | 0.069 | 0.029
180 | 5.822 | 0.013 | 111.796 | 0.07 | 0.033
181 | 5.854 | 0.015 | 115.719 | 0.072 | 0.038
182 | 5.885 | 0.017 | 117.68 | 0.074 | 0.043
183 | 5.917 | 0.019 | 121.603 | 0.076 | 0.048
184 | 5.949 | 0.021 | 123.564 | 0.077 | 0.052
185 | 5.973 | 0.023 | 127.486 | 0.08 | 0.057
186 | 5.998 | 0.025 | 129.448 | 0.081 | 0.062
187 | 6.03 | 0.027 | 133.371 | 0.083 | 0.067
188 | 6.062 | 0.029 | 137.293 | 0.086 | 0.072
189 | 6.086 | 0.029 | 139.255 | 0.087 | 0.072
190 | 6.117 | 0.032 | 143.177 | 0.089 | 0.081
191 | 6.149 | 0.035 | 147.1 | 0.092 | 0.088
192 | 6.182 | 0.038 | 151.023 | 0.094 | 0.095
193 | 6.214 | 0.04 | 154.946 | 0.097 | 0.1
194 | 6.246 | 0.042 | 158.869 | 0.099 | 0.105
195 | 6.278 | 0.043 | 164.752 | 0.103 | 0.107
196 | 6.31 | 0.044 | 168.675 | 0.105 | 0.11
197 | 6.342 | 0.048 | 172.597 | 0.108 | 0.119
198 | 6.375 | 0.051 | 176.52 | 0.11 | 0.127
199 | 6.406 | 0.053 | 182.404 | 0.114 | 0.134
200 | 6.438 | 0.055 | 186.327 | 0.116 | 0.138
201 | 6.469 | 0.055 | 192.211 | 0.12 | 0.138
202 | 6.5 | 0.057 | 196.133 | 0.123 | 0.143
203 | 6.526 | 0.059 | 200.056 | 0.125 | 0.148
204 | 6.558 | 0.062 | 203.979 | 0.127 | 0.155
205 | 6.59 | 0.065 | 209.863 | 0.131 | 0.162
206 | 6.622 | 0.067 | 213.785 | 0.134 | 0.167
207 | 6.653 | 0.069 | 219.669 | 0.137 | 0.172
208 | 6.677 | 0.071 | 225.554 | 0.141 | 0.177
209 | 6.71 | 0.073 | 229.476 | 0.143 | 0.181
210 | 6.742 | 0.074 | 235.36 | 0.147 | 0.186
211 | 6.766 | 0.076 | 241.244 | 0.151 | 0.191
212 | 6.798 | 0.078 | 245.166 | 0.153 | 0.196
213 | 6.854 | 0.082 | 254.973 | 0.159 | 0.205
214 | 6.887 | 0.082 | 260.857 | 0.163 | 0.205
215 | 6.919 | 0.084 | 264.78 | 0.165 | 0.21
216 | 6.949 | 0.09 | 268.703 | 0.168 | 0.224
217 | 6.982 | 0.094 | 276.548 | 0.173 | 0.234
218 | 7.013 | 0.095 | 284.393 | 0.178 | 0.239
219 | 7.046 | 0.095 | 290.278 | 0.181 | 0.239
220 | 7.078 | 0.095 | 298.122 | 0.186 | 0.239
221 | 7.102 | 0.095 | 304.007 | 0.19 | 0.239
222 | 7.133 | 0.098 | 307.929 | 0.192 | 0.246
223 | 7.166 | 0.103 | 311.852 | 0.195 | 0.258
224 | 7.198 | 0.107 | 317.736 | 0.199 | 0.267
225 | 7.229 | 0.109 | 325.581 | 0.203 | 0.272
226 | 7.262 | 0.109 | 333.426 | 0.208 | 0.272
227 | 7.318 | 0.112 | 345.195 | 0.216 | 0.279
228 | 7.351 | 0.115 | 351.078 | 0.219 | 0.286
229 | 7.381 | 0.12 | 356.963 | 0.223 | 0.301
230 | 7.414 | 0.122 | 364.808 | 0.228 | 0.305
231 | 7.446 | 0.122 | 372.653 | 0.233 | 0.305
232 | 7.478 | 0.122 | 380.499 | 0.238 | 0.305
233 | 7.511 | 0.124 | 388.344 | 0.243 | 0.31
234 | 7.542 | 0.126 | 392.266 | 0.245 | 0.315
235 | 7.574 | 0.132 | 398.15 | 0.249 | 0.329
236 | 7.629 | 0.136 | 407.957 | 0.255 | 0.339
237 | 7.663 | 0.136 | 417.764 | 0.261 | 0.339
238 | 7.693 | 0.137 | 425.609 | 0.266 | 0.344
239 | 7.726 | 0.138 | 433.454 | 0.271 | 0.346
240 | 7.757 | 0.141 | 441.3 | 0.276 | 0.353
241 | 7.79 | 0.145 | 447.184 | 0.279 | 0.363
242 | 7.822 | 0.149 | 453.068 | 0.283 | 0.372
243 | 7.878 | 0.151 | 468.758 | 0.293 | 0.377
244 | 7.938 | 0.153 | 484.449 | 0.303 | 0.382
245 | 7.99 | 0.158 | 494.256 | 0.309 | 0.396
246 | 8.021 | 0.16 | 500.139 | 0.313 | 0.401
247 | 8.054 | 0.163 | 509.946 | 0.319 | 0.408
248 | 8.086 | 0.164 | 517.791 | 0.324 | 0.41
249 | 8.118 | 0.166 | 527.598 | 0.33 | 0.415
250 | 8.15 | 0.169 | 537.405 | 0.336 | 0.422
251 | 8.182 | 0.172 | 545.25 | 0.341 | 0.429
252 | 8.213 | 0.173 | 553.095 | 0.346 | 0.432
253 | 8.245 | 0.174 | 558.98 | 0.349 | 0.434
254 | 8.277 | 0.177 | 568.786 | 0.355 | 0.444
255 | 8.31 | 0.181 | 576.631 | 0.36 | 0.453
256 | 8.342 | 0.183 | 586.439 | 0.367 | 0.458
257 | 8.375 | 0.185 | 596.245 | 0.373 | 0.463
258 | 8.405 | 0.185 | 604.09 | 0.378 | 0.463
259 | 8.453 | 0.187 | 619.781 | 0.387 | 0.468
260 | 8.477 | 0.189 | 623.703 | 0.39 | 0.472
261 | 8.502 | 0.193 | 629.587 | 0.393 | 0.482
262 | 8.533 | 0.197 | 635.472 | 0.397 | 0.491
263 | 8.566 | 0.198 | 645.278 | 0.403 | 0.496
264 | 8.598 | 0.198 | 655.084 | 0.409 | 0.496
265 | 8.63 | 0.2 | 664.892 | 0.416 | 0.501
266 | 8.685 | 0.204 | 678.621 | 0.424 | 0.511
267 | 8.742 | 0.21 | 692.35 | 0.433 | 0.525
268 | 8.774 | 0.212 | 700.195 | 0.438 | 0.53
269 | 8.806 | 0.214 | 711.963 | 0.445 | 0.534
270 | 8.839 | 0.214 | 721.77 | 0.451 | 0.534
271 | 8.87 | 0.216 | 731.576 | 0.457 | 0.539
272 | 8.902 | 0.218 | 739.422 | 0.462 | 0.544
273 | 8.935 | 0.221 | 745.305 | 0.466 | 0.553
274 | 8.966 | 0.225 | 755.112 | 0.472 | 0.563
275 | 8.998 | 0.225 | 764.919 | 0.478 | 0.563
276 | 9.028 | 0.227 | 774.725 | 0.484 | 0.568
277 | 9.053 | 0.229 | 784.532 | 0.49 | 0.573
278 | 9.078 | 0.231 | 794.339 | 0.496 | 0.577
279 | 9.102 | 0.233 | 800.223 | 0.5 | 0.582
280 | 9.133 | 0.235 | 808.069 | 0.505 | 0.587
281 | 9.158 | 0.237 | 813.953 | 0.509 | 0.592
282 | 9.19 | 0.239 | 823.759 | 0.515 | 0.596
283 | 9.223 | 0.24 | 831.604 | 0.52 | 0.601
284 | 9.254 | 0.242 | 841.411 | 0.526 | 0.606
285 | 9.286 | 0.244 | 849.257 | 0.531 | 0.611
286 | 9.31 | 0.247 | 859.063 | 0.537 | 0.618
287 | 9.342 | 0.248 | 866.909 | 0.542 | 0.62
288 | 9.374 | 0.25 | 876.715 | 0.548 | 0.625
289 | 9.406 | 0.252 | 884.56 | 0.553 | 0.63
290 | 9.438 | 0.255 | 894.367 | 0.559 | 0.637
291 | 9.469 | 0.258 | 902.213 | 0.564 | 0.644
292 | 9.494 | 0.26 | 910.058 | 0.569 | 0.649
293 | 9.526 | 0.26 | 919.864 | 0.575 | 0.649
294 | 9.557 | 0.262 | 927.709 | 0.58 | 0.656
295 | 9.591 | 0.265 | 937.516 | 0.586 | 0.663
296 | 9.622 | 0.267 | 947.323 | 0.592 | 0.668
297 | 9.655 | 0.269 | 957.13 | 0.598 | 0.673
298 | 9.685 | 0.271 | 966.936 | 0.604 | 0.678
299 | 9.719 | 0.273 | 976.743 | 0.61 | 0.682
300 | 9.75 | 0.276 | 986.55 | 0.617 | 0.69
301 | 9.781 | 0.279 | 996.356 | 0.623 | 0.697
302 | 9.806 | 0.281 | 1006.163 | 0.629 | 0.701
303 | 9.837 | 0.282 | 1015.97 | 0.635 | 0.706
304 | 9.862 | 0.284 | 1025.776 | 0.641 | 0.711
305 | 9.893 | 0.284 | 1033.621 | 0.646 | 0.711
306 | 9.926 | 0.286 | 1043.428 | 0.652 | 0.716
307 | 9.958 | 0.29 | 1051.274 | 0.657 | 0.725
308 | 9.99 | 0.292 | 1059.119 | 0.662 | 0.73
309 | 10.022 | 0.294 | 1068.925 | 0.668 | 0.735
310 | 10.054 | 0.296 | 1078.732 | 0.674 | 0.74
311 | 10.085 | 0.298 | 1090.5 | 0.682 | 0.744
312 | 10.113 | 0.3 | 1100.307 | 0.688 | 0.749
313 | 10.141 | 0.302 | 1108.151 | 0.693 | 0.754
314 | 10.174 | 0.305 | 1119.92 | 0.7 | 0.763
315 | 10.205 | 0.307 | 1129.727 | 0.706 | 0.768
316 | 10.238 | 0.309 | 1139.533 | 0.712 | 0.773
317 | 10.271 | 0.311 | 1151.301 | 0.72 | 0.778
318 | 10.326 | 0.314 | 1168.953 | 0.731 | 0.785
319 | 10.382 | 0.319 | 1184.644 | 0.74 | 0.797
320 | 10.414 | 0.321 | 1194.451 | 0.747 | 0.802
321 | 10.445 | 0.323 | 1204.257 | 0.753 | 0.806
322 | 10.477 | 0.324 | 1214.063 | 0.759 | 0.811
323 | 10.502 | 0.326 | 1227.794 | 0.767 | 0.816
324 | 10.533 | 0.328 | 1235.638 | 0.772 | 0.821
325 | 10.566 | 0.33 | 1247.406 | 0.78 | 0.825
326 | 10.598 | 0.332 | 1257.213 | 0.786 | 0.83
327 | 10.63 | 0.336 | 1267.02 | 0.792 | 0.84
328 | 10.662 | 0.338 | 1278.788 | 0.799 | 0.845
329 | 10.718 | 0.342 | 1298.401 | 0.812 | 0.854
330 | 10.779 | 0.345 | 1318.014 | 0.824 | 0.864
331 | 10.806 | 0.345 | 1327.821 | 0.83 | 0.864
332 | 10.838 | 0.347 | 1337.627 | 0.836 | 0.868
333 | 10.87 | 0.349 | 1345.473 | 0.841 | 0.873
334 | 10.902 | 0.352 | 1357.241 | 0.848 | 0.88
335 | 10.934 | 0.355 | 1365.086 | 0.853 | 0.887
336 | 10.962 | 0.359 | 1376.854 | 0.861 | 0.897
337 | 10.991 | 0.359 | 1388.622 | 0.868 | 0.897
338 | 11.022 | 0.361 | 1400.39 | 0.875 | 0.902
339 | 11.054 | 0.361 | 1410.196 | 0.881 | 0.902
340 | 11.085 | 0.365 | 1420.004 | 0.888 | 0.911
341 | 11.117 | 0.368 | 1429.81 | 0.894 | 0.921
342 | 11.15 | 0.37 | 1439.617 | 0.9 | 0.926
343 | 11.182 | 0.372 | 1451.385 | 0.907 | 0.93
344 | 11.214 | 0.374 | 1463.152 | 0.914 | 0.935
345 | 11.238 | 0.374 | 1474.921 | 0.922 | 0.935
346 | 11.269 | 0.376 | 1484.727 | 0.928 | 0.94
347 | 11.298 | 0.38 | 1492.573 | 0.933 | 0.95
348 | 11.326 | 0.382 | 1502.379 | 0.939 | 0.954
349 | 11.351 | 0.384 | 1512.186 | 0.945 | 0.959
350 | 11.381 | 0.386 | 1521.992 | 0.951 | 0.964
351 | 11.406 | 0.386 | 1531.799 | 0.957 | 0.966
352 | 11.437 | 0.389 | 1541.606 | 0.964 | 0.973
353 | 11.469 | 0.391 | 1551.412 | 0.97 | 0.978
354 | 11.494 | 0.393 | 1561.219 | 0.976 | 0.983
355 | 11.525 | 0.395 | 1572.987 | 0.983 | 0.988
356 | 11.558 | 0.397 | 1582.794 | 0.989 | 0.992
357 | 11.59 | 0.399 | 1594.562 | 0.997 | 0.997
358 | 11.622 | 0.401 | 1606.33 | 1.004 | 1.002
359 | 11.653 | 0.403 | 1616.137 | 1.01 | 1.007
360 | 11.685 | 0.405 | 1625.943 | 1.016 | 1.012
361 | 11.718 | 0.408 | 1637.711 | 1.024 | 1.021
362 | 11.75 | 0.41 | 1649.479 | 1.031 | 1.026
363 | 11.782 | 0.412 | 1659.285 | 1.037 | 1.031
364 | 11.813 | 0.414 | 1671.054 | 1.044 | 1.035
365 | 11.846 | 0.416 | 1680.86 | 1.051 | 1.04
366 | 11.878 | 0.418 | 1692.628 | 1.058 | 1.045
367 | 11.903 | 0.42 | 1702.435 | 1.064 | 1.05
368 | 11.934 | 0.422 | 1714.203 | 1.071 | 1.055
369 | 11.962 | 0.424 | 1725.971 | 1.079 | 1.059
370 | 11.989 | 0.426 | 1737.739 | 1.086 | 1.064
371 | 12.014 | 0.428 | 1747.545 | 1.092 | 1.069
372 | 12.047 | 0.429 | 1757.352 | 1.098 | 1.074
373 | 12.077 | 0.432 | 1765.198 | 1.103 | 1.081
374 | 12.11 | 0.435 | 1776.966 | 1.111 | 1.088
375 | 12.141 | 0.437 | 1788.734 | 1.118 | 1.093
376 | 12.174 | 0.437 | 1800.502 | 1.125 | 1.093
377 | 12.205 | 0.439 | 1812.269 | 1.133 | 1.097
378 | 12.229 | 0.441 | 1822.076 | 1.139 | 1.102
379 | 12.286 | 0.447 | 1837.766 | 1.149 | 1.117
380 | 12.318 | 0.449 | 1849.535 | 1.156 | 1.121
381 | 12.35 | 0.45 | 1863.264 | 1.165 | 1.126
382 | 12.375 | 0.45 | 1876.993 | 1.173 | 1.126
383 | 12.405 | 0.452 | 1890.722 | 1.182 | 1.131
384 | 12.439 | 0.456 | 1898.568 | 1.187 | 1.14
385 | 12.47 | 0.459 | 1908.375 | 1.193 | 1.147
386 | 12.502 | 0.462 | 1920.142 | 1.2 | 1.155
387 | 12.533 | 0.462 | 1931.91 | 1.207 | 1.155
388 | 12.566 | 0.464 | 1945.64 | 1.216 | 1.159
389 | 12.598 | 0.466 | 1957.408 | 1.223 | 1.164
390 | 12.63 | 0.469 | 1969.176 | 1.231 | 1.171
391 | 12.662 | 0.471 | 1978.983 | 1.237 | 1.179
392 | 12.693 | 0.473 | 1988.789 | 1.243 | 1.183
393 | 12.718 | 0.475 | 2000.557 | 1.25 | 1.188
394 | 12.749 | 0.477 | 2012.325 | 1.258 | 1.193
395 | 12.774 | 0.477 | 2024.093 | 1.265 | 1.193
396 | 12.806 | 0.479 | 2033.899 | 1.271 | 1.198
397 | 12.83 | 0.482 | 2041.745 | 1.276 | 1.205
398 | 12.863 | 0.485 | 2051.552 | 1.282 | 1.212
399 | 12.893 | 0.487 | 2061.359 | 1.288 | 1.217
400 | 12.922 | 0.489 | 2073.126 | 1.296 | 1.222
401 | 12.951 | 0.491 | 2084.894 | 1.303 | 1.226
402 | 13.006 | 0.494 | 2106.468 | 1.317 | 1.236
403 | 13.038 | 0.497 | 2116.276 | 1.323 | 1.243
404 | 13.07 | 0.5 | 2128.044 | 1.33 | 1.25
405 | 13.102 | 0.502 | 2141.772 | 1.339 | 1.255
406 | 13.133 | 0.502 | 2155.502 | 1.347 | 1.255
407 | 13.157 | 0.504 | 2169.232 | 1.356 | 1.26
408 | 13.182 | 0.506 | 2179.038 | 1.362 | 1.264
409 | 13.205 | 0.507 | 2186.883 | 1.367 | 1.267
410 | 13.238 | 0.51 | 2194.729 | 1.372 | 1.274
411 | 13.27 | 0.512 | 2204.535 | 1.378 | 1.281
412 | 13.303 | 0.513 | 2214.343 | 1.384 | 1.284
413 | 13.333 | 0.515 | 2226.11 | 1.391 | 1.288
414 | 13.357 | 0.517 | 2237.878 | 1.399 | 1.293
415 | 13.381 | 0.519 | 2247.685 | 1.405 | 1.298
416 | 13.406 | 0.519 | 2257.492 | 1.411 | 1.298
417 | 13.438 | 0.523 | 2267.298 | 1.417 | 1.307
418 | 13.47 | 0.525 | 2277.105 | 1.423 | 1.312
419 | 13.501 | 0.527 | 2288.873 | 1.431 | 1.317
420 | 13.534 | 0.527 | 2298.679 | 1.437 | 1.317
421 | 13.565 | 0.531 | 2310.447 | 1.444 | 1.326
422 | 13.597 | 0.534 | 2322.216 | 1.451 | 1.336
423 | 13.63 | 0.538 | 2333.984 | 1.459 | 1.346
424 | 13.662 | 0.538 | 2349.673 | 1.469 | 1.346
425 | 13.694 | 0.54 | 2363.403 | 1.477 | 1.35
426 | 13.726 | 0.54 | 2375.171 | 1.484 | 1.35
427 | 13.758 | 0.542 | 2386.939 | 1.492 | 1.355
428 | 13.789 | 0.546 | 2394.784 | 1.497 | 1.365
429 | 13.821 | 0.55 | 2402.63 | 1.502 | 1.374
430 | 13.854 | 0.553 | 2416.359 | 1.51 | 1.384
431 | 13.914 | 0.555 | 2443.818 | 1.527 | 1.389
432 | 13.942 | 0.555 | 2457.547 | 1.536 | 1.389
433 | 13.973 | 0.557 | 2469.315 | 1.543 | 1.393
434 | 13.998 | 0.559 | 2475.199 | 1.547 | 1.398
435 | 14.03 | 0.563 | 2485.005 | 1.553 | 1.408
436 | 14.062 | 0.567 | 2494.812 | 1.559 | 1.417
437 | 14.094 | 0.569 | 2508.542 | 1.568 | 1.422
438 | 14.125 | 0.569 | 2522.271 | 1.576 | 1.422
439 | 14.155 | 0.571 | 2537.962 | 1.586 | 1.427
440 | 14.182 | 0.571 | 2549.729 | 1.594 | 1.427
441 | 14.213 | 0.573 | 2557.575 | 1.598 | 1.434
442 | 14.246 | 0.576 | 2565.42 | 1.603 | 1.441
443 | 14.277 | 0.58 | 2575.227 | 1.61 | 1.451
444 | 14.302 | 0.582 | 2586.994 | 1.617 | 1.455
445 | 14.326 | 0.582 | 2598.762 | 1.624 | 1.455
446 | 14.357 | 0.584 | 2610.531 | 1.632 | 1.46
447 | 14.386 | 0.584 | 2622.299 | 1.639 | 1.46
448 | 14.414 | 0.586 | 2630.144 | 1.644 | 1.465
449 | 14.446 | 0.591 | 2639.951 | 1.65 | 1.477
450 | 14.478 | 0.594 | 2649.757 | 1.656 | 1.484
451 | 14.509 | 0.595 | 2661.525 | 1.663 | 1.489
452 | 14.542 | 0.597 | 2675.255 | 1.672 | 1.493
453 | 14.574 | 0.597 | 2688.984 | 1.681 | 1.493
454 | 14.605 | 0.599 | 2698.791 | 1.687 | 1.498
455 | 14.639 | 0.603 | 2710.559 | 1.694 | 1.508
456 | 14.671 | 0.607 | 2720.365 | 1.7 | 1.517
457 | 14.702 | 0.609 | 2732.133 | 1.708 | 1.522
458 | 14.733 | 0.611 | 2743.901 | 1.715 | 1.527
459 | 14.757 | 0.613 | 2757.63 | 1.724 | 1.532
460 | 14.79 | 0.613 | 2771.36 | 1.732 | 1.532
461 | 14.822 | 0.615 | 2781.166 | 1.738 | 1.536
462 | 14.854 | 0.616 | 2790.973 | 1.744 | 1.541
463 | 14.886 | 0.62 | 2798.819 | 1.749 | 1.551
464 | 14.918 | 0.624 | 2810.586 | 1.757 | 1.56
465 | 14.949 | 0.626 | 2822.355 | 1.764 | 1.565
466 | 14.982 | 0.626 | 2836.083 | 1.773 | 1.565
467 | 15.014 | 0.628 | 2849.813 | 1.781 | 1.57
468 | 15.047 | 0.628 | 2861.581 | 1.788 | 1.57
469 | 15.078 | 0.632 | 2871.387 | 1.795 | 1.579
470 | 15.109 | 0.636 | 2879.233 | 1.8 | 1.589
471 | 15.167 | 0.639 | 2896.885 | 1.811 | 1.598
472 | 15.198 | 0.639 | 2910.614 | 1.819 | 1.598
473 | 15.229 | 0.641 | 2922.382 | 1.826 | 1.603
474 | 15.262 | 0.644 | 2934.15 | 1.834 | 1.61
475 | 15.294 | 0.647 | 2947.879 | 1.842 | 1.618
476 | 15.326 | 0.649 | 2957.686 | 1.849 | 1.622
477 | 15.358 | 0.651 | 2969.454 | 1.856 | 1.627
478 | 15.389 | 0.653 | 2981.222 | 1.863 | 1.632
479 | 15.413 | 0.655 | 2992.99 | 1.871 | 1.637
480 | 15.438 | 0.657 | 3004.758 | 1.878 | 1.641
481 | 15.471 | 0.658 | 3014.565 | 1.884 | 1.646
482 | 15.501 | 0.662 | 3024.372 | 1.89 | 1.656
483 | 15.534 | 0.664 | 3034.178 | 1.896 | 1.66
484 | 15.566 | 0.666 | 3045.946 | 1.904 | 1.665
485 | 15.623 | 0.668 | 3067.52 | 1.917 | 1.67
486 | 15.681 | 0.672 | 3083.211 | 1.927 | 1.68
487 | 15.734 | 0.678 | 3100.863 | 1.938 | 1.694
488 | 15.758 | 0.679 | 3112.631 | 1.945 | 1.699
489 | 15.79 | 0.679 | 3124.399 | 1.953 | 1.699
490 | 15.852 | 0.683 | 3145.974 | 1.966 | 1.708
491 | 15.878 | 0.685 | 3153.819 | 1.971 | 1.713
492 | 15.91 | 0.689 | 3165.587 | 1.978 | 1.723
493 | 15.942 | 0.691 | 3175.394 | 1.985 | 1.727
494 | 15.973 | 0.693 | 3189.123 | 1.993 | 1.732
495 | 16.005 | 0.695 | 3198.93 | 1.999 | 1.737
496 | 16.038 | 0.697 | 3210.698 | 2.007 | 1.742
497 | 16.061 | 0.699 | 3220.504 | 2.013 | 1.746
498 | 16.094 | 0.7 | 3230.311 | 2.019 | 1.751
499 | 16.126 | 0.702 | 3240.117 | 2.025 | 1.756
500 | 16.158 | 0.704 | 3251.886 | 2.032 | 1.761
501 | 16.182 | 0.704 | 3261.692 | 2.039 | 1.761
502 | 16.206 | 0.708 | 3269.538 | 2.043 | 1.77
503 | 16.237 | 0.711 | 3279.344 | 2.05 | 1.777
504 | 16.27 | 0.714 | 3291.113 | 2.057 | 1.785
505 | 16.303 | 0.716 | 3300.919 | 2.063 | 1.789
506 | 16.363 | 0.718 | 3324.455 | 2.078 | 1.794
507 | 16.39 | 0.72 | 3334.262 | 2.084 | 1.799
508 | 16.422 | 0.724 | 3344.068 | 2.09 | 1.811
509 | 16.453 | 0.725 | 3355.836 | 2.097 | 1.813
510 | 16.477 | 0.727 | 3369.566 | 2.106 | 1.818
511 | 16.502 | 0.729 | 3379.372 | 2.112 | 1.823
512 | 16.534 | 0.729 | 3391.14 | 2.119 | 1.823
513 | 16.565 | 0.731 | 3398.985 | 2.124 | 1.827
514 | 16.59 | 0.733 | 3406.83 | 2.129 | 1.832
515 | 16.621 | 0.737 | 3414.676 | 2.134 | 1.842
516 | 16.654 | 0.741 | 3426.444 | 2.142 | 1.851
517 | 16.678 | 0.741 | 3436.251 | 2.148 | 1.851
518 | 16.703 | 0.741 | 3448.018 | 2.155 | 1.851
519 | 16.734 | 0.742 | 3461.748 | 2.164 | 1.856
520 | 16.765 | 0.744 | 3469.593 | 2.168 | 1.861
521 | 16.798 | 0.746 | 3477.439 | 2.173 | 1.866
522 | 16.829 | 0.752 | 3485.284 | 2.178 | 1.88
523 | 16.854 | 0.754 | 3497.052 | 2.186 | 1.885
524 | 16.887 | 0.754 | 3508.819 | 2.193 | 1.885
525 | 16.919 | 0.754 | 3522.549 | 2.202 | 1.885
526 | 16.95 | 0.756 | 3532.356 | 2.208 | 1.89
527 | 16.981 | 0.76 | 3542.162 | 2.214 | 1.899
528 | 17.006 | 0.762 | 3550.008 | 2.219 | 1.904
529 | 17.038 | 0.765 | 3559.814 | 2.225 | 1.913
530 | 17.07 | 0.765 | 3569.621 | 2.231 | 1.913
531 | 17.102 | 0.767 | 3583.351 | 2.24 | 1.918
532 | 17.134 | 0.769 | 3595.118 | 2.247 | 1.923
533 | 17.166 | 0.773 | 3604.925 | 2.253 | 1.932
534 | 17.197 | 0.777 | 3616.693 | 2.26 | 1.942
535 | 17.23 | 0.779 | 3628.461 | 2.268 | 1.947
536 | 17.262 | 0.779 | 3640.229 | 2.275 | 1.947
537 | 17.293 | 0.781 | 3653.958 | 2.284 | 1.952
538 | 17.317 | 0.781 | 3663.765 | 2.29 | 1.952
539 | 17.342 | 0.783 | 3671.611 | 2.295 | 1.956
540 | 17.374 | 0.786 | 3677.494 | 2.298 | 1.966
541 | 17.406 | 0.79 | 3687.301 | 2.305 | 1.975
542 | 17.438 | 0.792 | 3699.069 | 2.312 | 1.98
543 | 17.469 | 0.792 | 3708.876 | 2.318 | 1.98
544 | 17.501 | 0.792 | 3720.643 | 2.325 | 1.98
545 | 17.534 | 0.797 | 3730.45 | 2.332 | 1.992
546 | 17.566 | 0.802 | 3740.257 | 2.338 | 2.004
547 | 17.598 | 0.804 | 3750.064 | 2.344 | 2.009
548 | 17.63 | 0.804 | 3763.793 | 2.352 | 2.009
549 | 17.662 | 0.805 | 3775.561 | 2.36 | 2.014
550 | 17.691 | 0.805 | 3787.328 | 2.367 | 2.014
551 | 17.718 | 0.808 | 3797.136 | 2.373 | 2.021
552 | 17.75 | 0.813 | 3804.98 | 2.378 | 2.033
553 | 17.782 | 0.815 | 3814.787 | 2.384 | 2.037
554 | 17.81 | 0.817 | 3826.555 | 2.392 | 2.042
555 | 17.837 | 0.819 | 3840.285 | 2.4 | 2.047
556 | 17.862 | 0.819 | 3852.053 | 2.408 | 2.047
557 | 17.893 | 0.819 | 3863.821 | 2.415 | 2.047
558 | 17.917 | 0.821 | 3869.704 | 2.419 | 2.052
559 | 17.943 | 0.826 | 3875.588 | 2.422 | 2.064
560 | 17.974 | 0.828 | 3883.434 | 2.427 | 2.071
561 | 18.005 | 0.83 | 3895.202 | 2.435 | 2.076
562 | 18.03 | 0.83 | 3906.97 | 2.442 | 2.076
563 | 18.062 | 0.832 | 3918.738 | 2.449 | 2.08
564 | 18.093 | 0.832 | 3930.506 | 2.457 | 2.08
565 | 18.117 | 0.834 | 3938.351 | 2.461 | 2.085
566 | 18.142 | 0.838 | 3942.274 | 2.464 | 2.095
567 | 18.174 | 0.842 | 3952.08 | 2.47 | 2.104
568 | 18.206 | 0.844 | 3963.848 | 2.477 | 2.109
569 | 18.239 | 0.844 | 3975.617 | 2.485 | 2.109
570 | 18.269 | 0.846 | 3989.346 | 2.493 | 2.114
571 | 18.295 | 0.846 | 3999.152 | 2.499 | 2.114
572 | 18.325 | 0.847 | 4006.998 | 2.504 | 2.119
573 | 18.354 | 0.853 | 4012.882 | 2.508 | 2.133
574 | 18.427 | 0.855 | 4028.573 | 2.518 | 2.138