## 工作表1
No. | 時間( s) | 變形( mm) | 力量( N) | 應力( N/mm^2) | 應變( %)
1 | 0 | 0 | 0 | 0 | 0
2 | 0.067 | 0 | 0 | 0 | 0
3 | 0.1 | 0 | 0 | 0 | 0
4 | 0.129 | 0 | 0 | 0 | 0
5 | 0.16 | 0 | 0 | 0 | 0
6 | 0.186 | 0 | 0 | 0 | 0
7 | 0.217 | 0 | 0 | 0 | 0
8 | 0.252 | 0 | 0 | 0 | 0
9 | 0.282 | 0 | 0 | 0 | 0
10 | 0.315 | 0 | 0 | 0 | 0
11 | 0.346 | 0 | 0 | 0 | 0
12 | 0.378 | 0 | 0 | 0 | 0
13 | 0.41 | 0 | 0 | 0 | 0
14 | 0.442 | 0 | 0 | 0 | 0
15 | 0.473 | 0 | 0 | 0 | 0
16 | 0.506 | 0 | 0 | 0 | 0
17 | 0.538 | 0 | 0 | 0 | 0
18 | 0.569 | 0 | 0 | 0 | 0
19 | 0.602 | 0 | 0 | 0 | 0
20 | 0.634 | 0 | 0 | 0 | 0
21 | 0.666 | 0 | 0 | 0 | 0
22 | 0.697 | 0 | 0 | 0 | 0
23 | 0.73 | 0 | 0 | 0 | 0
24 | 0.763 | 0 | 0 | 0 | 0
25 | 0.794 | 0 | 0 | 0 | 0
26 | 0.826 | 0 | 0 | 0 | 0
27 | 0.859 | 0 | 0 | 0 | 0
28 | 0.892 | 0 | 0 | 0 | 0
29 | 0.922 | 0 | 0 | 0 | 0
30 | 0.954 | 0 | 0 | 0 | 0
31 | 0.986 | 0 | 0 | 0 | 0
32 | 1.018 | 0 | 0 | 0 | 0
33 | 1.051 | 0 | 0 | 0 | 0
34 | 1.083 | 0 | 0 | 0 | 0
35 | 1.114 | 0 | 0 | 0 | 0
36 | 1.146 | 0 | 0 | 0 | 0
37 | 1.178 | 0 | 0 | 0 | 0
38 | 1.21 | 0 | 0 | 0 | 0
39 | 1.242 | 0 | 0 | 0 | 0
40 | 1.274 | 0 | 0 | 0 | 0
41 | 1.306 | 0 | 0 | 0 | 0
42 | 1.338 | 0 | 0 | 0 | 0
43 | 1.37 | 0 | 0 | 0 | 0
44 | 1.402 | 0 | 0 | 0 | 0
45 | 1.434 | 0 | 0 | 0 | 0
46 | 1.465 | 0 | 0 | 0 | 0
47 | 1.498 | 0 | 0 | 0 | 0
48 | 1.53 | 0 | 0 | 0 | 0
49 | 1.563 | 0 | 0 | 0 | 0
50 | 1.594 | 0 | 0 | 0 | 0
51 | 1.625 | 0 | 0 | 0 | 0
52 | 1.659 | 0 | 0 | 0 | 0
53 | 1.69 | 0 | 0 | 0 | 0
54 | 1.722 | 0 | 0 | 0 | 0
55 | 1.754 | 0 | 0 | 0 | 0
56 | 1.786 | 0 | 0 | 0 | 0
57 | 1.819 | 0 | 0 | 0 | 0
58 | 1.85 | 0 | 0 | 0 | 0
59 | 1.881 | 0 | 0 | 0 | 0
60 | 1.914 | 0 | 0 | 0 | 0
61 | 1.946 | 0 | 0 | 0 | 0
62 | 1.978 | 0 | 0 | 0 | 0
63 | 2.01 | 0 | 0 | 0 | 0
64 | 2.043 | 0 | 0 | 0 | 0
65 | 2.074 | 0 | 0 | 0 | 0
66 | 2.106 | 0 | 0 | 0 | 0
67 | 2.137 | 0 | 0 | 0 | 0
68 | 2.17 | 0 | 0 | 0 | 0
69 | 2.203 | 0 | 0 | 0 | 0
70 | 2.235 | 0 | 0 | 0 | 0
71 | 2.266 | 0 | 0 | 0 | 0
72 | 2.299 | 0 | 0 | 0 | 0
73 | 2.33 | 0 | 0 | 0 | 0
74 | 2.361 | 0 | 0 | 0 | 0
75 | 2.394 | 0 | 0 | 0 | 0
76 | 2.425 | 0 | 0 | 0 | 0
77 | 2.458 | 0 | 0 | 0 | 0
78 | 2.489 | 0 | 0 | 0 | 0
79 | 2.522 | 0 | 0 | 0 | 0
80 | 2.553 | 0 | 0 | 0 | 0
81 | 2.586 | 0 | 0 | 0 | 0
82 | 2.619 | 0 | 0 | 0 | 0
83 | 2.65 | 0 | 0 | 0 | 0
84 | 2.681 | 0 | 0 | 0 | 0
85 | 2.715 | 0 | 0 | 0 | 0
86 | 2.746 | 0 | 0 | 0 | 0
87 | 2.777 | 0 | 0 | 0 | 0
88 | 2.81 | 0 | 0 | 0 | 0
89 | 2.841 | 0 | 0 | 0 | 0
90 | 2.873 | 0 | 0 | 0 | 0
91 | 2.906 | 0 | 0 | 0 | 0
92 | 2.937 | 0 | 0 | 0 | 0
93 | 2.971 | 0 | 0 | 0 | 0
94 | 3.002 | 0 | 0 | 0 | 0
95 | 3.034 | 0 | 0 | 0 | 0
96 | 3.06 | 0 | 0 | 0 | 0
97 | 3.09 | 0 | 0 | 0 | 0
98 | 3.122 | 0 | 0 | 0 | 0
99 | 3.155 | 0 | 0 | 0 | 0
100 | 3.187 | 0 | 0 | 0 | 0
101 | 3.218 | 0 | 0 | 0 | 0
102 | 3.251 | 0 | 0 | 0 | 0
103 | 3.282 | 0 | 0 | 0 | 0
104 | 3.314 | 0 | 0 | 0 | 0
105 | 3.345 | 0 | 0 | 0 | 0
106 | 3.377 | 0 | 0 | 0 | 0
107 | 3.41 | 0 | 0 | 0 | 0
108 | 3.442 | 0 | 0 | 0 | 0
109 | 3.475 | 0 | 0 | 0 | 0
110 | 3.506 | 0 | 0 | 0 | 0
111 | 3.539 | 0 | 0 | 0 | 0
112 | 3.57 | 0 | 0 | 0 | 0
113 | 3.601 | 0 | 0 | 0 | 0
114 | 3.634 | 0 | 0 | 0 | 0
115 | 3.667 | 0 | 0 | 0 | 0
116 | 3.699 | 0 | 0 | 0 | 0
117 | 3.731 | 0 | 0 | 0 | 0
118 | 3.762 | 0 | 0 | 0 | 0
119 | 3.791 | 0 | 0 | 0 | 0
120 | 3.819 | 0 | 0 | 0 | 0
121 | 3.851 | 0 | 0 | 0 | 0
122 | 3.882 | 0 | 0 | 0 | 0
123 | 3.916 | 0 | 1.962 | 0.001 | 0
124 | 3.945 | 0 | 3.923 | 0.002 | 0
125 | 3.978 | 0 | 3.923 | 0.002 | 0
126 | 4.01 | 0 | 5.885 | 0.004 | 0
127 | 4.042 | 0 | 5.884 | 0.004 | 0
128 | 4.074 | 0 | 7.846 | 0.005 | 0
129 | 4.105 | 0 | 7.845 | 0.005 | 0
130 | 4.13 | 0 | 9.807 | 0.006 | 0
131 | 4.163 | 0 | 9.807 | 0.006 | 0
132 | 4.194 | 0 | 11.768 | 0.007 | 0
133 | 4.226 | 0 | 11.768 | 0.007 | 0
134 | 4.258 | 0 | 11.768 | 0.007 | 0
135 | 4.291 | 0 | 13.73 | 0.009 | 0
136 | 4.322 | 0 | 13.729 | 0.009 | 0
137 | 4.369 | 0 | 15.691 | 0.01 | 0
138 | 4.402 | 0 | 17.653 | 0.011 | 0
139 | 4.436 | 0 | 17.652 | 0.011 | 0
140 | 4.466 | 0 | 19.614 | 0.012 | 0
141 | 4.498 | 0 | 19.613 | 0.012 | 0
142 | 4.578 | 0 | 23.536 | 0.015 | 0
143 | 4.602 | 0 | 23.536 | 0.015 | 0
144 | 4.634 | 0 | 25.498 | 0.016 | 0
145 | 4.666 | 0 | 27.459 | 0.017 | 0
146 | 4.698 | 0 | 27.459 | 0.017 | 0
147 | 4.73 | 0 | 29.42 | 0.018 | 0
148 | 4.76 | 0 | 31.382 | 0.02 | 0
149 | 4.785 | 0 | 33.343 | 0.021 | 0
150 | 4.819 | 0 | 33.343 | 0.021 | 0
151 | 4.85 | 0 | 35.305 | 0.022 | 0
152 | 4.882 | 0 | 37.266 | 0.023 | 0
153 | 4.907 | 0 | 39.227 | 0.025 | 0
154 | 4.939 | 0 | 41.189 | 0.026 | 0
155 | 4.97 | 0 | 43.15 | 0.027 | 0
156 | 5.002 | 0 | 45.111 | 0.028 | 0
157 | 5.035 | 0 | 47.072 | 0.029 | 0
158 | 5.066 | 0 | 49.033 | 0.031 | 0
159 | 5.098 | 0 | 50.995 | 0.032 | 0
160 | 5.129 | 0 | 52.957 | 0.033 | 0
161 | 5.158 | 0 | 54.918 | 0.034 | 0
162 | 5.186 | 0 | 56.879 | 0.036 | 0
163 | 5.219 | 0 | 58.84 | 0.037 | 0
164 | 5.249 | 0 | 60.802 | 0.038 | 0
165 | 5.282 | 0 | 64.724 | 0.04 | 0
166 | 5.314 | 0 | 66.686 | 0.042 | 0
167 | 5.346 | 0 | 68.647 | 0.043 | 0
168 | 5.377 | 0 | 70.608 | 0.044 | 0
169 | 5.409 | 0 | 72.57 | 0.045 | 0
170 | 5.442 | 0 | 76.493 | 0.048 | 0
171 | 5.473 | 0 | 78.454 | 0.049 | 0
172 | 5.506 | 0 | 80.415 | 0.05 | 0
173 | 5.567 | 0 | 84.338 | 0.053 | 0
174 | 5.594 | 0 | 88.26 | 0.055 | 0
175 | 5.627 | 0 | 90.222 | 0.056 | 0
176 | 5.657 | 0 | 92.183 | 0.058 | 0
177 | 5.686 | 0.002 | 96.106 | 0.06 | 0.005
178 | 5.714 | 0.004 | 98.067 | 0.061 | 0.01
179 | 5.746 | 0.006 | 100.028 | 0.063 | 0.014
180 | 5.77 | 0.006 | 103.951 | 0.065 | 0.014
181 | 5.802 | 0.008 | 105.912 | 0.066 | 0.019
182 | 5.833 | 0.011 | 107.874 | 0.067 | 0.029
183 | 5.866 | 0.013 | 111.797 | 0.07 | 0.033
184 | 5.898 | 0.015 | 113.758 | 0.071 | 0.038
185 | 5.929 | 0.017 | 117.681 | 0.074 | 0.043
186 | 5.962 | 0.019 | 119.642 | 0.075 | 0.048
187 | 5.994 | 0.021 | 123.564 | 0.077 | 0.052
188 | 6.026 | 0.025 | 127.487 | 0.08 | 0.062
189 | 6.057 | 0.027 | 129.449 | 0.081 | 0.067
190 | 6.09 | 0.029 | 133.371 | 0.083 | 0.072
191 | 6.122 | 0.029 | 137.293 | 0.086 | 0.072
192 | 6.154 | 0.031 | 141.216 | 0.088 | 0.076
193 | 6.186 | 0.034 | 145.139 | 0.091 | 0.086
194 | 6.217 | 0.036 | 149.062 | 0.093 | 0.091
195 | 6.242 | 0.038 | 152.984 | 0.096 | 0.095
196 | 6.274 | 0.04 | 156.907 | 0.098 | 0.1
197 | 6.307 | 0.042 | 160.829 | 0.101 | 0.105
198 | 6.338 | 0.044 | 164.752 | 0.103 | 0.11
199 | 6.37 | 0.046 | 168.675 | 0.105 | 0.115
200 | 6.402 | 0.05 | 172.597 | 0.108 | 0.124
201 | 6.434 | 0.052 | 178.481 | 0.112 | 0.129
202 | 6.49 | 0.055 | 186.327 | 0.116 | 0.138
203 | 6.521 | 0.056 | 192.211 | 0.12 | 0.141
204 | 6.555 | 0.057 | 196.134 | 0.123 | 0.143
205 | 6.586 | 0.061 | 200.056 | 0.125 | 0.153
206 | 6.618 | 0.064 | 205.941 | 0.129 | 0.16
207 | 6.649 | 0.067 | 209.863 | 0.131 | 0.167
208 | 6.682 | 0.069 | 215.747 | 0.135 | 0.172
209 | 6.714 | 0.071 | 221.631 | 0.139 | 0.177
210 | 6.747 | 0.073 | 227.515 | 0.142 | 0.181
211 | 6.778 | 0.074 | 231.438 | 0.145 | 0.186
212 | 6.802 | 0.076 | 237.322 | 0.148 | 0.191
213 | 6.833 | 0.078 | 243.206 | 0.152 | 0.196
214 | 6.866 | 0.082 | 247.128 | 0.154 | 0.205
215 | 6.922 | 0.082 | 256.935 | 0.161 | 0.205
216 | 6.954 | 0.084 | 262.819 | 0.164 | 0.21
217 | 6.985 | 0.088 | 266.742 | 0.167 | 0.219
218 | 7.01 | 0.092 | 270.664 | 0.169 | 0.229
219 | 7.043 | 0.094 | 278.51 | 0.174 | 0.236
220 | 7.074 | 0.095 | 286.355 | 0.179 | 0.239
221 | 7.108 | 0.095 | 292.238 | 0.183 | 0.239
222 | 7.137 | 0.096 | 300.084 | 0.188 | 0.241
223 | 7.169 | 0.097 | 305.968 | 0.191 | 0.243
224 | 7.202 | 0.103 | 307.93 | 0.192 | 0.258
225 | 7.234 | 0.107 | 313.813 | 0.196 | 0.267
226 | 7.266 | 0.109 | 319.698 | 0.2 | 0.272
227 | 7.291 | 0.109 | 327.542 | 0.205 | 0.272
228 | 7.321 | 0.109 | 335.388 | 0.21 | 0.272
229 | 7.354 | 0.111 | 341.272 | 0.213 | 0.277
230 | 7.385 | 0.116 | 347.156 | 0.217 | 0.289
231 | 7.418 | 0.12 | 353.039 | 0.221 | 0.301
232 | 7.449 | 0.122 | 360.885 | 0.226 | 0.305
233 | 7.477 | 0.122 | 368.73 | 0.23 | 0.305
234 | 7.507 | 0.122 | 376.575 | 0.235 | 0.305
235 | 7.537 | 0.124 | 384.421 | 0.24 | 0.31
236 | 7.562 | 0.124 | 388.343 | 0.243 | 0.31
237 | 7.586 | 0.126 | 390.305 | 0.244 | 0.315
238 | 7.617 | 0.132 | 394.228 | 0.246 | 0.329
239 | 7.646 | 0.134 | 400.112 | 0.25 | 0.334
240 | 7.675 | 0.136 | 407.957 | 0.255 | 0.339
241 | 7.706 | 0.136 | 417.764 | 0.261 | 0.341
242 | 7.739 | 0.137 | 425.609 | 0.266 | 0.344
243 | 7.769 | 0.137 | 431.493 | 0.27 | 0.344
244 | 7.802 | 0.141 | 437.377 | 0.273 | 0.353
245 | 7.834 | 0.147 | 443.261 | 0.277 | 0.367
246 | 7.866 | 0.149 | 449.145 | 0.281 | 0.372
247 | 7.898 | 0.151 | 458.952 | 0.287 | 0.377
248 | 7.93 | 0.151 | 468.758 | 0.293 | 0.377
249 | 7.954 | 0.152 | 476.604 | 0.298 | 0.379
250 | 7.986 | 0.153 | 484.449 | 0.303 | 0.382
251 | 8.018 | 0.157 | 488.371 | 0.305 | 0.391
252 | 8.05 | 0.16 | 494.256 | 0.309 | 0.401
253 | 8.082 | 0.162 | 502.101 | 0.314 | 0.406
254 | 8.163 | 0.166 | 523.675 | 0.327 | 0.415
255 | 8.194 | 0.17 | 531.521 | 0.332 | 0.425
256 | 8.226 | 0.172 | 539.366 | 0.337 | 0.429
257 | 8.258 | 0.174 | 547.212 | 0.342 | 0.434
258 | 8.29 | 0.176 | 557.018 | 0.348 | 0.439
259 | 8.322 | 0.178 | 564.863 | 0.353 | 0.446
260 | 8.354 | 0.181 | 574.67 | 0.359 | 0.453
261 | 8.41 | 0.185 | 590.36 | 0.369 | 0.463
262 | 8.442 | 0.185 | 598.207 | 0.374 | 0.463
263 | 8.473 | 0.187 | 606.052 | 0.379 | 0.468
264 | 8.506 | 0.189 | 613.897 | 0.384 | 0.472
265 | 8.562 | 0.195 | 627.626 | 0.392 | 0.487
266 | 8.618 | 0.198 | 641.355 | 0.401 | 0.496
267 | 8.649 | 0.198 | 651.162 | 0.407 | 0.496
268 | 8.682 | 0.2 | 662.93 | 0.414 | 0.501
269 | 8.713 | 0.202 | 668.814 | 0.418 | 0.506
270 | 8.74 | 0.205 | 678.621 | 0.424 | 0.513
271 | 8.771 | 0.21 | 684.504 | 0.428 | 0.525
272 | 8.801 | 0.212 | 694.311 | 0.434 | 0.53
273 | 8.826 | 0.212 | 704.118 | 0.44 | 0.53
274 | 8.858 | 0.214 | 713.924 | 0.446 | 0.534
275 | 8.887 | 0.214 | 723.731 | 0.452 | 0.534
276 | 8.914 | 0.216 | 731.576 | 0.457 | 0.539
277 | 8.946 | 0.219 | 737.461 | 0.461 | 0.546
278 | 8.978 | 0.223 | 743.345 | 0.465 | 0.558
279 | 9.01 | 0.225 | 751.19 | 0.469 | 0.563
280 | 9.041 | 0.227 | 760.997 | 0.476 | 0.568
281 | 9.066 | 0.227 | 772.764 | 0.483 | 0.568
282 | 9.098 | 0.229 | 782.571 | 0.489 | 0.573
283 | 9.129 | 0.231 | 790.417 | 0.494 | 0.577
284 | 9.154 | 0.233 | 798.261 | 0.499 | 0.582
285 | 9.21 | 0.237 | 810.03 | 0.506 | 0.592
286 | 9.242 | 0.239 | 819.837 | 0.512 | 0.599
287 | 9.274 | 0.24 | 827.681 | 0.517 | 0.601
288 | 9.307 | 0.242 | 837.489 | 0.523 | 0.606
289 | 9.337 | 0.246 | 847.295 | 0.53 | 0.616
290 | 9.369 | 0.248 | 857.102 | 0.536 | 0.62
291 | 9.402 | 0.25 | 866.909 | 0.542 | 0.625
292 | 9.43 | 0.252 | 874.753 | 0.547 | 0.63
293 | 9.458 | 0.252 | 884.56 | 0.553 | 0.63
294 | 9.489 | 0.256 | 892.406 | 0.558 | 0.639
295 | 9.514 | 0.258 | 900.25 | 0.563 | 0.644
296 | 9.545 | 0.26 | 908.096 | 0.568 | 0.649
297 | 9.576 | 0.261 | 915.941 | 0.572 | 0.654
298 | 9.602 | 0.263 | 925.748 | 0.579 | 0.658
299 | 9.634 | 0.265 | 933.593 | 0.583 | 0.663
300 | 9.666 | 0.267 | 943.4 | 0.59 | 0.668
301 | 9.697 | 0.269 | 953.207 | 0.596 | 0.673
302 | 9.723 | 0.271 | 963.013 | 0.602 | 0.678
303 | 9.754 | 0.273 | 972.82 | 0.608 | 0.682
304 | 9.786 | 0.275 | 982.627 | 0.614 | 0.687
305 | 9.819 | 0.279 | 990.472 | 0.619 | 0.697
306 | 9.849 | 0.281 | 1000.279 | 0.625 | 0.701
307 | 9.878 | 0.282 | 1010.086 | 0.631 | 0.706
308 | 9.907 | 0.284 | 1019.892 | 0.637 | 0.711
309 | 9.938 | 0.285 | 1029.699 | 0.644 | 0.713
310 | 9.971 | 0.286 | 1039.505 | 0.65 | 0.716
311 | 10.002 | 0.29 | 1047.351 | 0.655 | 0.725
312 | 10.034 | 0.293 | 1055.197 | 0.659 | 0.733
313 | 10.066 | 0.294 | 1065.003 | 0.666 | 0.735
314 | 10.097 | 0.296 | 1076.77 | 0.673 | 0.74
315 | 10.13 | 0.298 | 1086.577 | 0.679 | 0.744
316 | 10.162 | 0.3 | 1096.384 | 0.685 | 0.749
317 | 10.218 | 0.305 | 1114.036 | 0.696 | 0.763
318 | 10.249 | 0.307 | 1123.842 | 0.702 | 0.768
319 | 10.282 | 0.309 | 1133.65 | 0.709 | 0.773
320 | 10.305 | 0.309 | 1143.456 | 0.715 | 0.773
321 | 10.33 | 0.311 | 1155.224 | 0.722 | 0.778
322 | 10.362 | 0.313 | 1163.069 | 0.727 | 0.783
323 | 10.386 | 0.315 | 1170.914 | 0.732 | 0.787
324 | 10.41 | 0.317 | 1178.76 | 0.737 | 0.792
325 | 10.442 | 0.32 | 1186.605 | 0.742 | 0.799
326 | 10.474 | 0.321 | 1196.412 | 0.748 | 0.802
327 | 10.505 | 0.324 | 1206.218 | 0.754 | 0.809
328 | 10.538 | 0.326 | 1217.986 | 0.761 | 0.816
329 | 10.571 | 0.328 | 1227.793 | 0.767 | 0.821
330 | 10.601 | 0.33 | 1237.6 | 0.773 | 0.825
331 | 10.63 | 0.332 | 1247.406 | 0.78 | 0.83
332 | 10.658 | 0.335 | 1259.174 | 0.787 | 0.837
333 | 10.69 | 0.336 | 1268.981 | 0.793 | 0.84
334 | 10.723 | 0.34 | 1280.749 | 0.8 | 0.849
335 | 10.778 | 0.344 | 1298.401 | 0.812 | 0.859
336 | 10.802 | 0.345 | 1310.169 | 0.819 | 0.864
337 | 10.834 | 0.345 | 1319.975 | 0.825 | 0.864
338 | 10.866 | 0.347 | 1327.821 | 0.83 | 0.868
339 | 10.898 | 0.349 | 1339.588 | 0.837 | 0.873
340 | 10.93 | 0.351 | 1347.434 | 0.842 | 0.878
341 | 10.962 | 0.355 | 1355.28 | 0.847 | 0.887
342 | 10.986 | 0.357 | 1365.086 | 0.853 | 0.892
343 | 11.018 | 0.359 | 1376.854 | 0.861 | 0.897
344 | 11.051 | 0.359 | 1388.623 | 0.868 | 0.897
345 | 11.082 | 0.361 | 1400.39 | 0.875 | 0.902
346 | 11.113 | 0.363 | 1410.197 | 0.881 | 0.907
347 | 11.176 | 0.37 | 1425.887 | 0.891 | 0.926
348 | 11.202 | 0.37 | 1435.695 | 0.897 | 0.926
349 | 11.234 | 0.372 | 1447.462 | 0.905 | 0.93
350 | 11.265 | 0.374 | 1459.23 | 0.912 | 0.935
351 | 11.297 | 0.376 | 1472.959 | 0.921 | 0.94
352 | 11.329 | 0.378 | 1482.766 | 0.927 | 0.945
353 | 11.362 | 0.382 | 1492.573 | 0.933 | 0.954
354 | 11.386 | 0.384 | 1502.379 | 0.939 | 0.959
355 | 11.417 | 0.384 | 1514.147 | 0.946 | 0.959
356 | 11.442 | 0.386 | 1523.954 | 0.952 | 0.964
357 | 11.474 | 0.388 | 1533.76 | 0.959 | 0.971
358 | 11.505 | 0.391 | 1543.567 | 0.965 | 0.978
359 | 11.529 | 0.393 | 1553.374 | 0.971 | 0.983
360 | 11.562 | 0.395 | 1565.142 | 0.978 | 0.988
361 | 11.593 | 0.397 | 1576.91 | 0.986 | 0.992
362 | 11.625 | 0.399 | 1586.716 | 0.992 | 0.997
363 | 11.658 | 0.401 | 1598.484 | 0.999 | 1.002
364 | 11.69 | 0.403 | 1608.291 | 1.005 | 1.007
365 | 11.722 | 0.405 | 1618.098 | 1.011 | 1.012
366 | 11.746 | 0.407 | 1629.866 | 1.019 | 1.016
367 | 11.778 | 0.408 | 1639.672 | 1.025 | 1.021
368 | 11.809 | 0.41 | 1649.479 | 1.031 | 1.026
369 | 11.834 | 0.412 | 1659.285 | 1.037 | 1.031
370 | 11.866 | 0.414 | 1671.054 | 1.044 | 1.035
371 | 11.898 | 0.416 | 1678.899 | 1.049 | 1.04
372 | 11.931 | 0.42 | 1690.667 | 1.057 | 1.05
373 | 11.962 | 0.422 | 1702.435 | 1.064 | 1.055
374 | 11.995 | 0.424 | 1714.203 | 1.071 | 1.059
375 | 12.026 | 0.426 | 1725.971 | 1.079 | 1.064
376 | 12.057 | 0.428 | 1737.738 | 1.086 | 1.069
377 | 12.09 | 0.429 | 1749.507 | 1.093 | 1.074
378 | 12.122 | 0.431 | 1759.314 | 1.1 | 1.078
379 | 12.147 | 0.435 | 1769.12 | 1.106 | 1.088
380 | 12.178 | 0.437 | 1780.888 | 1.113 | 1.093
381 | 12.209 | 0.437 | 1794.618 | 1.122 | 1.093
382 | 12.234 | 0.437 | 1804.425 | 1.128 | 1.093
383 | 12.265 | 0.44 | 1814.231 | 1.134 | 1.1
384 | 12.297 | 0.445 | 1822.076 | 1.139 | 1.112
385 | 12.329 | 0.449 | 1831.883 | 1.145 | 1.121
386 | 12.362 | 0.45 | 1845.612 | 1.154 | 1.126
387 | 12.421 | 0.45 | 1871.11 | 1.169 | 1.126
388 | 12.45 | 0.452 | 1882.878 | 1.177 | 1.131
389 | 12.482 | 0.456 | 1890.722 | 1.182 | 1.14
390 | 12.529 | 0.46 | 1906.413 | 1.192 | 1.15
391 | 12.554 | 0.462 | 1918.181 | 1.199 | 1.155
392 | 12.586 | 0.464 | 1929.949 | 1.206 | 1.159
393 | 12.617 | 0.464 | 1941.717 | 1.214 | 1.159
394 | 12.65 | 0.466 | 1955.446 | 1.222 | 1.164
395 | 12.682 | 0.47 | 1963.291 | 1.227 | 1.174
396 | 12.705 | 0.471 | 1973.099 | 1.233 | 1.179
397 | 12.73 | 0.473 | 1980.944 | 1.238 | 1.183
398 | 12.81 | 0.477 | 2006.441 | 1.254 | 1.193
399 | 12.843 | 0.479 | 2016.248 | 1.26 | 1.198
400 | 12.875 | 0.482 | 2026.055 | 1.266 | 1.205
401 | 12.907 | 0.485 | 2037.822 | 1.274 | 1.212
402 | 12.938 | 0.487 | 2053.513 | 1.283 | 1.217
403 | 12.969 | 0.489 | 2067.243 | 1.292 | 1.222
404 | 13.002 | 0.491 | 2079.011 | 1.299 | 1.226
405 | 13.033 | 0.492 | 2090.779 | 1.307 | 1.231
406 | 13.066 | 0.496 | 2104.507 | 1.315 | 1.241
407 | 13.122 | 0.5 | 2124.121 | 1.328 | 1.25
408 | 13.154 | 0.502 | 2137.85 | 1.336 | 1.255
409 | 13.186 | 0.504 | 2151.579 | 1.345 | 1.26
410 | 13.217 | 0.505 | 2163.347 | 1.352 | 1.262
411 | 13.25 | 0.506 | 2175.116 | 1.359 | 1.264
412 | 13.282 | 0.51 | 2184.922 | 1.366 | 1.274
413 | 13.314 | 0.512 | 2194.729 | 1.372 | 1.279
414 | 13.345 | 0.515 | 2206.497 | 1.379 | 1.288
415 | 13.379 | 0.515 | 2218.265 | 1.386 | 1.288
416 | 13.41 | 0.517 | 2231.994 | 1.395 | 1.293
417 | 13.442 | 0.519 | 2243.762 | 1.402 | 1.298
418 | 13.475 | 0.522 | 2255.53 | 1.41 | 1.305
419 | 13.506 | 0.525 | 2265.337 | 1.416 | 1.312
420 | 13.53 | 0.527 | 2277.105 | 1.423 | 1.317
421 | 13.562 | 0.527 | 2288.873 | 1.431 | 1.317
422 | 13.593 | 0.529 | 2300.64 | 1.438 | 1.322
423 | 13.621 | 0.532 | 2310.447 | 1.444 | 1.331
424 | 13.65 | 0.536 | 2322.215 | 1.451 | 1.341
425 | 13.681 | 0.538 | 2333.983 | 1.459 | 1.346
426 | 13.705 | 0.538 | 2345.751 | 1.466 | 1.346
427 | 13.738 | 0.54 | 2357.519 | 1.473 | 1.35
428 | 13.77 | 0.54 | 2369.287 | 1.481 | 1.35
429 | 13.801 | 0.542 | 2379.094 | 1.487 | 1.355
430 | 13.833 | 0.546 | 2386.939 | 1.492 | 1.365
431 | 13.86 | 0.55 | 2394.785 | 1.497 | 1.374
432 | 13.89 | 0.552 | 2408.514 | 1.505 | 1.379
433 | 13.921 | 0.553 | 2422.243 | 1.514 | 1.384
434 | 13.954 | 0.555 | 2435.972 | 1.522 | 1.389
435 | 13.986 | 0.555 | 2449.702 | 1.531 | 1.389
436 | 14.019 | 0.557 | 2461.469 | 1.538 | 1.393
437 | 14.05 | 0.561 | 2471.276 | 1.545 | 1.403
438 | 14.082 | 0.565 | 2483.044 | 1.552 | 1.412
439 | 14.114 | 0.567 | 2494.812 | 1.559 | 1.417
440 | 14.145 | 0.569 | 2508.541 | 1.568 | 1.422
441 | 14.17 | 0.569 | 2522.271 | 1.576 | 1.422
442 | 14.203 | 0.571 | 2534.039 | 1.584 | 1.427
443 | 14.234 | 0.571 | 2543.846 | 1.59 | 1.427
444 | 14.266 | 0.574 | 2551.691 | 1.595 | 1.436
445 | 14.298 | 0.578 | 2559.536 | 1.6 | 1.446
446 | 14.331 | 0.58 | 2571.304 | 1.607 | 1.451
447 | 14.362 | 0.582 | 2583.072 | 1.614 | 1.455
448 | 14.395 | 0.584 | 2596.801 | 1.623 | 1.46
449 | 14.426 | 0.586 | 2610.531 | 1.632 | 1.465
450 | 14.459 | 0.588 | 2622.299 | 1.639 | 1.47
451 | 14.489 | 0.59 | 2632.105 | 1.645 | 1.474
452 | 14.522 | 0.594 | 2641.912 | 1.651 | 1.484
453 | 14.583 | 0.597 | 2665.448 | 1.666 | 1.493
454 | 14.61 | 0.597 | 2677.215 | 1.673 | 1.493
455 | 14.689 | 0.603 | 2702.713 | 1.689 | 1.508
456 | 14.715 | 0.607 | 2712.52 | 1.695 | 1.517
457 | 14.746 | 0.609 | 2722.327 | 1.701 | 1.522
458 | 14.777 | 0.611 | 2736.056 | 1.71 | 1.527
459 | 14.801 | 0.613 | 2751.747 | 1.72 | 1.532
460 | 14.826 | 0.613 | 2763.515 | 1.727 | 1.532
461 | 14.858 | 0.615 | 2773.321 | 1.733 | 1.536
462 | 14.89 | 0.616 | 2781.166 | 1.738 | 1.541
463 | 14.922 | 0.62 | 2789.012 | 1.743 | 1.551
464 | 14.954 | 0.622 | 2798.819 | 1.749 | 1.556
465 | 14.985 | 0.626 | 2812.548 | 1.758 | 1.565
466 | 15.034 | 0.628 | 2836.084 | 1.773 | 1.57
467 | 15.066 | 0.628 | 2847.852 | 1.78 | 1.57
468 | 15.098 | 0.63 | 2857.659 | 1.786 | 1.575
469 | 15.131 | 0.634 | 2863.542 | 1.79 | 1.584
470 | 15.163 | 0.637 | 2875.311 | 1.797 | 1.591
471 | 15.194 | 0.637 | 2887.078 | 1.804 | 1.594
472 | 15.227 | 0.639 | 2898.846 | 1.812 | 1.598
473 | 15.258 | 0.641 | 2910.614 | 1.819 | 1.603
474 | 15.314 | 0.645 | 2932.189 | 1.833 | 1.613
475 | 15.338 | 0.647 | 2940.034 | 1.838 | 1.618
476 | 15.37 | 0.651 | 2949.841 | 1.844 | 1.627
477 | 15.401 | 0.653 | 2961.609 | 1.851 | 1.632
478 | 15.435 | 0.653 | 2973.377 | 1.858 | 1.632
479 | 15.466 | 0.655 | 2985.145 | 1.866 | 1.637
480 | 15.498 | 0.658 | 2996.912 | 1.873 | 1.646
481 | 15.527 | 0.66 | 3008.681 | 1.88 | 1.651
482 | 15.555 | 0.662 | 3018.487 | 1.887 | 1.656
483 | 15.585 | 0.664 | 3030.255 | 1.894 | 1.66
484 | 15.613 | 0.666 | 3042.023 | 1.901 | 1.665
485 | 15.642 | 0.668 | 3051.83 | 1.907 | 1.67
486 | 15.666 | 0.668 | 3061.636 | 1.914 | 1.67
487 | 15.69 | 0.67 | 3069.482 | 1.918 | 1.675
488 | 15.714 | 0.672 | 3077.328 | 1.923 | 1.68
489 | 15.77 | 0.678 | 3091.056 | 1.932 | 1.694
490 | 15.802 | 0.679 | 3102.825 | 1.939 | 1.699
491 | 15.834 | 0.679 | 3114.593 | 1.947 | 1.699
492 | 15.866 | 0.681 | 3124.399 | 1.953 | 1.703
493 | 15.898 | 0.685 | 3138.128 | 1.961 | 1.713
494 | 15.93 | 0.687 | 3149.896 | 1.969 | 1.718
495 | 15.962 | 0.691 | 3159.703 | 1.975 | 1.727
496 | 15.994 | 0.691 | 3171.471 | 1.982 | 1.727
497 | 16.026 | 0.693 | 3183.239 | 1.99 | 1.732
498 | 16.059 | 0.695 | 3195.007 | 1.997 | 1.737
499 | 16.09 | 0.697 | 3204.813 | 2.003 | 1.742
500 | 16.117 | 0.7 | 3214.62 | 2.009 | 1.751
501 | 16.147 | 0.702 | 3224.427 | 2.015 | 1.756
502 | 16.178 | 0.703 | 3234.234 | 2.021 | 1.758
503 | 16.21 | 0.704 | 3246.002 | 2.029 | 1.761
504 | 16.243 | 0.706 | 3255.809 | 2.035 | 1.765
505 | 16.275 | 0.71 | 3265.615 | 2.041 | 1.775
506 | 16.306 | 0.714 | 3277.383 | 2.048 | 1.785
507 | 16.335 | 0.714 | 3289.151 | 2.056 | 1.785
508 | 16.362 | 0.716 | 3300.919 | 2.063 | 1.789
509 | 16.386 | 0.718 | 3312.687 | 2.07 | 1.794
510 | 16.41 | 0.719 | 3322.494 | 2.077 | 1.796
511 | 16.442 | 0.721 | 3330.338 | 2.081 | 1.804
512 | 16.474 | 0.725 | 3340.146 | 2.088 | 1.813
513 | 16.505 | 0.727 | 3351.914 | 2.095 | 1.818
514 | 16.539 | 0.729 | 3363.681 | 2.102 | 1.823
515 | 16.57 | 0.729 | 3375.45 | 2.11 | 1.823
516 | 16.602 | 0.731 | 3387.217 | 2.117 | 1.827
517 | 16.634 | 0.734 | 3397.024 | 2.123 | 1.835
518 | 16.666 | 0.737 | 3404.87 | 2.128 | 1.842
519 | 16.698 | 0.741 | 3416.638 | 2.135 | 1.851
520 | 16.73 | 0.742 | 3428.405 | 2.143 | 1.854
521 | 16.761 | 0.742 | 3442.135 | 2.151 | 1.856
522 | 16.793 | 0.742 | 3453.902 | 2.159 | 1.856
523 | 16.818 | 0.744 | 3463.709 | 2.165 | 1.861
524 | 16.85 | 0.748 | 3469.593 | 2.168 | 1.87
525 | 16.881 | 0.752 | 3479.4 | 2.175 | 1.88
526 | 16.906 | 0.754 | 3491.168 | 2.182 | 1.885
527 | 16.939 | 0.754 | 3502.936 | 2.189 | 1.885
528 | 16.97 | 0.756 | 3514.704 | 2.197 | 1.89
529 | 17.002 | 0.757 | 3526.472 | 2.204 | 1.892
530 | 17.034 | 0.762 | 3534.317 | 2.209 | 1.904
531 | 17.066 | 0.763 | 3544.124 | 2.215 | 1.909
532 | 17.097 | 0.765 | 3555.892 | 2.222 | 1.913
533 | 17.13 | 0.767 | 3567.66 | 2.23 | 1.918
534 | 17.162 | 0.767 | 3579.427 | 2.237 | 1.918
535 | 17.194 | 0.771 | 3591.196 | 2.244 | 1.928
536 | 17.225 | 0.775 | 3601.002 | 2.251 | 1.937
537 | 17.258 | 0.779 | 3612.77 | 2.258 | 1.947
538 | 17.29 | 0.779 | 3624.538 | 2.265 | 1.947
539 | 17.321 | 0.781 | 3636.306 | 2.273 | 1.952
540 | 17.354 | 0.781 | 3648.075 | 2.28 | 1.952
541 | 17.385 | 0.783 | 3659.843 | 2.287 | 1.959
542 | 17.418 | 0.786 | 3667.687 | 2.292 | 1.966
543 | 17.449 | 0.79 | 3677.495 | 2.298 | 1.975
544 | 17.482 | 0.792 | 3689.262 | 2.306 | 1.98
545 | 17.51 | 0.792 | 3699.069 | 2.312 | 1.98
546 | 17.538 | 0.792 | 3710.836 | 2.319 | 1.98
547 | 17.57 | 0.795 | 3718.682 | 2.324 | 1.987
548 | 17.602 | 0.8 | 3726.528 | 2.329 | 1.999
549 | 17.634 | 0.804 | 3738.295 | 2.336 | 2.009
550 | 17.665 | 0.804 | 3750.063 | 2.344 | 2.009
551 | 17.698 | 0.805 | 3761.832 | 2.351 | 2.014
552 | 17.73 | 0.805 | 3775.561 | 2.36 | 2.014
553 | 17.762 | 0.807 | 3785.367 | 2.366 | 2.018
554 | 17.786 | 0.811 | 3793.213 | 2.371 | 2.028
555 | 17.818 | 0.815 | 3803.02 | 2.377 | 2.037
556 | 17.85 | 0.817 | 3814.788 | 2.384 | 2.042
557 | 17.882 | 0.819 | 3828.517 | 2.393 | 2.047
558 | 17.913 | 0.819 | 3840.285 | 2.4 | 2.047
559 | 17.946 | 0.819 | 3854.014 | 2.409 | 2.047
560 | 17.978 | 0.823 | 3861.859 | 2.414 | 2.057
561 | 18.01 | 0.828 | 3869.705 | 2.419 | 2.071
562 | 18.041 | 0.83 | 3879.512 | 2.425 | 2.076
563 | 18.067 | 0.83 | 3891.28 | 2.432 | 2.076
564 | 18.098 | 0.832 | 3905.009 | 2.441 | 2.08
565 | 18.129 | 0.832 | 3916.777 | 2.448 | 2.08
566 | 18.154 | 0.834 | 3926.583 | 2.454 | 2.085
567 | 18.186 | 0.838 | 3932.467 | 2.458 | 2.095
568 | 18.218 | 0.842 | 3940.312 | 2.463 | 2.104
569 | 18.249 | 0.844 | 3952.08 | 2.47 | 2.109
570 | 18.282 | 0.846 | 3963.849 | 2.477 | 2.114
571 | 18.314 | 0.846 | 3977.578 | 2.486 | 2.114
572 | 18.346 | 0.846 | 3989.346 | 2.493 | 2.114
573 | 18.378 | 0.849 | 3997.191 | 2.498 | 2.123
574 | 18.406 | 0.853 | 4005.036 | 2.503 | 2.133
575 | 18.477 | 0.857 | 4022.688 | 2.514 | 2.142
576 | 18.506 | 0.857 | 4032.495 | 2.52 | 2.142