## 工作表1
No. | 時間( s) | 變形( mm) | 力量( N) | 應力( N/mm^2) | 應變( %)
1 | 0 | 0 | 0 | 0 | 0
2 | 0.047 | 0 | 0 | 0 | 0
3 | 0.1 | 0 | 0 | 0 | 0
4 | 0.143 | 0 | 0 | 0 | 0
5 | 0.172 | 0 | 0 | 0 | 0
6 | 0.196 | 0 | 0 | 0 | 0
7 | 0.228 | 0 | 0 | 0 | 0
8 | 0.26 | 0 | 0 | 0 | 0
9 | 0.292 | 0 | 0 | 0 | 0
10 | 0.323 | 0 | 0 | 0 | 0
11 | 0.356 | 0 | 0 | 0 | 0
12 | 0.388 | 0 | 0 | 0 | 0
13 | 0.42 | 0 | 0 | 0 | 0
14 | 0.452 | 0 | 0 | 0 | 0
15 | 0.484 | 0 | 0 | 0 | 0
16 | 0.515 | 0 | 0 | 0 | 0
17 | 0.548 | 0 | 0 | 0 | 0
18 | 0.58 | 0 | 0 | 0 | 0
19 | 0.612 | 0 | 0 | 0 | 0
20 | 0.644 | 0 | 0 | 0 | 0
21 | 0.676 | 0 | 0 | 0 | 0
22 | 0.708 | 0 | 0 | 0 | 0
23 | 0.74 | 0 | 0 | 0 | 0
24 | 0.772 | 0 | 0 | 0 | 0
25 | 0.805 | 0 | 0 | 0 | 0
26 | 0.835 | 0 | 0 | 0 | 0
27 | 0.867 | 0 | 0 | 0 | 0
28 | 0.901 | 0 | 0 | 0 | 0
29 | 0.932 | 0 | 0 | 0 | 0
30 | 0.964 | 0 | 0 | 0 | 0
31 | 0.996 | 0 | 0 | 0 | 0
32 | 1.028 | 0 | 0 | 0 | 0
33 | 1.059 | 0 | 0 | 0 | 0
34 | 1.093 | 0 | 0 | 0 | 0
35 | 1.124 | 0 | 0 | 0 | 0
36 | 1.157 | 0 | 0 | 0 | 0
37 | 1.188 | 0 | 0 | 0 | 0
38 | 1.219 | 0 | 0 | 0 | 0
39 | 1.252 | 0 | 0 | 0 | 0
40 | 1.283 | 0 | 0 | 0 | 0
41 | 1.311 | 0 | 0 | 0 | 0
42 | 1.339 | 0 | 0 | 0 | 0
43 | 1.371 | 0 | 0 | 0 | 0
44 | 1.404 | 0 | 0 | 0 | 0
45 | 1.436 | 0 | 0 | 0 | 0
46 | 1.467 | 0 | 0 | 0 | 0
47 | 1.5 | 0 | 0 | 0 | 0
48 | 1.532 | 0 | 0 | 0 | 0
49 | 1.564 | 0 | 0 | 0 | 0
50 | 1.595 | 0 | 0 | 0 | 0
51 | 1.628 | 0 | 0 | 0 | 0
52 | 1.66 | 0 | 0 | 0 | 0
53 | 1.692 | 0 | 0 | 0 | 0
54 | 1.723 | 0 | 0 | 0 | 0
55 | 1.757 | 0 | 0 | 0 | 0
56 | 1.788 | 0 | 0 | 0 | 0
57 | 1.82 | 0 | 0 | 0 | 0
58 | 1.851 | 0 | 0 | 0 | 0
59 | 1.884 | 0 | 0 | 0 | 0
60 | 1.915 | 0 | 0 | 0 | 0
61 | 1.948 | 0 | 0 | 0 | 0
62 | 1.98 | 0 | 0 | 0 | 0
63 | 2.012 | 0 | 0 | 0 | 0
64 | 2.043 | 0 | 0 | 0 | 0
65 | 2.075 | 0 | 0 | 0 | 0
66 | 2.108 | 0 | 0 | 0 | 0
67 | 2.14 | 0 | 0 | 0 | 0
68 | 2.172 | 0 | 0 | 0 | 0
69 | 2.203 | 0 | 0 | 0 | 0
70 | 2.236 | 0 | 0 | 0 | 0
71 | 2.268 | 0 | 0 | 0 | 0
72 | 2.3 | 0 | 0 | 0 | 0
73 | 2.332 | 0 | 0 | 0 | 0
74 | 2.364 | 0 | 0 | 0 | 0
75 | 2.397 | 0 | 0 | 0 | 0
76 | 2.428 | 0 | 0 | 0 | 0
77 | 2.46 | 0 | 0 | 0 | 0
78 | 2.492 | 0 | 0 | 0 | 0
79 | 2.524 | 0 | 0 | 0 | 0
80 | 2.603 | 0 | 0 | 0 | 0
81 | 2.627 | 0 | 0 | 0 | 0
82 | 2.66 | 0 | 0 | 0 | 0
83 | 2.692 | 0 | 0 | 0 | 0
84 | 2.724 | 0 | 0 | 0 | 0
85 | 2.756 | 0 | 0 | 0 | 0
86 | 2.787 | 0 | 0 | 0 | 0
87 | 2.82 | 0 | 0 | 0 | 0
88 | 2.852 | 0 | 0 | 0 | 0
89 | 2.883 | 0 | 0 | 0 | 0
90 | 2.917 | 0 | 0 | 0 | 0
91 | 2.947 | 0 | 0 | 0 | 0
92 | 2.98 | 0 | 0 | 0 | 0
93 | 3.011 | 0 | 0 | 0 | 0
94 | 3.043 | 0 | 0 | 0 | 0
95 | 3.076 | 0 | 0 | 0 | 0
96 | 3.108 | 0 | 0 | 0 | 0
97 | 3.139 | 0 | 0 | 0 | 0
98 | 3.172 | 0 | 0 | 0 | 0
99 | 3.203 | 0 | 0 | 0 | 0
100 | 3.236 | 0 | 0 | 0 | 0
101 | 3.268 | 0 | 0 | 0 | 0
102 | 3.301 | 0 | 0 | 0 | 0
103 | 3.332 | 0 | 0 | 0 | 0
104 | 3.363 | 0 | 0 | 0 | 0
105 | 3.396 | 0 | 0 | 0 | 0
106 | 3.428 | 0 | 0 | 0 | 0
107 | 3.459 | 0 | 0 | 0 | 0
108 | 3.492 | 0 | 0 | 0 | 0
109 | 3.523 | 0 | 0 | 0 | 0
110 | 3.556 | 0 | 0 | 0 | 0
111 | 3.587 | 0 | 0 | 0 | 0
112 | 3.62 | 0 | 0 | 0 | 0
113 | 3.652 | 0 | 0 | 0 | 0
114 | 3.683 | 0 | 0 | 0 | 0
115 | 3.717 | 0 | 0 | 0 | 0
116 | 3.749 | 0 | 0 | 0 | 0
117 | 3.78 | 0 | 0 | 0 | 0
118 | 3.812 | 0 | 0 | 0 | 0
119 | 3.843 | 0 | 0 | 0 | 0
120 | 3.876 | 0 | 0 | 0 | 0
121 | 3.907 | 0 | 1.962 | 0.001 | 0
122 | 3.939 | 0 | 3.924 | 0.002 | 0
123 | 3.971 | 0 | 3.923 | 0.002 | 0
124 | 4.003 | 0 | 5.885 | 0.004 | 0
125 | 4.035 | 0 | 5.884 | 0.004 | 0
126 | 4.068 | 0 | 5.884 | 0.004 | 0
127 | 4.101 | 0 | 7.846 | 0.005 | 0
128 | 4.132 | 0 | 7.845 | 0.005 | 0
129 | 4.164 | 0 | 9.807 | 0.006 | 0
130 | 4.196 | 0 | 9.807 | 0.006 | 0
131 | 4.228 | 0 | 11.769 | 0.007 | 0
132 | 4.26 | 0 | 11.768 | 0.007 | 0
133 | 4.292 | 0 | 13.73 | 0.009 | 0
134 | 4.324 | 0 | 13.729 | 0.009 | 0
135 | 4.355 | 0 | 15.691 | 0.01 | 0
136 | 4.387 | 0 | 15.691 | 0.01 | 0
137 | 4.42 | 0 | 17.652 | 0.011 | 0
138 | 4.452 | 0 | 19.614 | 0.012 | 0
139 | 4.484 | 0 | 19.613 | 0.012 | 0
140 | 4.515 | 0 | 21.575 | 0.013 | 0
141 | 4.54 | 0 | 21.575 | 0.013 | 0
142 | 4.572 | 0 | 23.536 | 0.015 | 0
143 | 4.603 | 0 | 23.536 | 0.015 | 0
144 | 4.636 | 0 | 25.498 | 0.016 | 0
145 | 4.668 | 0 | 27.459 | 0.017 | 0
146 | 4.699 | 0 | 27.459 | 0.017 | 0
147 | 4.731 | 0 | 29.421 | 0.018 | 0
148 | 4.756 | 0 | 31.382 | 0.02 | 0
149 | 4.788 | 0 | 31.381 | 0.02 | 0
150 | 4.819 | 0 | 33.343 | 0.021 | 0
151 | 4.852 | 0 | 35.304 | 0.022 | 0
152 | 4.883 | 0 | 37.265 | 0.023 | 0
153 | 4.916 | 0 | 39.227 | 0.025 | 0
154 | 4.947 | 0 | 41.188 | 0.026 | 0
155 | 4.971 | 0 | 43.149 | 0.027 | 0
156 | 4.996 | 0 | 45.111 | 0.028 | 0
157 | 5.028 | 0 | 47.073 | 0.029 | 0
158 | 5.059 | 0 | 49.034 | 0.031 | 0
159 | 5.085 | 0 | 50.995 | 0.032 | 0
160 | 5.116 | 0 | 52.956 | 0.033 | 0
161 | 5.148 | 0 | 54.918 | 0.034 | 0
162 | 5.18 | 0 | 56.879 | 0.036 | 0
163 | 5.212 | 0 | 58.84 | 0.037 | 0
164 | 5.244 | 0 | 60.801 | 0.038 | 0
165 | 5.276 | 0 | 62.763 | 0.039 | 0
166 | 5.307 | 0 | 64.724 | 0.04 | 0
167 | 5.34 | 0 | 66.686 | 0.042 | 0
168 | 5.372 | 0 | 70.609 | 0.044 | 0
169 | 5.403 | 0 | 72.57 | 0.045 | 0
170 | 5.436 | 0 | 74.531 | 0.047 | 0
171 | 5.461 | 0 | 76.492 | 0.048 | 0
172 | 5.492 | 0 | 78.453 | 0.049 | 0
173 | 5.524 | 0 | 82.376 | 0.051 | 0
174 | 5.555 | 0 | 84.337 | 0.053 | 0
175 | 5.587 | 0 | 86.299 | 0.054 | 0
176 | 5.621 | 0 | 88.26 | 0.055 | 0
177 | 5.651 | 0 | 92.183 | 0.058 | 0
178 | 5.677 | 0 | 94.145 | 0.059 | 0
179 | 5.708 | 0.002 | 96.106 | 0.06 | 0.005
180 | 5.737 | 0.004 | 100.028 | 0.063 | 0.01
181 | 5.764 | 0.005 | 101.99 | 0.064 | 0.012
182 | 5.795 | 0.008 | 103.951 | 0.065 | 0.019
183 | 5.828 | 0.01 | 107.874 | 0.067 | 0.024
184 | 5.86 | 0.013 | 109.835 | 0.069 | 0.033
185 | 5.884 | 0.013 | 111.797 | 0.07 | 0.033
186 | 5.915 | 0.015 | 115.719 | 0.072 | 0.038
187 | 5.939 | 0.017 | 117.68 | 0.074 | 0.043
188 | 5.963 | 0.017 | 121.603 | 0.076 | 0.043
189 | 5.995 | 0.021 | 123.565 | 0.077 | 0.052
190 | 6.028 | 0.023 | 125.526 | 0.078 | 0.057
191 | 6.06 | 0.025 | 129.449 | 0.081 | 0.062
192 | 6.092 | 0.027 | 133.371 | 0.083 | 0.067
193 | 6.124 | 0.029 | 137.294 | 0.086 | 0.072
194 | 6.18 | 0.033 | 143.177 | 0.089 | 0.084
195 | 6.213 | 0.036 | 147.1 | 0.092 | 0.091
196 | 6.245 | 0.038 | 151.023 | 0.094 | 0.095
197 | 6.275 | 0.04 | 154.945 | 0.097 | 0.1
198 | 6.307 | 0.041 | 160.829 | 0.101 | 0.103
199 | 6.339 | 0.043 | 164.752 | 0.103 | 0.107
200 | 6.371 | 0.046 | 168.675 | 0.105 | 0.115
201 | 6.404 | 0.05 | 172.598 | 0.108 | 0.124
202 | 6.435 | 0.052 | 176.52 | 0.11 | 0.129
203 | 6.467 | 0.053 | 182.404 | 0.114 | 0.134
204 | 6.499 | 0.053 | 188.288 | 0.118 | 0.134
205 | 6.532 | 0.055 | 192.211 | 0.12 | 0.138
206 | 6.564 | 0.057 | 196.134 | 0.123 | 0.143
207 | 6.596 | 0.061 | 200.056 | 0.125 | 0.153
208 | 6.628 | 0.063 | 205.94 | 0.129 | 0.157
209 | 6.659 | 0.065 | 209.863 | 0.131 | 0.162
210 | 6.692 | 0.067 | 215.746 | 0.135 | 0.167
211 | 6.724 | 0.069 | 221.631 | 0.139 | 0.172
212 | 6.755 | 0.073 | 227.515 | 0.142 | 0.181
213 | 6.788 | 0.074 | 233.399 | 0.146 | 0.186
214 | 6.819 | 0.076 | 237.322 | 0.148 | 0.191
215 | 6.852 | 0.08 | 243.205 | 0.152 | 0.2
216 | 6.883 | 0.08 | 249.089 | 0.156 | 0.2
217 | 6.916 | 0.08 | 254.974 | 0.159 | 0.2
218 | 6.948 | 0.082 | 260.857 | 0.163 | 0.205
219 | 6.98 | 0.087 | 264.78 | 0.165 | 0.217
220 | 7.012 | 0.092 | 270.664 | 0.169 | 0.229
221 | 7.043 | 0.094 | 278.51 | 0.174 | 0.234
222 | 7.076 | 0.094 | 284.393 | 0.178 | 0.234
223 | 7.105 | 0.094 | 292.239 | 0.183 | 0.234
224 | 7.132 | 0.095 | 298.123 | 0.186 | 0.239
225 | 7.164 | 0.095 | 302.045 | 0.189 | 0.239
226 | 7.188 | 0.1 | 305.968 | 0.191 | 0.25
227 | 7.22 | 0.105 | 309.891 | 0.194 | 0.262
228 | 7.251 | 0.107 | 315.774 | 0.197 | 0.267
229 | 7.277 | 0.107 | 323.62 | 0.202 | 0.267
230 | 7.309 | 0.109 | 331.465 | 0.207 | 0.272
231 | 7.34 | 0.109 | 337.349 | 0.211 | 0.272
232 | 7.371 | 0.113 | 343.233 | 0.215 | 0.282
233 | 7.404 | 0.116 | 349.117 | 0.218 | 0.291
234 | 7.46 | 0.12 | 360.885 | 0.226 | 0.301
235 | 7.492 | 0.12 | 368.73 | 0.23 | 0.301
236 | 7.524 | 0.122 | 374.614 | 0.234 | 0.305
237 | 7.556 | 0.122 | 380.498 | 0.238 | 0.305
238 | 7.588 | 0.127 | 386.382 | 0.241 | 0.317
239 | 7.62 | 0.132 | 392.267 | 0.245 | 0.329
240 | 7.644 | 0.134 | 400.111 | 0.25 | 0.334
241 | 7.675 | 0.134 | 407.957 | 0.255 | 0.334
242 | 7.707 | 0.136 | 415.802 | 0.26 | 0.339
243 | 7.74 | 0.136 | 423.647 | 0.265 | 0.339
244 | 7.771 | 0.138 | 429.532 | 0.268 | 0.346
245 | 7.803 | 0.141 | 433.454 | 0.271 | 0.353
246 | 7.831 | 0.145 | 441.299 | 0.276 | 0.363
247 | 7.86 | 0.147 | 449.145 | 0.281 | 0.367
248 | 7.892 | 0.149 | 456.99 | 0.286 | 0.372
249 | 7.923 | 0.149 | 466.797 | 0.292 | 0.372
250 | 7.955 | 0.151 | 474.643 | 0.297 | 0.377
251 | 7.988 | 0.153 | 480.526 | 0.3 | 0.382
252 | 8.019 | 0.157 | 486.41 | 0.304 | 0.391
253 | 8.052 | 0.16 | 492.295 | 0.308 | 0.401
254 | 8.083 | 0.162 | 500.14 | 0.313 | 0.406
255 | 8.107 | 0.162 | 507.985 | 0.317 | 0.406
256 | 8.14 | 0.164 | 517.792 | 0.324 | 0.41
257 | 8.172 | 0.166 | 525.637 | 0.329 | 0.415
258 | 8.204 | 0.17 | 533.483 | 0.333 | 0.425
259 | 8.236 | 0.17 | 541.328 | 0.338 | 0.425
260 | 8.268 | 0.173 | 549.173 | 0.343 | 0.432
261 | 8.3 | 0.176 | 557.019 | 0.348 | 0.439
262 | 8.331 | 0.177 | 564.864 | 0.353 | 0.444
263 | 8.38 | 0.181 | 580.554 | 0.363 | 0.453
264 | 8.435 | 0.183 | 596.244 | 0.373 | 0.458
265 | 8.461 | 0.185 | 602.129 | 0.376 | 0.463
266 | 8.491 | 0.187 | 609.974 | 0.381 | 0.468
267 | 8.516 | 0.189 | 613.897 | 0.384 | 0.472
268 | 8.548 | 0.194 | 621.742 | 0.389 | 0.484
269 | 8.603 | 0.197 | 637.433 | 0.398 | 0.491
270 | 8.635 | 0.197 | 647.24 | 0.405 | 0.491
271 | 8.668 | 0.198 | 657.046 | 0.411 | 0.496
272 | 8.699 | 0.2 | 662.93 | 0.414 | 0.501
273 | 8.723 | 0.202 | 672.737 | 0.42 | 0.506
274 | 8.772 | 0.209 | 682.543 | 0.427 | 0.522
275 | 8.806 | 0.21 | 692.35 | 0.433 | 0.525
276 | 8.838 | 0.212 | 702.157 | 0.439 | 0.53
277 | 8.869 | 0.212 | 711.963 | 0.445 | 0.53
278 | 8.9 | 0.214 | 723.731 | 0.452 | 0.534
279 | 8.931 | 0.217 | 729.615 | 0.456 | 0.541
280 | 8.965 | 0.221 | 737.46 | 0.461 | 0.553
281 | 8.996 | 0.223 | 745.306 | 0.466 | 0.558
282 | 9.021 | 0.225 | 755.112 | 0.472 | 0.563
283 | 9.051 | 0.225 | 764.919 | 0.478 | 0.563
284 | 9.083 | 0.227 | 774.726 | 0.484 | 0.568
285 | 9.116 | 0.229 | 782.572 | 0.489 | 0.573
286 | 9.148 | 0.233 | 790.417 | 0.494 | 0.582
287 | 9.228 | 0.237 | 810.03 | 0.506 | 0.592
288 | 9.26 | 0.239 | 817.875 | 0.511 | 0.596
289 | 9.292 | 0.24 | 827.682 | 0.517 | 0.601
290 | 9.323 | 0.244 | 837.489 | 0.523 | 0.611
291 | 9.356 | 0.246 | 849.257 | 0.531 | 0.616
292 | 9.385 | 0.248 | 859.063 | 0.537 | 0.62
293 | 9.412 | 0.249 | 866.908 | 0.542 | 0.623
294 | 9.444 | 0.251 | 876.715 | 0.548 | 0.627
295 | 9.475 | 0.254 | 884.56 | 0.553 | 0.635
296 | 9.507 | 0.256 | 894.367 | 0.559 | 0.639
297 | 9.539 | 0.258 | 902.212 | 0.564 | 0.644
298 | 9.572 | 0.26 | 912.019 | 0.57 | 0.649
299 | 9.603 | 0.262 | 919.865 | 0.575 | 0.656
300 | 9.636 | 0.265 | 931.632 | 0.582 | 0.663
301 | 9.66 | 0.267 | 941.439 | 0.588 | 0.668
302 | 9.692 | 0.269 | 951.246 | 0.595 | 0.673
303 | 9.724 | 0.271 | 961.052 | 0.601 | 0.678
304 | 9.756 | 0.273 | 968.897 | 0.606 | 0.682
305 | 9.788 | 0.275 | 978.704 | 0.612 | 0.687
306 | 9.845 | 0.279 | 996.356 | 0.623 | 0.697
307 | 9.876 | 0.281 | 1004.201 | 0.628 | 0.701
308 | 9.907 | 0.282 | 1014.008 | 0.634 | 0.706
309 | 9.939 | 0.284 | 1023.815 | 0.64 | 0.711
310 | 9.971 | 0.286 | 1033.621 | 0.646 | 0.716
311 | 10.004 | 0.29 | 1043.428 | 0.652 | 0.725
312 | 10.036 | 0.292 | 1053.235 | 0.658 | 0.73
313 | 10.061 | 0.294 | 1063.041 | 0.664 | 0.735
314 | 10.091 | 0.294 | 1072.848 | 0.671 | 0.735
315 | 10.121 | 0.296 | 1082.654 | 0.677 | 0.74
316 | 10.147 | 0.298 | 1090.5 | 0.682 | 0.744
317 | 10.172 | 0.302 | 1098.345 | 0.686 | 0.754
318 | 10.203 | 0.303 | 1108.152 | 0.693 | 0.759
319 | 10.227 | 0.305 | 1117.958 | 0.699 | 0.763
320 | 10.259 | 0.307 | 1127.765 | 0.705 | 0.768
321 | 10.292 | 0.307 | 1137.572 | 0.711 | 0.768
322 | 10.324 | 0.309 | 1147.378 | 0.717 | 0.773
323 | 10.355 | 0.313 | 1155.224 | 0.722 | 0.783
324 | 10.388 | 0.315 | 1165.03 | 0.728 | 0.787
325 | 10.419 | 0.317 | 1174.838 | 0.734 | 0.792
326 | 10.452 | 0.319 | 1184.644 | 0.74 | 0.797
327 | 10.483 | 0.321 | 1196.412 | 0.748 | 0.802
328 | 10.507 | 0.323 | 1206.218 | 0.754 | 0.806
329 | 10.531 | 0.324 | 1216.025 | 0.76 | 0.811
330 | 10.564 | 0.326 | 1225.832 | 0.766 | 0.816
331 | 10.596 | 0.328 | 1235.638 | 0.772 | 0.821
332 | 10.651 | 0.333 | 1251.329 | 0.782 | 0.833
333 | 10.684 | 0.336 | 1263.097 | 0.789 | 0.84
334 | 10.716 | 0.338 | 1272.903 | 0.796 | 0.845
335 | 10.748 | 0.34 | 1284.671 | 0.803 | 0.849
336 | 10.772 | 0.342 | 1296.44 | 0.81 | 0.854
337 | 10.804 | 0.344 | 1306.247 | 0.816 | 0.859
338 | 10.836 | 0.345 | 1316.053 | 0.823 | 0.864
339 | 10.868 | 0.346 | 1325.859 | 0.829 | 0.866
340 | 10.9 | 0.347 | 1333.704 | 0.834 | 0.868
341 | 10.932 | 0.351 | 1343.511 | 0.84 | 0.878
342 | 10.963 | 0.355 | 1353.318 | 0.846 | 0.887
343 | 10.991 | 0.357 | 1363.125 | 0.852 | 0.892
344 | 11.019 | 0.357 | 1374.892 | 0.859 | 0.892
345 | 11.044 | 0.359 | 1386.661 | 0.867 | 0.897
346 | 11.076 | 0.359 | 1396.467 | 0.873 | 0.897
347 | 11.107 | 0.363 | 1404.313 | 0.878 | 0.907
348 | 11.135 | 0.365 | 1412.158 | 0.883 | 0.911
349 | 11.164 | 0.368 | 1421.964 | 0.889 | 0.921
350 | 11.197 | 0.37 | 1433.733 | 0.896 | 0.926
351 | 11.228 | 0.37 | 1445.501 | 0.903 | 0.926
352 | 11.26 | 0.372 | 1457.269 | 0.911 | 0.93
353 | 11.292 | 0.374 | 1467.076 | 0.917 | 0.935
354 | 11.324 | 0.378 | 1476.882 | 0.923 | 0.945
355 | 11.356 | 0.38 | 1488.65 | 0.93 | 0.95
356 | 11.387 | 0.382 | 1498.457 | 0.937 | 0.954
357 | 11.416 | 0.384 | 1508.263 | 0.943 | 0.959
358 | 11.443 | 0.386 | 1520.031 | 0.95 | 0.964
359 | 11.467 | 0.387 | 1529.838 | 0.956 | 0.969
360 | 11.491 | 0.389 | 1537.684 | 0.961 | 0.973
361 | 11.515 | 0.391 | 1547.49 | 0.967 | 0.978
362 | 11.548 | 0.393 | 1557.296 | 0.973 | 0.983
363 | 11.58 | 0.395 | 1567.103 | 0.979 | 0.988
364 | 11.613 | 0.397 | 1578.871 | 0.987 | 0.992
365 | 11.644 | 0.399 | 1590.639 | 0.994 | 0.997
366 | 11.676 | 0.401 | 1600.446 | 1 | 1.002
367 | 11.708 | 0.404 | 1610.253 | 1.006 | 1.009
368 | 11.74 | 0.407 | 1622.02 | 1.014 | 1.016
369 | 11.772 | 0.408 | 1631.827 | 1.02 | 1.021
370 | 11.804 | 0.408 | 1643.595 | 1.027 | 1.021
371 | 11.828 | 0.41 | 1653.402 | 1.033 | 1.026
372 | 11.859 | 0.413 | 1665.17 | 1.041 | 1.033
373 | 11.891 | 0.416 | 1674.977 | 1.047 | 1.04
374 | 11.916 | 0.418 | 1684.783 | 1.053 | 1.045
375 | 11.948 | 0.42 | 1696.551 | 1.06 | 1.05
376 | 11.98 | 0.422 | 1708.319 | 1.068 | 1.055
377 | 12.011 | 0.424 | 1720.087 | 1.075 | 1.059
378 | 12.043 | 0.426 | 1729.894 | 1.081 | 1.064
379 | 12.076 | 0.428 | 1739.7 | 1.087 | 1.069
380 | 12.107 | 0.429 | 1749.507 | 1.093 | 1.074
381 | 12.156 | 0.435 | 1769.12 | 1.106 | 1.088
382 | 12.188 | 0.435 | 1780.888 | 1.113 | 1.088
383 | 12.219 | 0.435 | 1792.656 | 1.12 | 1.088
384 | 12.267 | 0.44 | 1810.308 | 1.131 | 1.1
385 | 12.3 | 0.445 | 1820.115 | 1.138 | 1.112
386 | 12.333 | 0.447 | 1831.883 | 1.145 | 1.117
387 | 12.364 | 0.449 | 1843.651 | 1.152 | 1.121
388 | 12.396 | 0.449 | 1859.342 | 1.162 | 1.121
389 | 12.429 | 0.45 | 1871.109 | 1.169 | 1.126
390 | 12.459 | 0.452 | 1882.878 | 1.177 | 1.131
391 | 12.483 | 0.454 | 1890.722 | 1.182 | 1.136
392 | 12.516 | 0.459 | 1898.568 | 1.187 | 1.147
393 | 12.548 | 0.46 | 1910.336 | 1.194 | 1.15
394 | 12.58 | 0.462 | 1924.065 | 1.203 | 1.155
395 | 12.611 | 0.464 | 1935.833 | 1.21 | 1.159
396 | 12.64 | 0.464 | 1947.601 | 1.217 | 1.159
397 | 12.668 | 0.467 | 1957.408 | 1.223 | 1.167
398 | 12.699 | 0.47 | 1965.253 | 1.228 | 1.174
399 | 12.724 | 0.471 | 1975.059 | 1.234 | 1.179
400 | 12.755 | 0.473 | 1986.828 | 1.242 | 1.183
401 | 12.788 | 0.475 | 1998.596 | 1.249 | 1.188
402 | 12.844 | 0.477 | 2018.209 | 1.261 | 1.193
403 | 12.868 | 0.479 | 2028.016 | 1.268 | 1.198
404 | 12.9 | 0.484 | 2037.822 | 1.274 | 1.21
405 | 12.932 | 0.485 | 2047.629 | 1.28 | 1.212
406 | 12.965 | 0.487 | 2059.397 | 1.287 | 1.217
407 | 12.995 | 0.49 | 2073.127 | 1.296 | 1.224
408 | 13.028 | 0.491 | 2086.856 | 1.304 | 1.229
409 | 13.06 | 0.494 | 2098.624 | 1.312 | 1.236
410 | 13.091 | 0.498 | 2110.392 | 1.319 | 1.245
411 | 13.124 | 0.5 | 2124.121 | 1.328 | 1.25
412 | 13.156 | 0.502 | 2137.851 | 1.336 | 1.255
413 | 13.187 | 0.502 | 2149.618 | 1.344 | 1.255
414 | 13.211 | 0.504 | 2161.386 | 1.351 | 1.26
415 | 13.243 | 0.506 | 2171.193 | 1.357 | 1.264
416 | 13.276 | 0.508 | 2179.038 | 1.362 | 1.269
417 | 13.307 | 0.512 | 2188.845 | 1.368 | 1.279
418 | 13.332 | 0.513 | 2198.652 | 1.374 | 1.284
419 | 13.355 | 0.513 | 2210.419 | 1.382 | 1.284
420 | 13.387 | 0.515 | 2222.187 | 1.389 | 1.288
421 | 13.42 | 0.517 | 2233.955 | 1.396 | 1.293
422 | 13.452 | 0.519 | 2243.762 | 1.402 | 1.298
423 | 13.483 | 0.523 | 2253.569 | 1.408 | 1.307
424 | 13.516 | 0.525 | 2265.337 | 1.416 | 1.312
425 | 13.547 | 0.527 | 2277.105 | 1.423 | 1.317
426 | 13.581 | 0.527 | 2288.872 | 1.431 | 1.317
427 | 13.611 | 0.531 | 2300.641 | 1.438 | 1.326
428 | 13.644 | 0.534 | 2314.37 | 1.446 | 1.336
429 | 13.675 | 0.536 | 2326.138 | 1.454 | 1.341
430 | 13.701 | 0.537 | 2339.867 | 1.462 | 1.343
431 | 13.731 | 0.538 | 2351.635 | 1.47 | 1.346
432 | 13.756 | 0.538 | 2361.442 | 1.476 | 1.346
433 | 13.787 | 0.54 | 2371.248 | 1.482 | 1.35
434 | 13.816 | 0.544 | 2379.094 | 1.487 | 1.36
435 | 13.843 | 0.548 | 2386.94 | 1.492 | 1.369
436 | 13.868 | 0.55 | 2398.707 | 1.499 | 1.374
437 | 13.9 | 0.552 | 2412.436 | 1.508 | 1.379
438 | 13.932 | 0.552 | 2426.166 | 1.516 | 1.379
439 | 13.962 | 0.553 | 2439.895 | 1.525 | 1.384
440 | 13.987 | 0.555 | 2449.702 | 1.531 | 1.389
441 | 14.012 | 0.557 | 2457.547 | 1.536 | 1.393
442 | 14.043 | 0.559 | 2463.431 | 1.54 | 1.398
443 | 14.072 | 0.563 | 2473.238 | 1.546 | 1.408
444 | 14.099 | 0.565 | 2485.005 | 1.553 | 1.412
445 | 14.124 | 0.566 | 2496.773 | 1.56 | 1.415
446 | 14.155 | 0.567 | 2510.503 | 1.569 | 1.417
447 | 14.179 | 0.569 | 2522.27 | 1.576 | 1.422
448 | 14.203 | 0.569 | 2530.117 | 1.581 | 1.422
449 | 14.236 | 0.572 | 2537.962 | 1.586 | 1.429
450 | 14.268 | 0.575 | 2545.807 | 1.591 | 1.438
451 | 14.299 | 0.578 | 2555.614 | 1.597 | 1.446
452 | 14.331 | 0.58 | 2567.382 | 1.605 | 1.451
453 | 14.364 | 0.581 | 2581.111 | 1.613 | 1.453
454 | 14.395 | 0.582 | 2592.879 | 1.621 | 1.455
455 | 14.429 | 0.584 | 2604.646 | 1.628 | 1.46
456 | 14.459 | 0.588 | 2616.415 | 1.635 | 1.47
457 | 14.491 | 0.591 | 2628.183 | 1.643 | 1.477
458 | 14.547 | 0.594 | 2649.758 | 1.656 | 1.484
459 | 14.579 | 0.595 | 2661.525 | 1.663 | 1.489
460 | 14.603 | 0.595 | 2671.332 | 1.67 | 1.489
461 | 14.627 | 0.597 | 2681.138 | 1.676 | 1.493
462 | 14.652 | 0.6 | 2690.945 | 1.682 | 1.501
463 | 14.712 | 0.605 | 2704.675 | 1.69 | 1.513
464 | 14.739 | 0.607 | 2716.442 | 1.698 | 1.517
465 | 14.772 | 0.609 | 2730.172 | 1.706 | 1.522
466 | 14.804 | 0.611 | 2741.939 | 1.714 | 1.527
467 | 14.836 | 0.613 | 2757.63 | 1.724 | 1.532
468 | 14.868 | 0.615 | 2767.437 | 1.73 | 1.536
469 | 14.899 | 0.616 | 2777.244 | 1.736 | 1.541
470 | 14.932 | 0.62 | 2787.05 | 1.742 | 1.551
471 | 14.992 | 0.624 | 2808.625 | 1.755 | 1.56
472 | 15.019 | 0.626 | 2822.355 | 1.764 | 1.565
473 | 15.051 | 0.626 | 2834.122 | 1.771 | 1.565
474 | 15.084 | 0.628 | 2843.929 | 1.777 | 1.57
475 | 15.115 | 0.632 | 2855.697 | 1.785 | 1.579
476 | 15.148 | 0.635 | 2865.504 | 1.791 | 1.587
477 | 15.18 | 0.636 | 2877.272 | 1.798 | 1.589
478 | 15.212 | 0.637 | 2887.079 | 1.804 | 1.594
479 | 15.244 | 0.639 | 2900.808 | 1.813 | 1.598
480 | 15.277 | 0.641 | 2912.575 | 1.82 | 1.603
481 | 15.308 | 0.643 | 2922.382 | 1.826 | 1.608
482 | 15.339 | 0.647 | 2934.15 | 1.834 | 1.618
483 | 15.367 | 0.649 | 2943.957 | 1.84 | 1.622
484 | 15.395 | 0.651 | 2955.725 | 1.847 | 1.627
485 | 15.443 | 0.653 | 2975.338 | 1.86 | 1.632
486 | 15.476 | 0.655 | 2985.145 | 1.866 | 1.637
487 | 15.508 | 0.658 | 2994.951 | 1.872 | 1.646
488 | 15.539 | 0.66 | 3004.758 | 1.878 | 1.651
489 | 15.564 | 0.662 | 3018.488 | 1.887 | 1.656
490 | 15.595 | 0.664 | 3030.255 | 1.894 | 1.66
491 | 15.624 | 0.666 | 3040.062 | 1.9 | 1.665
492 | 15.652 | 0.666 | 3049.868 | 1.906 | 1.665
493 | 15.685 | 0.668 | 3059.675 | 1.912 | 1.67
494 | 15.716 | 0.672 | 3067.52 | 1.917 | 1.68
495 | 15.748 | 0.674 | 3079.289 | 1.925 | 1.684
496 | 15.779 | 0.676 | 3089.095 | 1.931 | 1.689
497 | 15.811 | 0.678 | 3102.825 | 1.939 | 1.694
498 | 15.844 | 0.679 | 3114.593 | 1.947 | 1.699
499 | 15.9 | 0.683 | 3134.206 | 1.959 | 1.708
500 | 15.931 | 0.687 | 3144.013 | 1.965 | 1.718
501 | 15.964 | 0.689 | 3153.819 | 1.971 | 1.723
502 | 15.996 | 0.691 | 3165.587 | 1.978 | 1.727
503 | 16.028 | 0.692 | 3179.316 | 1.987 | 1.73
504 | 16.059 | 0.693 | 3189.123 | 1.993 | 1.732
505 | 16.092 | 0.697 | 3198.93 | 1.999 | 1.742
506 | 16.124 | 0.7 | 3210.698 | 2.007 | 1.749
507 | 16.156 | 0.7 | 3220.505 | 2.013 | 1.751
508 | 16.187 | 0.702 | 3232.272 | 2.02 | 1.756
509 | 16.22 | 0.704 | 3242.079 | 2.026 | 1.761
510 | 16.252 | 0.708 | 3253.847 | 2.034 | 1.77
511 | 16.284 | 0.71 | 3263.654 | 2.04 | 1.775
512 | 16.316 | 0.712 | 3277.383 | 2.048 | 1.78
513 | 16.347 | 0.714 | 3289.151 | 2.056 | 1.785
514 | 16.38 | 0.716 | 3300.919 | 2.063 | 1.789
515 | 16.412 | 0.718 | 3312.687 | 2.07 | 1.794
516 | 16.444 | 0.721 | 3324.455 | 2.078 | 1.804
517 | 16.475 | 0.725 | 3334.261 | 2.084 | 1.813
518 | 16.504 | 0.725 | 3346.03 | 2.091 | 1.813
519 | 16.531 | 0.727 | 3359.759 | 2.1 | 1.818
520 | 16.556 | 0.727 | 3369.566 | 2.106 | 1.818
521 | 16.588 | 0.729 | 3381.333 | 2.113 | 1.823
522 | 16.621 | 0.731 | 3387.217 | 2.117 | 1.827
523 | 16.652 | 0.735 | 3395.062 | 2.122 | 1.837
524 | 16.684 | 0.739 | 3404.869 | 2.128 | 1.847
525 | 16.715 | 0.739 | 3418.599 | 2.137 | 1.847
526 | 16.748 | 0.741 | 3430.366 | 2.144 | 1.851
527 | 16.779 | 0.741 | 3444.096 | 2.153 | 1.851
528 | 16.812 | 0.742 | 3453.902 | 2.159 | 1.856
529 | 16.844 | 0.748 | 3463.709 | 2.165 | 1.87
530 | 16.876 | 0.75 | 3473.516 | 2.171 | 1.875
531 | 16.908 | 0.752 | 3485.284 | 2.178 | 1.88
532 | 16.94 | 0.754 | 3499.013 | 2.187 | 1.885
533 | 16.971 | 0.754 | 3510.781 | 2.194 | 1.885
534 | 17.004 | 0.756 | 3520.588 | 2.2 | 1.89
535 | 17.035 | 0.762 | 3530.395 | 2.206 | 1.904
536 | 17.068 | 0.763 | 3540.201 | 2.213 | 1.909
537 | 17.1 | 0.765 | 3551.969 | 2.22 | 1.913
538 | 17.133 | 0.765 | 3563.737 | 2.227 | 1.913
539 | 17.164 | 0.767 | 3575.505 | 2.235 | 1.918
540 | 17.195 | 0.771 | 3585.312 | 2.241 | 1.928
541 | 17.219 | 0.773 | 3595.118 | 2.247 | 1.932
542 | 17.244 | 0.776 | 3606.887 | 2.254 | 1.94
543 | 17.276 | 0.777 | 3618.654 | 2.262 | 1.942
544 | 17.308 | 0.779 | 3630.422 | 2.269 | 1.947
545 | 17.339 | 0.779 | 3640.229 | 2.275 | 1.947
546 | 17.364 | 0.781 | 3648.075 | 2.28 | 1.952
547 | 17.388 | 0.784 | 3655.92 | 2.285 | 1.959
548 | 17.42 | 0.786 | 3663.765 | 2.29 | 1.966
549 | 17.452 | 0.788 | 3673.572 | 2.296 | 1.971
550 | 17.476 | 0.79 | 3685.34 | 2.303 | 1.975
551 | 17.499 | 0.79 | 3695.146 | 2.309 | 1.975
552 | 17.531 | 0.79 | 3704.953 | 2.316 | 1.975
553 | 17.564 | 0.794 | 3712.798 | 2.32 | 1.985
554 | 17.595 | 0.8 | 3720.643 | 2.325 | 1.999
555 | 17.628 | 0.802 | 3730.45 | 2.332 | 2.004
556 | 17.66 | 0.802 | 3744.18 | 2.34 | 2.004
557 | 17.688 | 0.804 | 3757.908 | 2.349 | 2.009
558 | 17.715 | 0.804 | 3769.676 | 2.356 | 2.009
559 | 17.747 | 0.805 | 3779.483 | 2.362 | 2.014
560 | 17.772 | 0.81 | 3783.406 | 2.365 | 2.026
561 | 17.804 | 0.813 | 3791.251 | 2.37 | 2.033
562 | 17.834 | 0.815 | 3803.019 | 2.377 | 2.037
563 | 17.86 | 0.817 | 3816.749 | 2.385 | 2.042
564 | 17.885 | 0.817 | 3830.478 | 2.394 | 2.042
565 | 17.915 | 0.817 | 3842.246 | 2.401 | 2.042
566 | 17.948 | 0.819 | 3850.091 | 2.406 | 2.047
567 | 17.979 | 0.823 | 3855.976 | 2.41 | 2.057
568 | 18.012 | 0.828 | 3865.782 | 2.416 | 2.071
569 | 18.044 | 0.828 | 3877.55 | 2.423 | 2.071
570 | 18.075 | 0.83 | 3889.318 | 2.431 | 2.076
571 | 18.1 | 0.83 | 3901.086 | 2.438 | 2.076
572 | 18.131 | 0.83 | 3912.853 | 2.446 | 2.076
573 | 18.164 | 0.834 | 3920.699 | 2.45 | 2.085
574 | 18.195 | 0.84 | 3928.544 | 2.455 | 2.099
575 | 18.228 | 0.842 | 3938.351 | 2.461 | 2.104
576 | 18.259 | 0.844 | 3952.081 | 2.47 | 2.109
577 | 18.292 | 0.844 | 3963.848 | 2.477 | 2.109
578 | 18.324 | 0.844 | 3977.578 | 2.486 | 2.109
579 | 18.356 | 0.846 | 3985.423 | 2.491 | 2.116
580 | 18.388 | 0.852 | 3995.23 | 2.497 | 2.13
581 | 18.419 | 0.855 | 4003.075 | 2.502 | 2.138
582 | 18.443 | 0.855 | 4014.843 | 2.509 | 2.138
583 | 18.488 | 0.855 | 4026.611 | 2.517 | 2.138