## 工作表1
No. | 時間( s) | 變形( mm) | 力量( N) | 應力( N/mm^2) | 應變( %)
1 | 0 | 0 | 0 | 0 | 0
2 | 0.054 | 0 | 0 | 0 | 0
3 | 0.078 | 0 | 0 | 0 | 0
4 | 0.107 | 0 | 0 | 0 | 0
5 | 0.152 | 0 | 0 | 0 | 0
6 | 0.183 | 0 | 0 | 0 | 0
7 | 0.214 | 0 | 0 | 0 | 0
8 | 0.247 | 0 | 0 | 0 | 0
9 | 0.279 | 0 | 0 | 0 | 0
10 | 0.31 | 0 | 0 | 0 | 0
11 | 0.342 | 0 | 0 | 0 | 0
12 | 0.375 | 0 | 0 | 0 | 0
13 | 0.407 | 0 | 0 | 0 | 0
14 | 0.438 | 0 | 0 | 0 | 0
15 | 0.47 | 0 | 0 | 0 | 0
16 | 0.502 | 0 | 0 | 0 | 0
17 | 0.534 | 0 | 0 | 0 | 0
18 | 0.566 | 0 | 0 | 0 | 0
19 | 0.599 | 0 | 0 | 0 | 0
20 | 0.63 | 0 | 0 | 0 | 0
21 | 0.662 | 0 | 0 | 0 | 0
22 | 0.694 | 0 | 0 | 0 | 0
23 | 0.726 | 0 | 0 | 0 | 0
24 | 0.751 | 0 | 0 | 0 | 0
25 | 0.784 | 0 | 0 | 0 | 0
26 | 0.815 | 0 | 0 | 0 | 0
27 | 0.846 | 0 | 0 | 0 | 0
28 | 0.879 | 0 | 0 | 0 | 0
29 | 0.921 | 0 | 0 | 0 | 0
30 | 0.95 | 0 | 0 | 0 | 0
31 | 0.982 | 0 | 0 | 0 | 0
32 | 1.015 | 0 | 0 | 0 | 0
33 | 1.046 | 0 | 0 | 0 | 0
34 | 1.078 | 0 | 0 | 0 | 0
35 | 1.11 | 0 | 0 | 0 | 0
36 | 1.142 | 0 | 0 | 0 | 0
37 | 1.174 | 0 | 0 | 0 | 0
38 | 1.207 | 0 | 0 | 0 | 0
39 | 1.24 | 0 | 0 | 0 | 0
40 | 1.27 | 0 | 0 | 0 | 0
41 | 1.302 | 0 | 0 | 0 | 0
42 | 1.336 | 0 | 0 | 0 | 0
43 | 1.366 | 0 | 0 | 0 | 0
44 | 1.398 | 0 | 0 | 0 | 0
45 | 1.431 | 0 | 0 | 0 | 0
46 | 1.464 | 0 | 0 | 0 | 0
47 | 1.496 | 0 | 0 | 0 | 0
48 | 1.527 | 0 | 0 | 0 | 0
49 | 1.558 | 0 | 0 | 0 | 0
50 | 1.59 | 0 | 0 | 0 | 0
51 | 1.623 | 0 | 0 | 0 | 0
52 | 1.655 | 0 | 0 | 0 | 0
53 | 1.686 | 0 | 0 | 0 | 0
54 | 1.71 | 0 | 0 | 0 | 0
55 | 1.742 | 0 | 0 | 0 | 0
56 | 1.775 | 0 | 0 | 0 | 0
57 | 1.807 | 0 | 0 | 0 | 0
58 | 1.839 | 0 | 0 | 0 | 0
59 | 1.87 | 0 | 0 | 0 | 0
60 | 1.903 | 0 | 0 | 0 | 0
61 | 1.935 | 0 | 0 | 0 | 0
62 | 1.968 | 0 | 0 | 0 | 0
63 | 1.998 | 0 | 0 | 0 | 0
64 | 2.03 | 0 | 0 | 0 | 0
65 | 2.062 | 0 | 0 | 0 | 0
66 | 2.094 | 0 | 0 | 0 | 0
67 | 2.126 | 0 | 0 | 0 | 0
68 | 2.159 | 0 | 0 | 0 | 0
69 | 2.19 | 0 | 0 | 0 | 0
70 | 2.223 | 0 | 0 | 0 | 0
71 | 2.255 | 0 | 0 | 0 | 0
72 | 2.286 | 0 | 0 | 0 | 0
73 | 2.319 | 0 | 0 | 0 | 0
74 | 2.35 | 0 | 0 | 0 | 0
75 | 2.382 | 0 | 0 | 0 | 0
76 | 2.414 | 0 | 0 | 0 | 0
77 | 2.447 | 0 | 0 | 0 | 0
78 | 2.478 | 0 | 0 | 0 | 0
79 | 2.51 | 0 | 0 | 0 | 0
80 | 2.542 | 0 | 0 | 0 | 0
81 | 2.574 | 0 | 0 | 0 | 0
82 | 2.607 | 0 | 0 | 0 | 0
83 | 2.639 | 0 | 0 | 0 | 0
84 | 2.671 | 0 | 0 | 0 | 0
85 | 2.702 | 0 | 0 | 0 | 0
86 | 2.734 | 0 | 0 | 0 | 0
87 | 2.766 | 0 | 0 | 0 | 0
88 | 2.79 | 0 | 0 | 0 | 0
89 | 2.824 | 0 | 0 | 0 | 0
90 | 2.855 | 0 | 0 | 0 | 0
91 | 2.887 | 0 | 0 | 0 | 0
92 | 2.918 | 0 | 0 | 0 | 0
93 | 2.951 | 0 | 0 | 0 | 0
94 | 2.982 | 0 | 0 | 0 | 0
95 | 3.014 | 0 | 0 | 0 | 0
96 | 3.047 | 0 | 0 | 0 | 0
97 | 3.078 | 0 | 0 | 0 | 0
98 | 3.111 | 0 | 1.962 | 0.001 | 0
99 | 3.142 | 0 | 3.923 | 0.002 | 0
100 | 3.174 | 0 | 3.923 | 0.002 | 0
101 | 3.206 | 0 | 5.884 | 0.004 | 0
102 | 3.23 | 0 | 5.884 | 0.004 | 0
103 | 3.254 | 0 | 5.884 | 0.004 | 0
104 | 3.286 | 0 | 7.846 | 0.005 | 0
105 | 3.318 | 0 | 7.845 | 0.005 | 0
106 | 3.352 | 0 | 9.807 | 0.006 | 0
107 | 3.383 | 0 | 9.807 | 0.006 | 0
108 | 3.416 | 0 | 11.769 | 0.007 | 0
109 | 3.446 | 0 | 11.768 | 0.007 | 0
110 | 3.479 | 0 | 13.73 | 0.009 | 0
111 | 3.51 | 0 | 13.729 | 0.009 | 0
112 | 3.542 | 0 | 15.691 | 0.01 | 0
113 | 3.575 | 0 | 15.691 | 0.01 | 0
114 | 3.606 | 0 | 17.653 | 0.011 | 0
115 | 3.639 | 0 | 17.652 | 0.011 | 0
116 | 3.671 | 0 | 19.613 | 0.012 | 0
117 | 3.694 | 0 | 19.613 | 0.012 | 0
118 | 3.718 | 0 | 21.575 | 0.013 | 0
119 | 3.75 | 0 | 21.575 | 0.013 | 0
120 | 3.783 | 0 | 23.536 | 0.015 | 0
121 | 3.814 | 0 | 23.536 | 0.015 | 0
122 | 3.847 | 0 | 25.498 | 0.016 | 0
123 | 3.878 | 0 | 25.497 | 0.016 | 0
124 | 3.911 | 0 | 27.459 | 0.017 | 0
125 | 3.942 | 0 | 29.42 | 0.018 | 0
126 | 3.974 | 0 | 31.382 | 0.02 | 0
127 | 4.006 | 0 | 33.343 | 0.021 | 0
128 | 4.038 | 0 | 33.343 | 0.021 | 0
129 | 4.07 | 0 | 35.305 | 0.022 | 0
130 | 4.102 | 0 | 37.266 | 0.023 | 0
131 | 4.134 | 0 | 39.227 | 0.025 | 0
132 | 4.167 | 0 | 41.189 | 0.026 | 0
133 | 4.199 | 0 | 43.15 | 0.027 | 0
134 | 4.222 | 0 | 45.111 | 0.028 | 0
135 | 4.247 | 0 | 47.072 | 0.029 | 0
136 | 4.279 | 0 | 49.033 | 0.031 | 0
137 | 4.31 | 0 | 50.995 | 0.032 | 0
138 | 4.342 | 0 | 52.957 | 0.033 | 0
139 | 4.375 | 0 | 54.917 | 0.034 | 0
140 | 4.406 | 0 | 56.879 | 0.036 | 0
141 | 4.466 | 0 | 60.802 | 0.038 | 0
142 | 4.495 | 0 | 62.763 | 0.039 | 0
143 | 4.526 | 0 | 64.724 | 0.04 | 0
144 | 4.558 | 0 | 66.685 | 0.042 | 0
145 | 4.591 | 0 | 68.647 | 0.043 | 0
146 | 4.622 | 0 | 72.57 | 0.045 | 0
147 | 4.654 | 0 | 74.531 | 0.047 | 0
148 | 4.688 | 0 | 76.492 | 0.048 | 0
149 | 4.719 | 0 | 78.454 | 0.049 | 0
150 | 4.779 | 0 | 82.377 | 0.051 | 0
151 | 4.806 | 0 | 86.299 | 0.054 | 0
152 | 4.83 | 0 | 88.26 | 0.055 | 0
153 | 4.855 | 0 | 90.222 | 0.056 | 0
154 | 4.887 | 0 | 92.183 | 0.058 | 0
155 | 4.918 | 0.002 | 94.144 | 0.059 | 0.005
156 | 4.95 | 0.004 | 98.067 | 0.061 | 0.01
157 | 4.974 | 0.006 | 100.028 | 0.063 | 0.014
158 | 4.998 | 0.008 | 101.989 | 0.064 | 0.019
159 | 5.022 | 0.01 | 105.912 | 0.066 | 0.024
160 | 5.046 | 0.01 | 107.873 | 0.067 | 0.024
161 | 5.071 | 0.011 | 109.835 | 0.069 | 0.029
162 | 5.102 | 0.013 | 111.796 | 0.07 | 0.033
163 | 5.134 | 0.015 | 113.757 | 0.071 | 0.038
164 | 5.158 | 0.017 | 115.719 | 0.072 | 0.043
165 | 5.182 | 0.019 | 119.641 | 0.075 | 0.048
166 | 5.215 | 0.021 | 121.603 | 0.076 | 0.052
167 | 5.246 | 0.023 | 123.565 | 0.077 | 0.057
168 | 5.274 | 0.025 | 127.487 | 0.08 | 0.062
169 | 5.302 | 0.027 | 129.448 | 0.081 | 0.067
170 | 5.334 | 0.029 | 133.371 | 0.083 | 0.072
171 | 5.358 | 0.031 | 137.294 | 0.086 | 0.076
172 | 5.382 | 0.032 | 139.255 | 0.087 | 0.081
173 | 5.414 | 0.035 | 143.178 | 0.089 | 0.088
174 | 5.446 | 0.036 | 145.139 | 0.091 | 0.091
175 | 5.47 | 0.038 | 149.061 | 0.093 | 0.095
176 | 5.494 | 0.039 | 151.023 | 0.094 | 0.098
177 | 5.527 | 0.042 | 154.945 | 0.097 | 0.105
178 | 5.558 | 0.046 | 158.869 | 0.099 | 0.115
179 | 5.59 | 0.048 | 162.791 | 0.102 | 0.119
180 | 5.614 | 0.048 | 166.714 | 0.104 | 0.119
181 | 5.638 | 0.05 | 170.637 | 0.107 | 0.124
182 | 5.662 | 0.05 | 172.597 | 0.108 | 0.124
183 | 5.711 | 0.055 | 178.482 | 0.112 | 0.138
184 | 5.743 | 0.057 | 180.443 | 0.113 | 0.143
185 | 5.774 | 0.059 | 184.366 | 0.115 | 0.148
186 | 5.807 | 0.061 | 190.249 | 0.119 | 0.153
187 | 5.838 | 0.063 | 194.173 | 0.121 | 0.157
188 | 5.87 | 0.065 | 200.056 | 0.125 | 0.162
189 | 5.904 | 0.069 | 203.979 | 0.127 | 0.172
190 | 5.934 | 0.071 | 207.901 | 0.13 | 0.177
191 | 5.967 | 0.071 | 213.785 | 0.134 | 0.177
192 | 6 | 0.073 | 217.708 | 0.136 | 0.181
193 | 6.03 | 0.075 | 223.592 | 0.14 | 0.188
194 | 6.062 | 0.078 | 229.476 | 0.143 | 0.196
195 | 6.094 | 0.08 | 233.399 | 0.146 | 0.2
196 | 6.123 | 0.082 | 239.283 | 0.15 | 0.205
197 | 6.151 | 0.084 | 243.206 | 0.152 | 0.21
198 | 6.183 | 0.086 | 249.09 | 0.156 | 0.215
199 | 6.242 | 0.09 | 258.896 | 0.162 | 0.224
200 | 6.27 | 0.092 | 262.818 | 0.164 | 0.229
201 | 6.302 | 0.094 | 268.702 | 0.168 | 0.234
202 | 6.335 | 0.095 | 274.587 | 0.172 | 0.239
203 | 6.366 | 0.097 | 280.471 | 0.175 | 0.243
204 | 6.399 | 0.101 | 286.355 | 0.179 | 0.253
205 | 6.43 | 0.103 | 292.238 | 0.183 | 0.258
206 | 6.463 | 0.105 | 298.122 | 0.186 | 0.262
207 | 6.494 | 0.107 | 305.968 | 0.191 | 0.267
208 | 6.526 | 0.109 | 311.852 | 0.195 | 0.272
209 | 6.559 | 0.111 | 317.736 | 0.199 | 0.277
210 | 6.618 | 0.115 | 329.504 | 0.206 | 0.286
211 | 6.647 | 0.116 | 335.388 | 0.21 | 0.291
212 | 6.678 | 0.118 | 341.272 | 0.213 | 0.296
213 | 6.711 | 0.122 | 347.156 | 0.217 | 0.305
214 | 6.742 | 0.124 | 356.962 | 0.223 | 0.31
215 | 6.774 | 0.126 | 362.847 | 0.227 | 0.315
216 | 6.8 | 0.126 | 370.692 | 0.232 | 0.315
217 | 6.83 | 0.126 | 374.615 | 0.234 | 0.315
218 | 6.858 | 0.13 | 380.498 | 0.238 | 0.324
219 | 6.886 | 0.136 | 386.383 | 0.241 | 0.339
220 | 6.919 | 0.137 | 392.267 | 0.245 | 0.344
221 | 6.95 | 0.139 | 402.073 | 0.251 | 0.348
222 | 6.978 | 0.139 | 409.918 | 0.256 | 0.348
223 | 7.007 | 0.139 | 419.726 | 0.262 | 0.348
224 | 7.038 | 0.141 | 425.609 | 0.266 | 0.353
225 | 7.071 | 0.143 | 427.57 | 0.267 | 0.358
226 | 7.103 | 0.149 | 431.494 | 0.27 | 0.372
227 | 7.135 | 0.151 | 439.339 | 0.275 | 0.377
228 | 7.167 | 0.153 | 447.183 | 0.279 | 0.382
229 | 7.199 | 0.153 | 456.99 | 0.286 | 0.382
230 | 7.222 | 0.155 | 464.836 | 0.291 | 0.386
231 | 7.254 | 0.157 | 472.681 | 0.295 | 0.391
232 | 7.283 | 0.158 | 476.604 | 0.298 | 0.396
233 | 7.311 | 0.163 | 482.488 | 0.302 | 0.408
234 | 7.342 | 0.166 | 490.333 | 0.306 | 0.415
235 | 7.374 | 0.168 | 500.14 | 0.313 | 0.42
236 | 7.406 | 0.168 | 509.946 | 0.319 | 0.42
237 | 7.438 | 0.17 | 517.792 | 0.324 | 0.425
238 | 7.47 | 0.171 | 525.637 | 0.329 | 0.427
239 | 7.502 | 0.174 | 529.56 | 0.331 | 0.434
240 | 7.534 | 0.177 | 537.405 | 0.336 | 0.444
241 | 7.567 | 0.179 | 545.25 | 0.341 | 0.449
242 | 7.598 | 0.181 | 555.057 | 0.347 | 0.453
243 | 7.655 | 0.183 | 570.748 | 0.357 | 0.458
244 | 7.686 | 0.185 | 576.631 | 0.36 | 0.463
245 | 7.711 | 0.189 | 582.516 | 0.364 | 0.472
246 | 7.743 | 0.191 | 590.36 | 0.369 | 0.477
247 | 7.775 | 0.193 | 598.206 | 0.374 | 0.482
248 | 7.806 | 0.195 | 608.013 | 0.38 | 0.487
249 | 7.839 | 0.197 | 617.82 | 0.386 | 0.491
250 | 7.87 | 0.198 | 625.665 | 0.391 | 0.496
251 | 7.902 | 0.2 | 633.51 | 0.396 | 0.501
252 | 7.926 | 0.204 | 641.355 | 0.401 | 0.511
253 | 7.958 | 0.206 | 649.201 | 0.406 | 0.515
254 | 7.991 | 0.206 | 659.007 | 0.412 | 0.515
255 | 8.022 | 0.208 | 666.852 | 0.417 | 0.52
256 | 8.055 | 0.21 | 674.698 | 0.422 | 0.525
257 | 8.087 | 0.214 | 682.543 | 0.427 | 0.534
258 | 8.118 | 0.216 | 690.389 | 0.431 | 0.539
259 | 8.15 | 0.218 | 698.234 | 0.436 | 0.544
260 | 8.21 | 0.221 | 715.886 | 0.447 | 0.553
261 | 8.238 | 0.225 | 725.693 | 0.454 | 0.563
262 | 8.271 | 0.227 | 735.499 | 0.46 | 0.568
263 | 8.303 | 0.229 | 745.305 | 0.466 | 0.573
264 | 8.334 | 0.231 | 755.112 | 0.472 | 0.577
265 | 8.366 | 0.233 | 764.919 | 0.478 | 0.582
266 | 8.398 | 0.235 | 772.765 | 0.483 | 0.587
267 | 8.422 | 0.237 | 782.572 | 0.489 | 0.592
268 | 8.456 | 0.239 | 790.417 | 0.494 | 0.596
269 | 8.486 | 0.24 | 800.224 | 0.5 | 0.601
270 | 8.518 | 0.242 | 808.069 | 0.505 | 0.606
271 | 8.55 | 0.244 | 815.914 | 0.51 | 0.611
272 | 8.583 | 0.246 | 823.759 | 0.515 | 0.616
273 | 8.615 | 0.25 | 833.566 | 0.521 | 0.625
274 | 8.647 | 0.252 | 843.372 | 0.527 | 0.63
275 | 8.679 | 0.253 | 853.179 | 0.533 | 0.632
276 | 8.71 | 0.254 | 862.986 | 0.539 | 0.635
277 | 8.738 | 0.258 | 872.792 | 0.545 | 0.644
278 | 8.766 | 0.26 | 880.638 | 0.55 | 0.649
279 | 8.79 | 0.261 | 888.483 | 0.555 | 0.654
280 | 8.814 | 0.263 | 898.289 | 0.561 | 0.658
281 | 8.838 | 0.263 | 906.135 | 0.566 | 0.658
282 | 8.862 | 0.265 | 913.981 | 0.571 | 0.663
283 | 8.886 | 0.267 | 921.826 | 0.576 | 0.668
284 | 8.91 | 0.267 | 927.71 | 0.58 | 0.668
285 | 8.967 | 0.273 | 939.477 | 0.587 | 0.682
286 | 8.999 | 0.275 | 947.322 | 0.592 | 0.687
287 | 9.03 | 0.277 | 957.129 | 0.598 | 0.692
288 | 9.054 | 0.279 | 966.937 | 0.604 | 0.697
289 | 9.088 | 0.281 | 978.704 | 0.612 | 0.701
290 | 9.118 | 0.282 | 988.511 | 0.618 | 0.706
291 | 9.15 | 0.284 | 998.318 | 0.624 | 0.711
292 | 9.182 | 0.286 | 1008.124 | 0.63 | 0.716
293 | 9.214 | 0.288 | 1015.97 | 0.635 | 0.72
294 | 9.246 | 0.292 | 1025.776 | 0.641 | 0.73
295 | 9.278 | 0.294 | 1035.583 | 0.647 | 0.735
296 | 9.306 | 0.296 | 1045.389 | 0.653 | 0.74
297 | 9.334 | 0.298 | 1057.158 | 0.661 | 0.744
298 | 9.366 | 0.3 | 1066.964 | 0.667 | 0.749
299 | 9.391 | 0.3 | 1076.771 | 0.673 | 0.749
300 | 9.422 | 0.302 | 1084.616 | 0.678 | 0.754
301 | 9.446 | 0.303 | 1090.5 | 0.682 | 0.759
302 | 9.478 | 0.305 | 1098.345 | 0.686 | 0.763
303 | 9.503 | 0.309 | 1106.19 | 0.691 | 0.773
304 | 9.535 | 0.311 | 1115.997 | 0.697 | 0.778
305 | 9.566 | 0.313 | 1125.804 | 0.704 | 0.783
306 | 9.599 | 0.315 | 1137.572 | 0.711 | 0.787
307 | 9.63 | 0.317 | 1149.34 | 0.718 | 0.792
308 | 9.664 | 0.319 | 1159.147 | 0.724 | 0.797
309 | 9.695 | 0.321 | 1168.953 | 0.731 | 0.802
310 | 9.726 | 0.324 | 1178.76 | 0.737 | 0.811
311 | 9.759 | 0.326 | 1190.528 | 0.744 | 0.816
312 | 9.79 | 0.328 | 1200.335 | 0.75 | 0.821
313 | 9.822 | 0.33 | 1212.102 | 0.758 | 0.825
314 | 9.854 | 0.332 | 1223.871 | 0.765 | 0.83
315 | 9.91 | 0.336 | 1241.522 | 0.776 | 0.84
316 | 9.973 | 0.34 | 1259.174 | 0.787 | 0.849
317 | 9.999 | 0.342 | 1268.981 | 0.793 | 0.854
318 | 10.03 | 0.344 | 1280.749 | 0.8 | 0.859
319 | 10.055 | 0.345 | 1288.595 | 0.805 | 0.864
320 | 10.086 | 0.347 | 1302.323 | 0.814 | 0.868
321 | 10.118 | 0.349 | 1312.13 | 0.82 | 0.873
322 | 10.15 | 0.351 | 1323.898 | 0.827 | 0.878
323 | 10.182 | 0.353 | 1333.705 | 0.834 | 0.883
324 | 10.214 | 0.357 | 1345.473 | 0.841 | 0.892
325 | 10.247 | 0.359 | 1355.28 | 0.847 | 0.897
326 | 10.276 | 0.361 | 1367.047 | 0.854 | 0.902
327 | 10.305 | 0.363 | 1378.815 | 0.862 | 0.907
328 | 10.335 | 0.363 | 1388.622 | 0.868 | 0.907
329 | 10.367 | 0.366 | 1398.429 | 0.874 | 0.916
330 | 10.399 | 0.368 | 1408.236 | 0.88 | 0.921
331 | 10.43 | 0.37 | 1418.042 | 0.886 | 0.926
332 | 10.462 | 0.372 | 1429.81 | 0.894 | 0.93
333 | 10.495 | 0.374 | 1439.616 | 0.9 | 0.935
334 | 10.527 | 0.377 | 1451.384 | 0.907 | 0.942
335 | 10.558 | 0.378 | 1463.152 | 0.914 | 0.945
336 | 10.59 | 0.382 | 1474.921 | 0.922 | 0.954
337 | 10.623 | 0.384 | 1484.727 | 0.928 | 0.959
338 | 10.654 | 0.386 | 1496.495 | 0.935 | 0.964
339 | 10.687 | 0.389 | 1508.263 | 0.943 | 0.973
340 | 10.711 | 0.389 | 1521.993 | 0.951 | 0.973
341 | 10.743 | 0.391 | 1533.761 | 0.959 | 0.978
342 | 10.775 | 0.393 | 1543.568 | 0.965 | 0.983
343 | 10.806 | 0.395 | 1553.374 | 0.971 | 0.988
344 | 10.83 | 0.397 | 1561.219 | 0.976 | 0.992
345 | 10.855 | 0.399 | 1571.026 | 0.982 | 0.997
346 | 10.886 | 0.401 | 1580.833 | 0.988 | 1.002
347 | 10.914 | 0.403 | 1590.639 | 0.994 | 1.007
348 | 10.942 | 0.405 | 1602.407 | 1.002 | 1.012
349 | 10.974 | 0.407 | 1612.214 | 1.008 | 1.016
350 | 10.999 | 0.408 | 1620.059 | 1.013 | 1.021
351 | 11.03 | 0.41 | 1629.866 | 1.019 | 1.026
352 | 11.058 | 0.412 | 1639.673 | 1.025 | 1.031
353 | 11.088 | 0.414 | 1651.44 | 1.032 | 1.035
354 | 11.118 | 0.416 | 1661.247 | 1.038 | 1.04
355 | 11.15 | 0.418 | 1673.015 | 1.046 | 1.045
356 | 11.183 | 0.422 | 1682.822 | 1.052 | 1.055
357 | 11.216 | 0.424 | 1694.59 | 1.059 | 1.059
358 | 11.271 | 0.426 | 1714.203 | 1.071 | 1.064
359 | 11.302 | 0.428 | 1725.971 | 1.079 | 1.069
360 | 11.335 | 0.431 | 1735.777 | 1.085 | 1.078
361 | 11.367 | 0.433 | 1745.584 | 1.091 | 1.083
362 | 11.399 | 0.435 | 1759.313 | 1.1 | 1.088
363 | 11.431 | 0.437 | 1771.081 | 1.107 | 1.093
364 | 11.462 | 0.439 | 1782.849 | 1.114 | 1.097
365 | 11.487 | 0.441 | 1794.617 | 1.122 | 1.102
366 | 11.518 | 0.445 | 1804.424 | 1.128 | 1.112
367 | 11.542 | 0.447 | 1814.231 | 1.134 | 1.117
368 | 11.566 | 0.447 | 1825.999 | 1.141 | 1.117
369 | 11.59 | 0.449 | 1835.805 | 1.147 | 1.121
370 | 11.622 | 0.45 | 1847.573 | 1.155 | 1.126
371 | 11.654 | 0.452 | 1857.38 | 1.161 | 1.131
372 | 11.686 | 0.454 | 1865.225 | 1.166 | 1.136
373 | 11.718 | 0.456 | 1875.032 | 1.172 | 1.14
374 | 11.751 | 0.46 | 1886.8 | 1.179 | 1.15
375 | 11.782 | 0.46 | 1898.568 | 1.187 | 1.15
376 | 11.806 | 0.462 | 1910.335 | 1.194 | 1.155
377 | 11.83 | 0.464 | 1920.143 | 1.2 | 1.159
378 | 11.854 | 0.464 | 1929.949 | 1.206 | 1.159
379 | 11.887 | 0.468 | 1937.795 | 1.211 | 1.169
380 | 11.918 | 0.471 | 1947.601 | 1.217 | 1.179
381 | 11.947 | 0.473 | 1957.408 | 1.223 | 1.183
382 | 11.998 | 0.475 | 1980.943 | 1.238 | 1.188
383 | 12.03 | 0.477 | 1990.751 | 1.244 | 1.193
384 | 12.063 | 0.479 | 2002.519 | 1.252 | 1.198
385 | 12.094 | 0.481 | 2010.364 | 1.256 | 1.202
386 | 12.118 | 0.481 | 2022.132 | 1.264 | 1.202
387 | 12.142 | 0.485 | 2029.977 | 1.269 | 1.212
388 | 12.19 | 0.491 | 2047.629 | 1.28 | 1.226
389 | 12.224 | 0.492 | 2059.397 | 1.287 | 1.231
390 | 12.255 | 0.492 | 2073.127 | 1.296 | 1.231
391 | 12.286 | 0.494 | 2084.895 | 1.303 | 1.236
392 | 12.31 | 0.494 | 2098.624 | 1.312 | 1.236
393 | 12.334 | 0.496 | 2106.469 | 1.317 | 1.241
394 | 12.367 | 0.501 | 2114.314 | 1.321 | 1.253
395 | 12.399 | 0.504 | 2124.121 | 1.328 | 1.26
396 | 12.43 | 0.506 | 2135.889 | 1.335 | 1.264
397 | 12.462 | 0.508 | 2149.618 | 1.344 | 1.269
398 | 12.494 | 0.508 | 2165.308 | 1.353 | 1.269
399 | 12.526 | 0.51 | 2177.077 | 1.361 | 1.274
400 | 12.559 | 0.512 | 2184.923 | 1.366 | 1.279
401 | 12.591 | 0.515 | 2194.729 | 1.372 | 1.288
402 | 12.622 | 0.519 | 2206.496 | 1.379 | 1.298
403 | 12.654 | 0.52 | 2220.226 | 1.388 | 1.3
404 | 12.71 | 0.521 | 2245.723 | 1.404 | 1.303
405 | 12.742 | 0.524 | 2255.53 | 1.41 | 1.31
406 | 12.775 | 0.527 | 2263.376 | 1.415 | 1.317
407 | 12.806 | 0.529 | 2273.182 | 1.421 | 1.322
408 | 12.831 | 0.531 | 2282.989 | 1.427 | 1.326
409 | 12.863 | 0.533 | 2294.756 | 1.434 | 1.334
410 | 12.894 | 0.534 | 2308.486 | 1.443 | 1.336
411 | 12.927 | 0.536 | 2320.253 | 1.45 | 1.341
412 | 12.958 | 0.538 | 2332.022 | 1.458 | 1.346
413 | 12.99 | 0.542 | 2343.789 | 1.465 | 1.355
414 | 13.015 | 0.544 | 2353.596 | 1.471 | 1.36
415 | 13.047 | 0.546 | 2367.325 | 1.48 | 1.365
416 | 13.079 | 0.55 | 2379.094 | 1.487 | 1.374
417 | 13.11 | 0.551 | 2392.823 | 1.496 | 1.376
418 | 13.143 | 0.552 | 2406.552 | 1.504 | 1.379
419 | 13.174 | 0.553 | 2418.32 | 1.511 | 1.384
420 | 13.206 | 0.555 | 2428.127 | 1.518 | 1.389
421 | 13.238 | 0.559 | 2437.933 | 1.524 | 1.398
422 | 13.294 | 0.563 | 2459.508 | 1.537 | 1.408
423 | 13.326 | 0.565 | 2471.276 | 1.545 | 1.412
424 | 13.359 | 0.567 | 2485.006 | 1.553 | 1.417
425 | 13.39 | 0.569 | 2496.774 | 1.56 | 1.422
426 | 13.422 | 0.569 | 2510.503 | 1.569 | 1.422
427 | 13.454 | 0.571 | 2520.31 | 1.575 | 1.427
428 | 13.486 | 0.573 | 2528.155 | 1.58 | 1.431
429 | 13.518 | 0.578 | 2537.962 | 1.586 | 1.446
430 | 13.551 | 0.582 | 2551.691 | 1.595 | 1.455
431 | 13.582 | 0.584 | 2567.381 | 1.605 | 1.46
432 | 13.608 | 0.584 | 2583.073 | 1.614 | 1.46
433 | 13.64 | 0.584 | 2598.763 | 1.624 | 1.46
434 | 13.671 | 0.586 | 2610.531 | 1.632 | 1.465
435 | 13.703 | 0.588 | 2616.415 | 1.635 | 1.47
436 | 13.735 | 0.592 | 2622.299 | 1.639 | 1.479
437 | 13.766 | 0.595 | 2632.106 | 1.645 | 1.489
438 | 13.79 | 0.597 | 2643.873 | 1.652 | 1.493
439 | 13.823 | 0.598 | 2657.603 | 1.661 | 1.496
440 | 13.879 | 0.601 | 2683.1 | 1.677 | 1.503
441 | 13.911 | 0.603 | 2694.868 | 1.684 | 1.508
442 | 13.943 | 0.605 | 2704.674 | 1.69 | 1.513
443 | 13.974 | 0.609 | 2712.52 | 1.695 | 1.522
444 | 14.006 | 0.611 | 2726.249 | 1.704 | 1.527
445 | 14.03 | 0.613 | 2739.979 | 1.712 | 1.532
446 | 14.055 | 0.615 | 2751.747 | 1.72 | 1.536
447 | 14.086 | 0.615 | 2765.476 | 1.728 | 1.536
448 | 14.116 | 0.616 | 2775.283 | 1.735 | 1.541
449 | 14.142 | 0.618 | 2785.089 | 1.741 | 1.546
450 | 14.174 | 0.62 | 2792.935 | 1.746 | 1.551
451 | 14.207 | 0.624 | 2802.741 | 1.752 | 1.56
452 | 14.238 | 0.626 | 2814.509 | 1.759 | 1.565
453 | 14.272 | 0.628 | 2826.277 | 1.766 | 1.57
454 | 14.302 | 0.63 | 2840.006 | 1.775 | 1.575
455 | 14.334 | 0.632 | 2851.774 | 1.782 | 1.579
456 | 14.367 | 0.634 | 2863.542 | 1.79 | 1.584
457 | 14.398 | 0.636 | 2875.31 | 1.797 | 1.589
458 | 14.431 | 0.638 | 2887.078 | 1.804 | 1.596
459 | 14.462 | 0.641 | 2898.846 | 1.812 | 1.603
460 | 14.495 | 0.643 | 2910.614 | 1.819 | 1.608
461 | 14.526 | 0.645 | 2924.343 | 1.828 | 1.613
462 | 14.558 | 0.647 | 2938.073 | 1.836 | 1.618
463 | 14.591 | 0.649 | 2949.841 | 1.844 | 1.622
464 | 14.624 | 0.651 | 2959.647 | 1.85 | 1.627
465 | 14.654 | 0.653 | 2971.416 | 1.857 | 1.632
466 | 14.686 | 0.657 | 2983.183 | 1.864 | 1.641
467 | 14.718 | 0.658 | 2996.913 | 1.873 | 1.646
468 | 14.751 | 0.66 | 3010.642 | 1.882 | 1.651
469 | 14.782 | 0.662 | 3022.41 | 1.889 | 1.656
470 | 14.806 | 0.662 | 3034.178 | 1.896 | 1.656
471 | 14.83 | 0.666 | 3042.023 | 1.901 | 1.665
472 | 14.854 | 0.668 | 3051.83 | 1.907 | 1.67
473 | 14.879 | 0.668 | 3061.637 | 1.914 | 1.67
474 | 14.911 | 0.671 | 3073.405 | 1.921 | 1.677
475 | 14.943 | 0.672 | 3085.173 | 1.928 | 1.68
476 | 14.974 | 0.675 | 3094.979 | 1.934 | 1.687
477 | 15.006 | 0.678 | 3106.747 | 1.942 | 1.694
478 | 15.038 | 0.679 | 3118.515 | 1.949 | 1.699
479 | 15.07 | 0.681 | 3130.283 | 1.956 | 1.703
480 | 15.102 | 0.683 | 3142.051 | 1.964 | 1.708
481 | 15.135 | 0.685 | 3153.82 | 1.971 | 1.713
482 | 15.166 | 0.687 | 3163.626 | 1.977 | 1.718
483 | 15.198 | 0.689 | 3175.394 | 1.985 | 1.723
484 | 15.227 | 0.693 | 3185.2 | 1.991 | 1.732
485 | 15.302 | 0.697 | 3212.659 | 2.008 | 1.742
486 | 15.327 | 0.699 | 3224.427 | 2.015 | 1.746
487 | 15.358 | 0.7 | 3232.272 | 2.02 | 1.751
488 | 15.39 | 0.702 | 3244.04 | 2.028 | 1.756
489 | 15.422 | 0.706 | 3259.731 | 2.037 | 1.765
490 | 15.478 | 0.71 | 3279.344 | 2.05 | 1.775
491 | 15.511 | 0.711 | 3291.112 | 2.057 | 1.777
492 | 15.543 | 0.712 | 3304.841 | 2.066 | 1.78
493 | 15.574 | 0.715 | 3314.649 | 2.072 | 1.787
494 | 15.606 | 0.718 | 3326.416 | 2.079 | 1.794
495 | 15.638 | 0.72 | 3338.184 | 2.086 | 1.799
496 | 15.671 | 0.721 | 3347.991 | 2.092 | 1.804
497 | 15.702 | 0.723 | 3359.759 | 2.1 | 1.808
498 | 15.735 | 0.725 | 3371.527 | 2.107 | 1.813
499 | 15.766 | 0.728 | 3383.295 | 2.115 | 1.82
500 | 15.798 | 0.729 | 3395.063 | 2.122 | 1.823
501 | 15.831 | 0.731 | 3406.83 | 2.129 | 1.827
502 | 15.863 | 0.735 | 3418.599 | 2.137 | 1.837
503 | 15.923 | 0.739 | 3438.212 | 2.149 | 1.847
504 | 15.974 | 0.742 | 3457.826 | 2.161 | 1.856
505 | 15.998 | 0.744 | 3469.593 | 2.168 | 1.861
506 | 16.022 | 0.744 | 3481.361 | 2.176 | 1.861
507 | 16.048 | 0.746 | 3489.207 | 2.181 | 1.866
508 | 16.078 | 0.746 | 3499.013 | 2.187 | 1.866
509 | 16.11 | 0.75 | 3504.897 | 2.191 | 1.875
510 | 16.143 | 0.754 | 3514.704 | 2.197 | 1.885
511 | 16.174 | 0.756 | 3526.472 | 2.204 | 1.89
512 | 16.198 | 0.758 | 3538.24 | 2.211 | 1.894
513 | 16.222 | 0.758 | 3550.007 | 2.219 | 1.894
514 | 16.254 | 0.76 | 3561.776 | 2.226 | 1.899
515 | 16.287 | 0.762 | 3571.583 | 2.232 | 1.904
516 | 16.318 | 0.765 | 3581.39 | 2.238 | 1.913
517 | 16.35 | 0.767 | 3589.234 | 2.243 | 1.918
518 | 16.382 | 0.771 | 3602.963 | 2.252 | 1.928
519 | 16.406 | 0.771 | 3614.732 | 2.259 | 1.928
520 | 16.439 | 0.773 | 3628.461 | 2.268 | 1.932
521 | 16.47 | 0.775 | 3640.229 | 2.275 | 1.937
522 | 16.495 | 0.775 | 3650.035 | 2.281 | 1.937
523 | 16.526 | 0.779 | 3657.881 | 2.286 | 1.947
524 | 16.55 | 0.781 | 3663.765 | 2.29 | 1.952
525 | 16.582 | 0.783 | 3673.572 | 2.296 | 1.956
526 | 16.614 | 0.784 | 3683.378 | 2.302 | 1.961
527 | 16.648 | 0.786 | 3695.146 | 2.309 | 1.966
528 | 16.678 | 0.788 | 3704.953 | 2.316 | 1.971
529 | 16.711 | 0.79 | 3718.682 | 2.324 | 1.975
530 | 16.742 | 0.794 | 3730.45 | 2.332 | 1.985
531 | 16.774 | 0.796 | 3740.257 | 2.338 | 1.99
532 | 16.806 | 0.798 | 3752.025 | 2.345 | 1.994
533 | 16.838 | 0.8 | 3761.831 | 2.351 | 1.999
534 | 16.87 | 0.802 | 3773.599 | 2.358 | 2.004
535 | 16.902 | 0.804 | 3785.368 | 2.366 | 2.009
536 | 16.935 | 0.805 | 3797.135 | 2.373 | 2.014
537 | 16.966 | 0.807 | 3808.904 | 2.381 | 2.018
538 | 16.998 | 0.809 | 3818.71 | 2.387 | 2.023
539 | 17.031 | 0.811 | 3830.478 | 2.394 | 2.028
540 | 17.062 | 0.813 | 3840.285 | 2.4 | 2.033
541 | 17.094 | 0.817 | 3850.092 | 2.406 | 2.042
542 | 17.126 | 0.821 | 3861.859 | 2.414 | 2.052
543 | 17.16 | 0.823 | 3873.627 | 2.421 | 2.057
544 | 17.19 | 0.825 | 3887.357 | 2.43 | 2.061
545 | 17.222 | 0.825 | 3899.125 | 2.437 | 2.061
546 | 17.255 | 0.826 | 3910.892 | 2.444 | 2.066
547 | 17.286 | 0.828 | 3920.699 | 2.45 | 2.071
548 | 17.318 | 0.832 | 3928.545 | 2.455 | 2.08
549 | 17.35 | 0.834 | 3940.312 | 2.463 | 2.085
550 | 17.382 | 0.836 | 3952.08 | 2.47 | 2.09
551 | 17.406 | 0.836 | 3961.887 | 2.476 | 2.09
552 | 17.43 | 0.838 | 3971.693 | 2.482 | 2.095
553 | 17.455 | 0.841 | 3981.5 | 2.488 | 2.102
554 | 17.516 | 0.846 | 3995.23 | 2.497 | 2.114
555 | 17.544 | 0.846 | 4005.037 | 2.503 | 2.114
556 | 17.586 | 0.847 | 4014.843 | 2.509 | 2.119
557 | 17.614 | 0.847 | 4022.689 | 2.514 | 2.119