## 工作表1
No. | 時間( s) | 變形( mm) | 力量( N) | 應力( N/mm^2) | 應變( %)
1 | 0 | 0 | 0 | 0 | 0
2 | 0.062 | 0 | 0 | 0 | 0
3 | 0.086 | 0 | 0 | 0 | 0
4 | 0.11 | 0 | 0 | 0 | 0
5 | 0.153 | 0 | 0 | 0 | 0
6 | 0.182 | 0 | 0 | 0 | 0
7 | 0.216 | 0 | 0 | 0 | 0
8 | 0.247 | 0 | 0 | 0 | 0
9 | 0.278 | 0 | 0 | 0 | 0
10 | 0.31 | 0 | 0 | 0 | 0
11 | 0.342 | 0 | 0 | 0 | 0
12 | 0.374 | 0 | 0 | 0 | 0
13 | 0.407 | 0 | 0 | 0 | 0
14 | 0.438 | 0 | 0 | 0 | 0
15 | 0.471 | 0 | 0 | 0 | 0
16 | 0.504 | 0 | 0 | 0 | 0
17 | 0.535 | 0 | 0 | 0 | 0
18 | 0.566 | 0 | 0 | 0 | 0
19 | 0.599 | 0 | 0 | 0 | 0
20 | 0.631 | 0 | 0 | 0 | 0
21 | 0.662 | 0 | 0 | 0 | 0
22 | 0.695 | 0 | 0 | 0 | 0
23 | 0.726 | 0 | 0 | 0 | 0
24 | 0.758 | 0 | 0 | 0 | 0
25 | 0.792 | 0 | 0 | 0 | 0
26 | 0.822 | 0 | 0 | 0 | 0
27 | 0.851 | 0 | 0 | 0 | 0
28 | 0.881 | 0 | 0 | 0 | 0
29 | 0.91 | 0 | 0 | 0 | 0
30 | 0.942 | 0 | 0 | 0 | 0
31 | 0.975 | 0 | 0 | 0 | 0
32 | 1.006 | 0 | 0 | 0 | 0
33 | 1.039 | 0 | 0 | 0 | 0
34 | 1.072 | 0 | 0 | 0 | 0
35 | 1.103 | 0 | 0 | 0 | 0
36 | 1.134 | 0 | 0 | 0 | 0
37 | 1.168 | 0 | 0 | 0 | 0
38 | 1.198 | 0 | 0 | 0 | 0
39 | 1.23 | 0 | 0 | 0 | 0
40 | 1.264 | 0 | 0 | 0 | 0
41 | 1.295 | 0 | 0 | 0 | 0
42 | 1.326 | 0 | 0 | 0 | 0
43 | 1.359 | 0 | 0 | 0 | 0
44 | 1.39 | 0 | 0 | 0 | 0
45 | 1.424 | 0 | 0 | 0 | 0
46 | 1.454 | 0 | 0 | 0 | 0
47 | 1.503 | 0 | 0 | 0 | 0
48 | 1.534 | 0 | 0 | 0 | 0
49 | 1.568 | 0 | 0 | 0 | 0
50 | 1.599 | 0 | 0 | 0 | 0
51 | 1.632 | 0 | 0 | 0 | 0
52 | 1.663 | 0 | 0 | 0 | 0
53 | 1.695 | 0 | 0 | 0 | 0
54 | 1.726 | 0 | 0 | 0 | 0
55 | 1.758 | 0 | 0 | 0 | 0
56 | 1.79 | 0 | 0 | 0 | 0
57 | 1.824 | 0 | 0 | 0 | 0
58 | 1.855 | 0 | 0 | 0 | 0
59 | 1.887 | 0 | 0 | 0 | 0
60 | 1.918 | 0 | 0 | 0 | 0
61 | 1.951 | 0 | 0 | 0 | 0
62 | 1.982 | 0 | 0 | 0 | 0
63 | 2.016 | 0 | 0 | 0 | 0
64 | 2.047 | 0 | 0 | 0 | 0
65 | 2.078 | 0 | 0 | 0 | 0
66 | 2.111 | 0 | 0 | 0 | 0
67 | 2.143 | 0 | 0 | 0 | 0
68 | 2.175 | 0 | 0 | 0 | 0
69 | 2.206 | 0 | 0 | 0 | 0
70 | 2.24 | 0 | 0 | 0 | 0
71 | 2.273 | 0 | 0 | 0 | 0
72 | 2.303 | 0 | 0 | 0 | 0
73 | 2.335 | 0 | 0 | 0 | 0
74 | 2.366 | 0 | 0 | 0 | 0
75 | 2.39 | 0 | 0 | 0 | 0
76 | 2.415 | 0 | 0 | 0 | 0
77 | 2.447 | 0 | 0 | 0 | 0
78 | 2.479 | 0 | 0 | 0 | 0
79 | 2.511 | 0 | 0 | 0 | 0
80 | 2.543 | 0 | 0 | 0 | 0
81 | 2.571 | 0 | 0 | 0 | 0
82 | 2.599 | 0 | 0 | 0 | 0
83 | 2.631 | 0 | 0 | 0 | 0
84 | 2.663 | 0 | 0 | 0 | 0
85 | 2.696 | 0 | 0 | 0 | 0
86 | 2.727 | 0 | 0 | 0 | 0
87 | 2.76 | 0 | 0 | 0 | 0
88 | 2.79 | 0 | 0 | 0 | 0
89 | 2.822 | 0 | 0 | 0 | 0
90 | 2.854 | 0 | 0 | 0 | 0
91 | 2.886 | 0 | 0 | 0 | 0
92 | 2.919 | 0 | 0 | 0 | 0
93 | 2.951 | 0 | 0 | 0 | 0
94 | 2.982 | 0 | 0 | 0 | 0
95 | 3.014 | 0 | 0 | 0 | 0
96 | 3.046 | 0 | 0 | 0 | 0
97 | 3.079 | 0 | 0 | 0 | 0
98 | 3.111 | 0 | 0 | 0 | 0
99 | 3.142 | 0 | 0 | 0 | 0
100 | 3.175 | 0 | 0 | 0 | 0
101 | 3.207 | 0 | 0 | 0 | 0
102 | 3.238 | 0 | 0 | 0 | 0
103 | 3.271 | 0 | 0 | 0 | 0
104 | 3.302 | 0 | 0 | 0 | 0
105 | 3.334 | 0 | 0 | 0 | 0
106 | 3.366 | 0 | 0 | 0 | 0
107 | 3.399 | 0 | 0 | 0 | 0
108 | 3.431 | 0 | 0 | 0 | 0
109 | 3.463 | 0 | 0 | 0 | 0
110 | 3.494 | 0 | 0 | 0 | 0
111 | 3.527 | 0 | 0 | 0 | 0
112 | 3.558 | 0 | 0 | 0 | 0
113 | 3.59 | 0 | 0 | 0 | 0
114 | 3.623 | 0 | 0 | 0 | 0
115 | 3.654 | 0 | 0 | 0 | 0
116 | 3.687 | 0 | 0 | 0 | 0
117 | 3.719 | 0 | 0 | 0 | 0
118 | 3.751 | 0 | 0 | 0 | 0
119 | 3.783 | 0 | 0 | 0 | 0
120 | 3.814 | 0 | 0 | 0 | 0
121 | 3.847 | 0 | 0 | 0 | 0
122 | 3.879 | 0 | 1.962 | 0.001 | 0
123 | 3.911 | 0 | 3.923 | 0.002 | 0
124 | 3.942 | 0 | 3.923 | 0.002 | 0
125 | 3.975 | 0 | 5.884 | 0.004 | 0
126 | 4.006 | 0 | 5.884 | 0.004 | 0
127 | 4.038 | 0 | 5.884 | 0.004 | 0
128 | 4.071 | 0 | 7.846 | 0.005 | 0
129 | 4.102 | 0 | 7.845 | 0.005 | 0
130 | 4.135 | 0 | 9.807 | 0.006 | 0
131 | 4.166 | 0 | 9.807 | 0.006 | 0
132 | 4.198 | 0 | 11.768 | 0.007 | 0
133 | 4.231 | 0 | 11.768 | 0.007 | 0
134 | 4.263 | 0 | 13.73 | 0.009 | 0
135 | 4.294 | 0 | 13.729 | 0.009 | 0
136 | 4.327 | 0 | 15.691 | 0.01 | 0
137 | 4.359 | 0 | 15.691 | 0.01 | 0
138 | 4.39 | 0 | 17.653 | 0.011 | 0
139 | 4.422 | 0 | 17.652 | 0.011 | 0
140 | 4.478 | 0 | 19.613 | 0.012 | 0
141 | 4.503 | 0 | 21.575 | 0.013 | 0
142 | 4.535 | 0 | 21.575 | 0.013 | 0
143 | 4.591 | 0 | 25.498 | 0.016 | 0
144 | 4.647 | 0 | 27.459 | 0.017 | 0
145 | 4.68 | 0 | 27.459 | 0.017 | 0
146 | 4.71 | 0 | 29.42 | 0.018 | 0
147 | 4.743 | 0 | 31.382 | 0.02 | 0
148 | 4.775 | 0 | 33.344 | 0.021 | 0
149 | 4.806 | 0 | 33.343 | 0.021 | 0
150 | 4.83 | 0 | 35.304 | 0.022 | 0
151 | 4.854 | 0 | 37.265 | 0.023 | 0
152 | 4.886 | 0 | 39.227 | 0.025 | 0
153 | 4.917 | 0 | 41.189 | 0.026 | 0
154 | 4.943 | 0 | 41.188 | 0.026 | 0
155 | 4.975 | 0 | 43.149 | 0.027 | 0
156 | 5.009 | 0 | 45.111 | 0.028 | 0
157 | 5.04 | 0 | 49.034 | 0.031 | 0
158 | 5.07 | 0 | 50.995 | 0.032 | 0
159 | 5.102 | 0 | 52.957 | 0.033 | 0
160 | 5.134 | 0 | 54.917 | 0.034 | 0
161 | 5.167 | 0 | 56.879 | 0.036 | 0
162 | 5.198 | 0 | 58.84 | 0.037 | 0
163 | 5.23 | 0 | 60.801 | 0.038 | 0
164 | 5.262 | 0 | 62.763 | 0.039 | 0
165 | 5.295 | 0 | 64.724 | 0.04 | 0
166 | 5.326 | 0 | 68.647 | 0.043 | 0
167 | 5.358 | 0 | 70.609 | 0.044 | 0
168 | 5.391 | 0 | 72.569 | 0.045 | 0
169 | 5.423 | 0 | 74.531 | 0.047 | 0
170 | 5.454 | 0 | 76.492 | 0.048 | 0
171 | 5.478 | 0 | 78.453 | 0.049 | 0
172 | 5.511 | 0 | 82.376 | 0.051 | 0
173 | 5.571 | 0 | 86.299 | 0.054 | 0
174 | 5.598 | 0 | 88.261 | 0.055 | 0
175 | 5.63 | 0 | 90.222 | 0.056 | 0
176 | 5.663 | 0 | 94.144 | 0.059 | 0
177 | 5.694 | 0.002 | 96.106 | 0.06 | 0.005
178 | 5.726 | 0.004 | 100.028 | 0.063 | 0.01
179 | 5.758 | 0.006 | 101.99 | 0.064 | 0.014
180 | 5.79 | 0.008 | 105.912 | 0.066 | 0.019
181 | 5.823 | 0.011 | 107.874 | 0.067 | 0.029
182 | 5.847 | 0.013 | 109.835 | 0.069 | 0.033
183 | 5.895 | 0.015 | 115.719 | 0.072 | 0.038
184 | 5.927 | 0.017 | 117.68 | 0.074 | 0.043
185 | 5.959 | 0.019 | 121.603 | 0.076 | 0.048
186 | 5.991 | 0.021 | 123.565 | 0.077 | 0.052
187 | 6.023 | 0.025 | 127.487 | 0.08 | 0.062
188 | 6.055 | 0.026 | 131.409 | 0.082 | 0.064
189 | 6.086 | 0.027 | 135.333 | 0.085 | 0.067
190 | 6.118 | 0.029 | 139.255 | 0.087 | 0.072
191 | 6.175 | 0.034 | 145.139 | 0.091 | 0.086
192 | 6.206 | 0.036 | 149.061 | 0.093 | 0.091
193 | 6.24 | 0.038 | 152.984 | 0.096 | 0.095
194 | 6.27 | 0.04 | 156.907 | 0.098 | 0.1
195 | 6.302 | 0.042 | 162.791 | 0.102 | 0.105
196 | 6.335 | 0.044 | 166.713 | 0.104 | 0.11
197 | 6.368 | 0.046 | 170.636 | 0.107 | 0.115
198 | 6.398 | 0.05 | 174.559 | 0.109 | 0.124
199 | 6.427 | 0.052 | 178.481 | 0.112 | 0.129
200 | 6.454 | 0.053 | 184.365 | 0.115 | 0.134
201 | 6.479 | 0.053 | 188.288 | 0.118 | 0.134
202 | 6.51 | 0.055 | 194.172 | 0.121 | 0.138
203 | 6.535 | 0.057 | 196.133 | 0.123 | 0.143
204 | 6.566 | 0.059 | 200.056 | 0.125 | 0.148
205 | 6.598 | 0.063 | 203.978 | 0.127 | 0.157
206 | 6.63 | 0.065 | 209.863 | 0.131 | 0.162
207 | 6.663 | 0.067 | 213.786 | 0.134 | 0.167
208 | 6.694 | 0.069 | 219.669 | 0.137 | 0.172
209 | 6.727 | 0.071 | 225.554 | 0.141 | 0.177
210 | 6.758 | 0.073 | 231.438 | 0.145 | 0.181
211 | 6.79 | 0.074 | 235.36 | 0.147 | 0.186
212 | 6.822 | 0.078 | 241.244 | 0.151 | 0.196
213 | 6.85 | 0.08 | 247.128 | 0.154 | 0.2
214 | 6.879 | 0.08 | 253.012 | 0.158 | 0.2
215 | 6.91 | 0.08 | 258.896 | 0.162 | 0.2
216 | 6.935 | 0.082 | 262.818 | 0.164 | 0.205
217 | 6.966 | 0.087 | 266.742 | 0.167 | 0.217
218 | 7 | 0.092 | 272.626 | 0.17 | 0.229
219 | 7.031 | 0.094 | 278.509 | 0.174 | 0.234
220 | 7.062 | 0.094 | 286.354 | 0.179 | 0.234
221 | 7.094 | 0.094 | 294.2 | 0.184 | 0.234
222 | 7.118 | 0.095 | 300.084 | 0.188 | 0.239
223 | 7.15 | 0.095 | 304.006 | 0.19 | 0.239
224 | 7.182 | 0.101 | 307.93 | 0.192 | 0.253
225 | 7.215 | 0.105 | 311.852 | 0.195 | 0.262
226 | 7.246 | 0.107 | 319.697 | 0.2 | 0.267
227 | 7.279 | 0.107 | 325.582 | 0.203 | 0.267
228 | 7.358 | 0.113 | 343.233 | 0.215 | 0.282
229 | 7.393 | 0.118 | 349.117 | 0.218 | 0.296
230 | 7.422 | 0.12 | 355.001 | 0.222 | 0.301
231 | 7.454 | 0.12 | 364.808 | 0.228 | 0.301
232 | 7.479 | 0.12 | 372.653 | 0.233 | 0.301
233 | 7.503 | 0.122 | 378.537 | 0.237 | 0.305
234 | 7.535 | 0.122 | 384.421 | 0.24 | 0.305
235 | 7.566 | 0.126 | 388.344 | 0.243 | 0.315
236 | 7.598 | 0.131 | 392.266 | 0.245 | 0.327
237 | 7.63 | 0.134 | 400.112 | 0.25 | 0.334
238 | 7.658 | 0.134 | 407.957 | 0.255 | 0.334
239 | 7.687 | 0.136 | 415.803 | 0.26 | 0.339
240 | 7.711 | 0.136 | 423.647 | 0.265 | 0.339
241 | 7.743 | 0.137 | 429.532 | 0.268 | 0.344
242 | 7.774 | 0.139 | 433.454 | 0.271 | 0.348
243 | 7.807 | 0.145 | 439.338 | 0.275 | 0.363
244 | 7.838 | 0.147 | 447.184 | 0.279 | 0.367
245 | 7.867 | 0.149 | 455.029 | 0.284 | 0.372
246 | 7.896 | 0.149 | 464.836 | 0.291 | 0.372
247 | 7.926 | 0.151 | 472.681 | 0.295 | 0.377
248 | 7.959 | 0.151 | 478.565 | 0.299 | 0.377
249 | 7.99 | 0.155 | 484.449 | 0.303 | 0.386
250 | 8.014 | 0.157 | 490.333 | 0.306 | 0.394
251 | 8.046 | 0.16 | 496.217 | 0.31 | 0.401
252 | 8.078 | 0.162 | 504.062 | 0.315 | 0.406
253 | 8.111 | 0.162 | 513.869 | 0.321 | 0.406
254 | 8.143 | 0.164 | 521.715 | 0.326 | 0.41
255 | 8.174 | 0.168 | 531.521 | 0.332 | 0.42
256 | 8.207 | 0.17 | 539.366 | 0.337 | 0.425
257 | 8.238 | 0.172 | 547.211 | 0.342 | 0.429
258 | 8.267 | 0.174 | 553.096 | 0.346 | 0.434
259 | 8.294 | 0.176 | 560.941 | 0.351 | 0.439
260 | 8.318 | 0.177 | 568.786 | 0.355 | 0.444
261 | 8.351 | 0.181 | 576.631 | 0.36 | 0.453
262 | 8.382 | 0.183 | 586.438 | 0.367 | 0.458
263 | 8.415 | 0.183 | 594.283 | 0.371 | 0.458
264 | 8.446 | 0.185 | 604.09 | 0.378 | 0.463
265 | 8.478 | 0.187 | 611.936 | 0.382 | 0.468
266 | 8.51 | 0.189 | 617.819 | 0.386 | 0.472
267 | 8.544 | 0.195 | 623.704 | 0.39 | 0.487
268 | 8.574 | 0.197 | 633.51 | 0.396 | 0.491
269 | 8.606 | 0.197 | 643.317 | 0.402 | 0.491
270 | 8.638 | 0.198 | 655.084 | 0.409 | 0.496
271 | 8.67 | 0.198 | 662.93 | 0.414 | 0.496
272 | 8.699 | 0.2 | 670.776 | 0.419 | 0.501
273 | 8.726 | 0.204 | 676.66 | 0.423 | 0.511
274 | 8.759 | 0.208 | 682.543 | 0.427 | 0.52
275 | 8.79 | 0.21 | 692.35 | 0.433 | 0.525
276 | 8.822 | 0.212 | 704.118 | 0.44 | 0.53
277 | 8.846 | 0.212 | 713.925 | 0.446 | 0.53
278 | 8.878 | 0.214 | 723.731 | 0.452 | 0.534
279 | 8.912 | 0.216 | 729.616 | 0.456 | 0.539
280 | 8.942 | 0.219 | 735.499 | 0.46 | 0.549
281 | 8.974 | 0.223 | 743.345 | 0.465 | 0.558
282 | 9.006 | 0.225 | 753.151 | 0.471 | 0.563
283 | 9.031 | 0.225 | 762.957 | 0.477 | 0.563
284 | 9.063 | 0.227 | 772.764 | 0.483 | 0.568
285 | 9.095 | 0.229 | 782.571 | 0.489 | 0.573
286 | 9.126 | 0.231 | 790.416 | 0.494 | 0.577
287 | 9.15 | 0.234 | 798.262 | 0.499 | 0.584
288 | 9.182 | 0.237 | 806.107 | 0.504 | 0.592
289 | 9.215 | 0.238 | 815.914 | 0.51 | 0.594
290 | 9.246 | 0.239 | 825.72 | 0.516 | 0.596
291 | 9.271 | 0.24 | 833.565 | 0.521 | 0.601
292 | 9.302 | 0.242 | 843.372 | 0.527 | 0.606
293 | 9.327 | 0.245 | 849.256 | 0.531 | 0.613
294 | 9.359 | 0.248 | 857.102 | 0.536 | 0.62
295 | 9.39 | 0.248 | 866.908 | 0.542 | 0.62
296 | 9.422 | 0.25 | 874.753 | 0.547 | 0.625
297 | 9.455 | 0.252 | 882.599 | 0.552 | 0.63
298 | 9.478 | 0.256 | 890.444 | 0.557 | 0.639
299 | 9.502 | 0.257 | 900.251 | 0.563 | 0.642
300 | 9.534 | 0.258 | 908.096 | 0.568 | 0.644
301 | 9.566 | 0.26 | 915.941 | 0.572 | 0.649
302 | 9.59 | 0.261 | 923.787 | 0.577 | 0.654
303 | 9.623 | 0.265 | 933.593 | 0.583 | 0.663
304 | 9.654 | 0.267 | 943.4 | 0.59 | 0.668
305 | 9.686 | 0.269 | 951.246 | 0.595 | 0.673
306 | 9.719 | 0.271 | 961.052 | 0.601 | 0.678
307 | 9.75 | 0.273 | 970.859 | 0.607 | 0.682
308 | 9.774 | 0.275 | 980.665 | 0.613 | 0.687
309 | 9.806 | 0.277 | 990.472 | 0.619 | 0.692
310 | 9.83 | 0.279 | 998.317 | 0.624 | 0.697
311 | 9.863 | 0.281 | 1008.124 | 0.63 | 0.701
312 | 9.894 | 0.282 | 1017.931 | 0.636 | 0.706
313 | 9.926 | 0.284 | 1027.738 | 0.642 | 0.711
314 | 9.958 | 0.287 | 1035.583 | 0.647 | 0.718
315 | 9.99 | 0.29 | 1045.389 | 0.653 | 0.725
316 | 10.021 | 0.292 | 1053.235 | 0.658 | 0.73
317 | 10.047 | 0.294 | 1063.041 | 0.664 | 0.735
318 | 10.08 | 0.296 | 1074.809 | 0.672 | 0.74
319 | 10.11 | 0.296 | 1082.655 | 0.677 | 0.74
320 | 10.144 | 0.3 | 1092.461 | 0.683 | 0.749
321 | 10.175 | 0.302 | 1102.268 | 0.689 | 0.754
322 | 10.206 | 0.303 | 1112.074 | 0.695 | 0.759
323 | 10.254 | 0.307 | 1131.687 | 0.707 | 0.768
324 | 10.278 | 0.309 | 1139.533 | 0.712 | 0.773
325 | 10.31 | 0.309 | 1149.34 | 0.718 | 0.773
326 | 10.342 | 0.313 | 1157.185 | 0.723 | 0.783
327 | 10.374 | 0.315 | 1166.991 | 0.729 | 0.787
328 | 10.398 | 0.317 | 1174.837 | 0.734 | 0.792
329 | 10.422 | 0.319 | 1184.644 | 0.74 | 0.797
330 | 10.447 | 0.319 | 1192.489 | 0.745 | 0.797
331 | 10.47 | 0.321 | 1202.296 | 0.751 | 0.802
332 | 10.502 | 0.323 | 1210.141 | 0.756 | 0.806
333 | 10.527 | 0.325 | 1219.948 | 0.762 | 0.813
334 | 10.559 | 0.327 | 1227.793 | 0.767 | 0.818
335 | 10.59 | 0.328 | 1237.6 | 0.773 | 0.821
336 | 10.616 | 0.332 | 1247.406 | 0.78 | 0.83
337 | 10.646 | 0.334 | 1257.213 | 0.786 | 0.835
338 | 10.678 | 0.336 | 1267.02 | 0.792 | 0.84
339 | 10.71 | 0.338 | 1278.787 | 0.799 | 0.845
340 | 10.742 | 0.34 | 1288.594 | 0.805 | 0.849
341 | 10.774 | 0.342 | 1300.362 | 0.813 | 0.854
342 | 10.808 | 0.344 | 1310.169 | 0.819 | 0.859
343 | 10.838 | 0.345 | 1321.937 | 0.826 | 0.864
344 | 10.868 | 0.347 | 1329.782 | 0.831 | 0.868
345 | 10.918 | 0.351 | 1345.473 | 0.841 | 0.878
346 | 10.951 | 0.355 | 1355.28 | 0.847 | 0.887
347 | 10.982 | 0.357 | 1367.048 | 0.854 | 0.892
348 | 11.015 | 0.357 | 1376.854 | 0.861 | 0.892
349 | 11.039 | 0.359 | 1388.622 | 0.868 | 0.897
350 | 11.07 | 0.361 | 1400.39 | 0.875 | 0.902
351 | 11.102 | 0.363 | 1408.236 | 0.88 | 0.907
352 | 11.134 | 0.366 | 1418.042 | 0.886 | 0.916
353 | 11.166 | 0.368 | 1427.848 | 0.892 | 0.921
354 | 11.198 | 0.37 | 1439.617 | 0.9 | 0.926
355 | 11.23 | 0.372 | 1451.384 | 0.907 | 0.93
356 | 11.262 | 0.374 | 1463.153 | 0.914 | 0.935
357 | 11.295 | 0.376 | 1472.959 | 0.921 | 0.94
358 | 11.327 | 0.38 | 1484.728 | 0.928 | 0.95
359 | 11.358 | 0.382 | 1494.534 | 0.934 | 0.954
360 | 11.393 | 0.384 | 1504.341 | 0.94 | 0.959
361 | 11.423 | 0.384 | 1516.108 | 0.948 | 0.959
362 | 11.454 | 0.387 | 1527.877 | 0.955 | 0.969
363 | 11.478 | 0.389 | 1537.683 | 0.961 | 0.973
364 | 11.51 | 0.392 | 1549.451 | 0.968 | 0.981
365 | 11.542 | 0.393 | 1561.219 | 0.976 | 0.983
366 | 11.574 | 0.395 | 1571.025 | 0.982 | 0.988
367 | 11.606 | 0.397 | 1582.794 | 0.989 | 0.992
368 | 11.63 | 0.399 | 1592.6 | 0.995 | 0.997
369 | 11.654 | 0.401 | 1602.407 | 1.002 | 1.002
370 | 11.687 | 0.403 | 1612.214 | 1.008 | 1.007
371 | 11.717 | 0.405 | 1620.059 | 1.013 | 1.012
372 | 11.742 | 0.407 | 1629.866 | 1.019 | 1.016
373 | 11.774 | 0.408 | 1641.634 | 1.026 | 1.021
374 | 11.806 | 0.41 | 1651.44 | 1.032 | 1.026
375 | 11.838 | 0.412 | 1661.247 | 1.038 | 1.031
376 | 11.864 | 0.414 | 1671.054 | 1.044 | 1.035
377 | 11.894 | 0.418 | 1680.86 | 1.051 | 1.045
378 | 11.926 | 0.42 | 1692.628 | 1.058 | 1.05
379 | 11.958 | 0.422 | 1704.397 | 1.065 | 1.055
380 | 11.99 | 0.423 | 1716.164 | 1.073 | 1.057
381 | 12.022 | 0.424 | 1727.932 | 1.08 | 1.059
382 | 12.047 | 0.427 | 1737.739 | 1.086 | 1.067
383 | 12.078 | 0.429 | 1747.545 | 1.092 | 1.074
384 | 12.111 | 0.433 | 1759.314 | 1.1 | 1.083
385 | 12.142 | 0.435 | 1771.081 | 1.107 | 1.088
386 | 12.175 | 0.435 | 1782.849 | 1.114 | 1.088
387 | 12.206 | 0.435 | 1794.618 | 1.122 | 1.088
388 | 12.239 | 0.437 | 1804.424 | 1.128 | 1.093
389 | 12.27 | 0.443 | 1814.231 | 1.134 | 1.107
390 | 12.295 | 0.445 | 1824.038 | 1.14 | 1.112
391 | 12.326 | 0.449 | 1835.805 | 1.147 | 1.121
392 | 12.359 | 0.449 | 1849.534 | 1.156 | 1.121
393 | 12.392 | 0.449 | 1863.264 | 1.165 | 1.121
394 | 12.422 | 0.45 | 1875.032 | 1.172 | 1.126
395 | 12.455 | 0.452 | 1884.839 | 1.178 | 1.131
396 | 12.487 | 0.456 | 1894.645 | 1.184 | 1.14
397 | 12.518 | 0.46 | 1904.452 | 1.19 | 1.15
398 | 12.551 | 0.462 | 1916.219 | 1.198 | 1.155
399 | 12.582 | 0.462 | 1929.949 | 1.206 | 1.155
400 | 12.614 | 0.464 | 1941.718 | 1.214 | 1.159
401 | 12.647 | 0.466 | 1953.486 | 1.221 | 1.164
402 | 12.679 | 0.47 | 1963.292 | 1.227 | 1.174
403 | 12.738 | 0.473 | 1982.905 | 1.239 | 1.183
404 | 12.767 | 0.475 | 1994.673 | 1.247 | 1.188
405 | 12.798 | 0.477 | 2006.441 | 1.254 | 1.193
406 | 12.832 | 0.479 | 2016.248 | 1.26 | 1.198
407 | 12.862 | 0.481 | 2029.977 | 1.269 | 1.202
408 | 12.895 | 0.485 | 2039.784 | 1.275 | 1.212
409 | 12.927 | 0.487 | 2051.551 | 1.282 | 1.217
410 | 12.959 | 0.489 | 2063.32 | 1.29 | 1.222
411 | 12.99 | 0.491 | 2077.049 | 1.298 | 1.226
412 | 13.023 | 0.492 | 2088.817 | 1.306 | 1.231
413 | 13.054 | 0.494 | 2102.547 | 1.314 | 1.236
414 | 13.078 | 0.498 | 2112.353 | 1.32 | 1.245
415 | 13.102 | 0.5 | 2124.12 | 1.328 | 1.25
416 | 13.134 | 0.5 | 2137.85 | 1.336 | 1.25
417 | 13.159 | 0.502 | 2149.618 | 1.344 | 1.255
418 | 13.192 | 0.502 | 2159.425 | 1.35 | 1.255
419 | 13.222 | 0.504 | 2169.232 | 1.356 | 1.26
420 | 13.247 | 0.506 | 2177.077 | 1.361 | 1.264
421 | 13.278 | 0.51 | 2184.922 | 1.366 | 1.274
422 | 13.302 | 0.512 | 2194.729 | 1.372 | 1.279
423 | 13.335 | 0.513 | 2206.496 | 1.379 | 1.284
424 | 13.366 | 0.515 | 2218.264 | 1.386 | 1.288
425 | 13.422 | 0.517 | 2239.839 | 1.4 | 1.293
426 | 13.447 | 0.519 | 2247.685 | 1.405 | 1.298
427 | 13.478 | 0.524 | 2257.491 | 1.411 | 1.31
428 | 13.51 | 0.525 | 2269.259 | 1.418 | 1.312
429 | 13.542 | 0.527 | 2281.027 | 1.426 | 1.317
430 | 13.575 | 0.529 | 2292.796 | 1.433 | 1.322
431 | 13.607 | 0.531 | 2304.564 | 1.44 | 1.326
432 | 13.639 | 0.535 | 2318.293 | 1.449 | 1.338
433 | 13.671 | 0.536 | 2330.061 | 1.456 | 1.341
434 | 13.694 | 0.538 | 2343.79 | 1.465 | 1.346
435 | 13.742 | 0.538 | 2365.364 | 1.478 | 1.346
436 | 13.775 | 0.54 | 2373.21 | 1.483 | 1.35
437 | 13.807 | 0.544 | 2379.094 | 1.487 | 1.36
438 | 13.838 | 0.549 | 2388.901 | 1.493 | 1.372
439 | 13.87 | 0.552 | 2402.63 | 1.502 | 1.379
440 | 13.902 | 0.552 | 2416.359 | 1.51 | 1.379
441 | 13.934 | 0.553 | 2432.05 | 1.52 | 1.384
442 | 13.962 | 0.553 | 2445.779 | 1.529 | 1.384
443 | 13.99 | 0.555 | 2455.585 | 1.535 | 1.389
444 | 14.022 | 0.559 | 2463.431 | 1.54 | 1.398
445 | 14.046 | 0.562 | 2471.276 | 1.545 | 1.405
446 | 14.079 | 0.565 | 2483.044 | 1.552 | 1.412
447 | 14.11 | 0.567 | 2494.812 | 1.559 | 1.417
448 | 14.142 | 0.567 | 2508.542 | 1.568 | 1.417
449 | 14.175 | 0.569 | 2520.309 | 1.575 | 1.422
450 | 14.207 | 0.571 | 2532.077 | 1.583 | 1.427
451 | 14.238 | 0.573 | 2541.885 | 1.589 | 1.431
452 | 14.267 | 0.576 | 2549.73 | 1.594 | 1.441
453 | 14.319 | 0.58 | 2567.382 | 1.605 | 1.451
454 | 14.35 | 0.58 | 2581.111 | 1.613 | 1.451
455 | 14.382 | 0.582 | 2592.879 | 1.621 | 1.455
456 | 14.414 | 0.584 | 2602.685 | 1.627 | 1.46
457 | 14.438 | 0.586 | 2616.415 | 1.635 | 1.465
458 | 14.463 | 0.59 | 2624.26 | 1.64 | 1.474
459 | 14.494 | 0.592 | 2636.028 | 1.648 | 1.479
460 | 14.527 | 0.594 | 2647.796 | 1.655 | 1.484
461 | 14.558 | 0.595 | 2659.564 | 1.662 | 1.489
462 | 14.583 | 0.595 | 2671.331 | 1.67 | 1.489
463 | 14.615 | 0.597 | 2683.1 | 1.677 | 1.493
464 | 14.646 | 0.601 | 2690.945 | 1.682 | 1.503
465 | 14.678 | 0.603 | 2700.752 | 1.688 | 1.508
466 | 14.71 | 0.607 | 2712.52 | 1.695 | 1.517
467 | 14.743 | 0.609 | 2726.249 | 1.704 | 1.522
468 | 14.775 | 0.611 | 2739.979 | 1.712 | 1.527
469 | 14.807 | 0.611 | 2751.747 | 1.72 | 1.527
470 | 14.838 | 0.613 | 2763.514 | 1.727 | 1.532
471 | 14.864 | 0.615 | 2771.36 | 1.732 | 1.536
472 | 14.895 | 0.618 | 2781.166 | 1.738 | 1.546
473 | 14.919 | 0.62 | 2790.973 | 1.744 | 1.551
474 | 14.95 | 0.622 | 2802.741 | 1.752 | 1.556
475 | 14.983 | 0.624 | 2814.51 | 1.759 | 1.56
476 | 15.015 | 0.626 | 2828.238 | 1.768 | 1.565
477 | 15.039 | 0.626 | 2840.006 | 1.775 | 1.565
478 | 15.07 | 0.628 | 2847.852 | 1.78 | 1.57
479 | 15.103 | 0.632 | 2857.659 | 1.786 | 1.579
480 | 15.135 | 0.634 | 2865.504 | 1.791 | 1.584
481 | 15.166 | 0.636 | 2877.271 | 1.798 | 1.591
482 | 15.198 | 0.637 | 2889.039 | 1.806 | 1.594
483 | 15.23 | 0.639 | 2900.808 | 1.813 | 1.598
484 | 15.254 | 0.641 | 2912.576 | 1.82 | 1.603
485 | 15.28 | 0.643 | 2922.382 | 1.826 | 1.608
486 | 15.31 | 0.646 | 2930.227 | 1.831 | 1.615
487 | 15.343 | 0.647 | 2941.995 | 1.839 | 1.618
488 | 15.374 | 0.651 | 2951.802 | 1.845 | 1.627
489 | 15.407 | 0.653 | 2963.57 | 1.852 | 1.632
490 | 15.438 | 0.655 | 2975.338 | 1.86 | 1.637
491 | 15.463 | 0.657 | 2987.106 | 1.867 | 1.641
492 | 15.495 | 0.658 | 2996.913 | 1.873 | 1.646
493 | 15.526 | 0.66 | 3008.681 | 1.88 | 1.651
494 | 15.558 | 0.662 | 3020.449 | 1.888 | 1.656
495 | 15.59 | 0.664 | 3030.255 | 1.894 | 1.66
496 | 15.622 | 0.666 | 3042.023 | 1.901 | 1.665
497 | 15.678 | 0.67 | 3061.637 | 1.914 | 1.675
498 | 15.71 | 0.673 | 3071.443 | 1.92 | 1.682
499 | 15.743 | 0.676 | 3081.25 | 1.926 | 1.689
500 | 15.775 | 0.678 | 3093.018 | 1.933 | 1.694
501 | 15.807 | 0.678 | 3104.785 | 1.94 | 1.694
502 | 15.839 | 0.68 | 3116.554 | 1.948 | 1.701
503 | 15.872 | 0.683 | 3128.321 | 1.955 | 1.708
504 | 15.902 | 0.685 | 3140.089 | 1.963 | 1.713
505 | 15.934 | 0.689 | 3149.896 | 1.969 | 1.723
506 | 15.968 | 0.689 | 3161.664 | 1.976 | 1.723
507 | 15.998 | 0.691 | 3173.432 | 1.983 | 1.727
508 | 16.03 | 0.693 | 3185.201 | 1.991 | 1.732
509 | 16.062 | 0.695 | 3195.007 | 1.997 | 1.737
510 | 16.095 | 0.699 | 3204.813 | 2.003 | 1.746
511 | 16.126 | 0.7 | 3214.621 | 2.009 | 1.751
512 | 16.159 | 0.702 | 3226.389 | 2.016 | 1.756
513 | 16.191 | 0.702 | 3238.157 | 2.024 | 1.756
514 | 16.222 | 0.704 | 3247.963 | 2.03 | 1.761
515 | 16.246 | 0.708 | 3257.77 | 2.036 | 1.77
516 | 16.27 | 0.71 | 3265.615 | 2.041 | 1.775
517 | 16.295 | 0.712 | 3277.383 | 2.048 | 1.78
518 | 16.326 | 0.714 | 3289.151 | 2.056 | 1.785
519 | 16.35 | 0.716 | 3300.919 | 2.063 | 1.789
520 | 16.375 | 0.716 | 3310.726 | 2.069 | 1.789
521 | 16.406 | 0.718 | 3318.571 | 2.074 | 1.794
522 | 16.439 | 0.723 | 3328.378 | 2.08 | 1.808
523 | 16.471 | 0.725 | 3340.145 | 2.088 | 1.813
524 | 16.502 | 0.727 | 3351.913 | 2.095 | 1.818
525 | 16.534 | 0.727 | 3363.682 | 2.102 | 1.818
526 | 16.567 | 0.728 | 3375.449 | 2.11 | 1.82
527 | 16.6 | 0.729 | 3385.256 | 2.116 | 1.823
528 | 16.63 | 0.735 | 3393.101 | 2.121 | 1.837
529 | 16.663 | 0.739 | 3402.908 | 2.127 | 1.847
530 | 16.696 | 0.739 | 3416.637 | 2.135 | 1.847
531 | 16.727 | 0.741 | 3428.406 | 2.143 | 1.851
532 | 16.758 | 0.741 | 3442.135 | 2.151 | 1.851
533 | 16.786 | 0.742 | 3451.941 | 2.157 | 1.856
534 | 16.814 | 0.744 | 3459.786 | 2.162 | 1.861
535 | 16.838 | 0.748 | 3467.632 | 2.167 | 1.87
536 | 16.862 | 0.75 | 3475.477 | 2.172 | 1.875
537 | 16.886 | 0.752 | 3487.245 | 2.18 | 1.88
538 | 16.918 | 0.752 | 3499.014 | 2.187 | 1.88
539 | 16.95 | 0.754 | 3508.82 | 2.193 | 1.885
540 | 16.982 | 0.756 | 3518.626 | 2.199 | 1.89
541 | 17.014 | 0.76 | 3526.472 | 2.204 | 1.899
542 | 17.047 | 0.763 | 3538.24 | 2.211 | 1.909
543 | 17.08 | 0.763 | 3548.047 | 2.218 | 1.909
544 | 17.139 | 0.767 | 3569.621 | 2.231 | 1.918
545 | 17.166 | 0.769 | 3581.389 | 2.238 | 1.923
546 | 17.198 | 0.773 | 3591.196 | 2.244 | 1.932
547 | 17.231 | 0.775 | 3601.002 | 2.251 | 1.937
548 | 17.262 | 0.777 | 3614.732 | 2.259 | 1.942
549 | 17.294 | 0.779 | 3626.499 | 2.267 | 1.947
550 | 17.322 | 0.779 | 3638.268 | 2.274 | 1.947
551 | 17.35 | 0.781 | 3648.075 | 2.28 | 1.952
552 | 17.375 | 0.783 | 3655.919 | 2.285 | 1.956
553 | 17.406 | 0.788 | 3663.765 | 2.29 | 1.971
554 | 17.439 | 0.788 | 3675.533 | 2.297 | 1.971
555 | 17.47 | 0.79 | 3685.339 | 2.303 | 1.975
556 | 17.503 | 0.79 | 3697.107 | 2.311 | 1.975
557 | 17.534 | 0.79 | 3706.914 | 2.317 | 1.975
558 | 17.562 | 0.796 | 3712.799 | 2.32 | 1.99
559 | 17.591 | 0.8 | 3720.643 | 2.325 | 1.999
560 | 17.615 | 0.802 | 3732.411 | 2.333 | 2.004
561 | 17.647 | 0.804 | 3746.141 | 2.341 | 2.009
562 | 17.678 | 0.804 | 3759.871 | 2.35 | 2.009
563 | 17.71 | 0.804 | 3771.638 | 2.357 | 2.009
564 | 17.743 | 0.805 | 3779.483 | 2.362 | 2.014
565 | 17.774 | 0.812 | 3787.328 | 2.367 | 2.03
566 | 17.807 | 0.815 | 3797.136 | 2.373 | 2.037
567 | 17.838 | 0.817 | 3810.865 | 2.382 | 2.042
568 | 17.867 | 0.817 | 3824.594 | 2.39 | 2.042
569 | 17.894 | 0.817 | 3838.323 | 2.399 | 2.042
570 | 17.919 | 0.817 | 3848.13 | 2.405 | 2.042
571 | 17.951 | 0.821 | 3854.014 | 2.409 | 2.052
572 | 17.982 | 0.826 | 3859.898 | 2.412 | 2.066
573 | 18.006 | 0.828 | 3867.743 | 2.417 | 2.071
574 | 18.031 | 0.83 | 3879.511 | 2.425 | 2.076
575 | 18.064 | 0.83 | 3891.279 | 2.432 | 2.076
576 | 18.123 | 0.832 | 3914.815 | 2.447 | 2.08
577 | 18.151 | 0.835 | 3920.699 | 2.45 | 2.088
578 | 18.183 | 0.84 | 3928.544 | 2.455 | 2.099
579 | 18.215 | 0.842 | 3938.351 | 2.461 | 2.104
580 | 18.246 | 0.844 | 3952.081 | 2.47 | 2.109
581 | 18.28 | 0.844 | 3963.849 | 2.477 | 2.109
582 | 18.312 | 0.844 | 3977.578 | 2.486 | 2.109
583 | 18.342 | 0.846 | 3985.423 | 2.491 | 2.114
584 | 18.367 | 0.849 | 3991.307 | 2.495 | 2.123
585 | 18.399 | 0.853 | 4001.114 | 2.501 | 2.133
586 | 18.432 | 0.855 | 4010.92 | 2.507 | 2.138
587 | 18.479 | 0.855 | 4022.688 | 2.514 | 2.138