## 工作表1
No. | 時間( s) | 變形( mm) | 力量( N) | 應力( N/mm^2) | 應變( %)
1 | 0 | 0 | 0 | 0 | 0
2 | 0.061 | 0 | 0 | 0 | 0
3 | 0.09 | 0 | 0 | 0 | 0
4 | 0.121 | 0 | 0 | 0 | 0
5 | 0.172 | 0 | 0 | 0 | 0
6 | 0.201 | 0 | 0 | 0 | 0
7 | 0.233 | 0 | 0 | 0 | 0
8 | 0.266 | 0 | 0 | 0 | 0
9 | 0.298 | 0 | 0 | 0 | 0
10 | 0.329 | 0 | 0 | 0 | 0
11 | 0.353 | 0 | 0 | 0 | 0
12 | 0.377 | 0 | 0 | 0 | 0
13 | 0.41 | 0 | 0 | 0 | 0
14 | 0.441 | 0 | 0 | 0 | 0
15 | 0.473 | 0 | 0 | 0 | 0
16 | 0.505 | 0 | 0 | 0 | 0
17 | 0.538 | 0 | 0 | 0 | 0
18 | 0.569 | 0 | 0 | 0 | 0
19 | 0.603 | 0 | 0 | 0 | 0
20 | 0.635 | 0 | 0 | 0 | 0
21 | 0.665 | 0 | 0 | 0 | 0
22 | 0.697 | 0 | 0 | 0 | 0
23 | 0.729 | 0 | 0 | 0 | 0
24 | 0.761 | 0 | 0 | 0 | 0
25 | 0.841 | 0 | 0 | 0 | 0
26 | 0.873 | 0 | 0 | 0 | 0
27 | 0.905 | 0 | 0 | 0 | 0
28 | 0.938 | 0 | 0 | 0 | 0
29 | 0.969 | 0 | 0 | 0 | 0
30 | 1.001 | 0 | 0 | 0 | 0
31 | 1.034 | 0 | 0 | 0 | 0
32 | 1.065 | 0 | 0 | 0 | 0
33 | 1.097 | 0 | 0 | 0 | 0
34 | 1.129 | 0 | 0 | 0 | 0
35 | 1.162 | 0 | 0 | 0 | 0
36 | 1.195 | 0 | 0 | 0 | 0
37 | 1.225 | 0 | 0 | 0 | 0
38 | 1.257 | 0 | 0 | 0 | 0
39 | 1.289 | 0 | 0 | 0 | 0
40 | 1.322 | 0 | 0 | 0 | 0
41 | 1.354 | 0 | 0 | 0 | 0
42 | 1.385 | 0 | 0 | 0 | 0
43 | 1.417 | 0 | 0 | 0 | 0
44 | 1.449 | 0 | 0 | 0 | 0
45 | 1.481 | 0 | 0 | 0 | 0
46 | 1.513 | 0 | 0 | 0 | 0
47 | 1.545 | 0 | 0 | 0 | 0
48 | 1.577 | 0 | 0 | 0 | 0
49 | 1.609 | 0 | 0 | 0 | 0
50 | 1.641 | 0 | 0 | 0 | 0
51 | 1.674 | 0 | 0 | 0 | 0
52 | 1.705 | 0 | 0 | 0 | 0
53 | 1.737 | 0 | 0 | 0 | 0
54 | 1.77 | 0 | 0 | 0 | 0
55 | 1.802 | 0 | 0 | 0 | 0
56 | 1.833 | 0 | 0 | 0 | 0
57 | 1.865 | 0 | 0 | 0 | 0
58 | 1.897 | 0 | 0 | 0 | 0
59 | 1.929 | 0 | 0 | 0 | 0
60 | 1.961 | 0 | 0 | 0 | 0
61 | 1.993 | 0 | 0 | 0 | 0
62 | 2.026 | 0 | 0 | 0 | 0
63 | 2.057 | 0 | 0 | 0 | 0
64 | 2.089 | 0 | 0 | 0 | 0
65 | 2.121 | 0 | 0 | 0 | 0
66 | 2.153 | 0 | 0 | 0 | 0
67 | 2.185 | 0 | 0 | 0 | 0
68 | 2.217 | 0 | 0 | 0 | 0
69 | 2.249 | 0 | 0 | 0 | 0
70 | 2.282 | 0 | 0 | 0 | 0
71 | 2.314 | 0 | 0 | 0 | 0
72 | 2.345 | 0 | 0 | 0 | 0
73 | 2.377 | 0 | 0 | 0 | 0
74 | 2.409 | 0 | 0 | 0 | 0
75 | 2.441 | 0 | 0 | 0 | 0
76 | 2.474 | 0 | 0 | 0 | 0
77 | 2.505 | 0 | 0 | 0 | 0
78 | 2.537 | 0 | 0 | 0 | 0
79 | 2.569 | 0 | 0 | 0 | 0
80 | 2.601 | 0 | 0 | 0 | 0
81 | 2.635 | 0 | 0 | 0 | 0
82 | 2.665 | 0 | 0 | 0 | 0
83 | 2.697 | 0 | 0 | 0 | 0
84 | 2.73 | 0 | 0 | 0 | 0
85 | 2.761 | 0 | 0 | 0 | 0
86 | 2.794 | 0 | 0 | 0 | 0
87 | 2.825 | 0 | 0 | 0 | 0
88 | 2.857 | 0 | 0 | 0 | 0
89 | 2.891 | 0 | 0 | 0 | 0
90 | 2.921 | 0 | 0 | 0 | 0
91 | 2.953 | 0 | 0 | 0 | 0
92 | 2.985 | 0 | 0 | 0 | 0
93 | 3.017 | 0 | 0 | 0 | 0
94 | 3.05 | 0 | 0 | 0 | 0
95 | 3.082 | 0 | 0 | 0 | 0
96 | 3.113 | 0 | 0 | 0 | 0
97 | 3.147 | 0 | 0 | 0 | 0
98 | 3.177 | 0 | 0 | 0 | 0
99 | 3.209 | 0 | 0 | 0 | 0
100 | 3.242 | 0 | 0 | 0 | 0
101 | 3.274 | 0 | 0 | 0 | 0
102 | 3.305 | 0 | 0 | 0 | 0
103 | 3.337 | 0 | 0 | 0 | 0
104 | 3.369 | 0 | 0 | 0 | 0
105 | 3.401 | 0 | 0 | 0 | 0
106 | 3.434 | 0 | 0 | 0 | 0
107 | 3.466 | 0 | 0 | 0 | 0
108 | 3.498 | 0 | 0 | 0 | 0
109 | 3.53 | 0 | 0 | 0 | 0
110 | 3.561 | 0 | 0 | 0 | 0
111 | 3.595 | 0 | 0 | 0 | 0
112 | 3.625 | 0 | 0 | 0 | 0
113 | 3.657 | 0 | 0 | 0 | 0
114 | 3.689 | 0 | 0 | 0 | 0
115 | 3.722 | 0 | 0 | 0 | 0
116 | 3.754 | 0 | 0 | 0 | 0
117 | 3.785 | 0 | 0 | 0 | 0
118 | 3.817 | 0 | 0 | 0 | 0
119 | 3.849 | 0 | 0 | 0 | 0
120 | 3.881 | 0 | 1.962 | 0.001 | 0
121 | 3.913 | 0 | 3.923 | 0.002 | 0
122 | 3.945 | 0 | 3.923 | 0.002 | 0
123 | 3.979 | 0 | 5.884 | 0.004 | 0
124 | 4.01 | 0 | 5.884 | 0.004 | 0
125 | 4.041 | 0 | 7.846 | 0.005 | 0
126 | 4.073 | 0 | 7.845 | 0.005 | 0
127 | 4.105 | 0 | 9.808 | 0.006 | 0
128 | 4.138 | 0 | 9.807 | 0.006 | 0
129 | 4.169 | 0 | 11.768 | 0.007 | 0
130 | 4.201 | 0 | 11.768 | 0.007 | 0
131 | 4.233 | 0 | 13.73 | 0.009 | 0
132 | 4.265 | 0 | 13.729 | 0.009 | 0
133 | 4.297 | 0 | 13.729 | 0.009 | 0
134 | 4.329 | 0 | 15.692 | 0.01 | 0
135 | 4.361 | 0 | 15.691 | 0.01 | 0
136 | 4.393 | 0 | 17.653 | 0.011 | 0
137 | 4.426 | 0 | 17.652 | 0.011 | 0
138 | 4.457 | 0 | 19.614 | 0.012 | 0
139 | 4.489 | 0 | 21.575 | 0.013 | 0
140 | 4.546 | 0 | 21.575 | 0.013 | 0
141 | 4.577 | 0 | 23.537 | 0.015 | 0
142 | 4.609 | 0 | 25.497 | 0.016 | 0
143 | 4.641 | 0 | 25.497 | 0.016 | 0
144 | 4.673 | 0 | 27.459 | 0.017 | 0
145 | 4.706 | 0 | 29.42 | 0.018 | 0
146 | 4.737 | 0 | 29.42 | 0.018 | 0
147 | 4.77 | 0 | 31.382 | 0.02 | 0
148 | 4.801 | 0 | 33.343 | 0.021 | 0
149 | 4.825 | 0 | 35.305 | 0.022 | 0
150 | 4.858 | 0 | 35.304 | 0.022 | 0
151 | 4.89 | 0 | 37.265 | 0.023 | 0
152 | 4.921 | 0 | 39.227 | 0.025 | 0
153 | 4.946 | 0 | 41.188 | 0.026 | 0
154 | 4.977 | 0 | 43.15 | 0.027 | 0
155 | 5.009 | 0 | 45.111 | 0.028 | 0
156 | 5.034 | 0 | 47.072 | 0.029 | 0
157 | 5.066 | 0 | 49.034 | 0.031 | 0
158 | 5.097 | 0 | 50.995 | 0.032 | 0
159 | 5.13 | 0 | 52.957 | 0.033 | 0
160 | 5.161 | 0 | 54.917 | 0.034 | 0
161 | 5.194 | 0 | 56.879 | 0.036 | 0
162 | 5.225 | 0 | 58.84 | 0.037 | 0
163 | 5.257 | 0 | 60.802 | 0.038 | 0
164 | 5.289 | 0 | 62.763 | 0.039 | 0
165 | 5.321 | 0 | 66.685 | 0.042 | 0
166 | 5.353 | 0 | 68.647 | 0.043 | 0
167 | 5.385 | 0 | 70.608 | 0.044 | 0
168 | 5.417 | 0 | 72.57 | 0.045 | 0
169 | 5.479 | 0 | 76.492 | 0.048 | 0
170 | 5.506 | 0 | 80.415 | 0.05 | 0
171 | 5.537 | 0 | 82.377 | 0.051 | 0
172 | 5.597 | 0 | 88.261 | 0.055 | 0
173 | 5.626 | 0 | 90.222 | 0.056 | 0
174 | 5.657 | 0 | 92.183 | 0.058 | 0
175 | 5.689 | 0 | 94.144 | 0.059 | 0
176 | 5.721 | 0.002 | 98.067 | 0.061 | 0.005
177 | 5.753 | 0.004 | 100.028 | 0.063 | 0.01
178 | 5.777 | 0.004 | 103.951 | 0.065 | 0.01
179 | 5.801 | 0.006 | 105.912 | 0.066 | 0.014
180 | 5.825 | 0.008 | 107.873 | 0.067 | 0.019
181 | 5.857 | 0.01 | 109.835 | 0.069 | 0.026
182 | 5.889 | 0.013 | 113.758 | 0.071 | 0.033
183 | 5.914 | 0.015 | 115.719 | 0.072 | 0.038
184 | 5.945 | 0.016 | 119.642 | 0.075 | 0.04
185 | 5.977 | 0.017 | 123.564 | 0.077 | 0.043
186 | 6.009 | 0.019 | 125.526 | 0.078 | 0.048
187 | 6.041 | 0.023 | 129.448 | 0.081 | 0.057
188 | 6.074 | 0.025 | 131.409 | 0.082 | 0.062
189 | 6.105 | 0.027 | 135.333 | 0.085 | 0.067
190 | 6.153 | 0.029 | 143.177 | 0.089 | 0.072
191 | 6.177 | 0.031 | 145.139 | 0.091 | 0.076
192 | 6.201 | 0.032 | 149.062 | 0.093 | 0.081
193 | 6.225 | 0.035 | 151.023 | 0.094 | 0.088
194 | 6.257 | 0.038 | 154.946 | 0.097 | 0.095
195 | 6.289 | 0.04 | 160.829 | 0.101 | 0.1
196 | 6.321 | 0.04 | 164.752 | 0.103 | 0.1
197 | 6.352 | 0.042 | 168.675 | 0.105 | 0.105
198 | 6.377 | 0.044 | 172.597 | 0.108 | 0.11
199 | 6.409 | 0.048 | 176.52 | 0.11 | 0.119
200 | 6.437 | 0.05 | 180.443 | 0.113 | 0.124
201 | 6.465 | 0.052 | 184.365 | 0.115 | 0.129
202 | 6.497 | 0.053 | 190.249 | 0.119 | 0.134
203 | 6.554 | 0.055 | 200.056 | 0.125 | 0.138
204 | 6.609 | 0.061 | 205.94 | 0.129 | 0.153
205 | 6.641 | 0.063 | 209.863 | 0.131 | 0.157
206 | 6.673 | 0.065 | 215.746 | 0.135 | 0.162
207 | 6.705 | 0.067 | 221.631 | 0.139 | 0.167
208 | 6.729 | 0.069 | 227.515 | 0.142 | 0.172
209 | 6.761 | 0.071 | 233.399 | 0.146 | 0.177
210 | 6.789 | 0.073 | 237.321 | 0.148 | 0.181
211 | 6.817 | 0.074 | 241.244 | 0.151 | 0.186
212 | 6.849 | 0.078 | 247.128 | 0.154 | 0.196
213 | 6.881 | 0.08 | 253.012 | 0.158 | 0.2
214 | 6.913 | 0.08 | 258.896 | 0.162 | 0.2
215 | 6.945 | 0.08 | 264.78 | 0.165 | 0.2
216 | 6.977 | 0.082 | 268.703 | 0.168 | 0.205
217 | 7.009 | 0.086 | 272.626 | 0.17 | 0.215
218 | 7.042 | 0.094 | 278.51 | 0.174 | 0.234
219 | 7.073 | 0.094 | 286.355 | 0.179 | 0.234
220 | 7.102 | 0.095 | 294.2 | 0.184 | 0.239
221 | 7.129 | 0.095 | 302.045 | 0.189 | 0.239
222 | 7.161 | 0.095 | 307.929 | 0.192 | 0.239
223 | 7.193 | 0.097 | 313.814 | 0.196 | 0.243
224 | 7.225 | 0.101 | 315.775 | 0.197 | 0.253
225 | 7.258 | 0.105 | 319.698 | 0.2 | 0.262
226 | 7.289 | 0.107 | 325.581 | 0.203 | 0.267
227 | 7.314 | 0.109 | 333.426 | 0.208 | 0.272
228 | 7.345 | 0.109 | 341.272 | 0.213 | 0.272
229 | 7.378 | 0.111 | 349.118 | 0.218 | 0.277
230 | 7.409 | 0.113 | 355.001 | 0.222 | 0.282
231 | 7.441 | 0.118 | 358.924 | 0.224 | 0.296
232 | 7.476 | 0.12 | 366.769 | 0.229 | 0.301
233 | 7.506 | 0.122 | 374.615 | 0.234 | 0.305
234 | 7.537 | 0.122 | 382.46 | 0.239 | 0.305
235 | 7.569 | 0.122 | 388.344 | 0.243 | 0.305
236 | 7.601 | 0.124 | 394.228 | 0.246 | 0.31
237 | 7.633 | 0.13 | 400.111 | 0.25 | 0.324
238 | 7.666 | 0.134 | 405.995 | 0.254 | 0.334
239 | 7.697 | 0.136 | 413.842 | 0.259 | 0.339
240 | 7.722 | 0.136 | 421.686 | 0.264 | 0.339
241 | 7.753 | 0.136 | 429.531 | 0.268 | 0.339
242 | 7.782 | 0.137 | 437.377 | 0.273 | 0.344
243 | 7.81 | 0.139 | 441.3 | 0.276 | 0.348
244 | 7.841 | 0.144 | 447.184 | 0.279 | 0.36
245 | 7.875 | 0.147 | 453.068 | 0.283 | 0.367
246 | 7.905 | 0.149 | 460.913 | 0.288 | 0.372
247 | 7.937 | 0.149 | 470.72 | 0.294 | 0.372
248 | 7.969 | 0.151 | 480.527 | 0.3 | 0.377
249 | 8.001 | 0.151 | 486.411 | 0.304 | 0.377
250 | 8.033 | 0.156 | 492.294 | 0.308 | 0.389
251 | 8.065 | 0.158 | 498.178 | 0.311 | 0.396
252 | 8.094 | 0.16 | 506.024 | 0.316 | 0.401
253 | 8.121 | 0.162 | 513.869 | 0.321 | 0.406
254 | 8.145 | 0.164 | 523.676 | 0.327 | 0.41
255 | 8.177 | 0.165 | 531.521 | 0.332 | 0.413
256 | 8.209 | 0.168 | 539.366 | 0.337 | 0.42
257 | 8.241 | 0.17 | 545.25 | 0.341 | 0.425
258 | 8.273 | 0.172 | 553.096 | 0.346 | 0.429
259 | 8.297 | 0.172 | 558.98 | 0.349 | 0.429
260 | 8.321 | 0.174 | 566.825 | 0.354 | 0.434
261 | 8.345 | 0.178 | 572.709 | 0.358 | 0.446
262 | 8.378 | 0.181 | 582.516 | 0.364 | 0.453
263 | 8.409 | 0.183 | 590.361 | 0.369 | 0.458
264 | 8.442 | 0.183 | 600.168 | 0.375 | 0.458
265 | 8.473 | 0.183 | 609.974 | 0.381 | 0.458
266 | 8.505 | 0.185 | 617.819 | 0.386 | 0.463
267 | 8.537 | 0.189 | 623.704 | 0.39 | 0.472
268 | 8.569 | 0.193 | 629.588 | 0.393 | 0.482
269 | 8.601 | 0.197 | 637.433 | 0.398 | 0.491
270 | 8.649 | 0.197 | 655.085 | 0.409 | 0.491
271 | 8.681 | 0.198 | 664.891 | 0.416 | 0.496
272 | 8.714 | 0.198 | 672.737 | 0.42 | 0.496
273 | 8.745 | 0.202 | 676.659 | 0.423 | 0.506
274 | 8.77 | 0.206 | 684.505 | 0.428 | 0.515
275 | 8.801 | 0.21 | 692.35 | 0.433 | 0.525
276 | 8.833 | 0.21 | 702.157 | 0.439 | 0.525
277 | 8.857 | 0.212 | 711.964 | 0.445 | 0.53
278 | 8.889 | 0.212 | 723.731 | 0.452 | 0.53
279 | 8.917 | 0.214 | 731.577 | 0.457 | 0.534
280 | 8.945 | 0.216 | 737.46 | 0.461 | 0.539
281 | 8.97 | 0.218 | 741.383 | 0.463 | 0.544
282 | 9.001 | 0.222 | 749.229 | 0.468 | 0.556
283 | 9.033 | 0.223 | 757.074 | 0.473 | 0.558
284 | 9.065 | 0.225 | 766.881 | 0.479 | 0.563
285 | 9.097 | 0.227 | 778.648 | 0.487 | 0.568
286 | 9.13 | 0.227 | 788.456 | 0.493 | 0.568
287 | 9.162 | 0.231 | 796.301 | 0.498 | 0.577
288 | 9.193 | 0.235 | 804.146 | 0.503 | 0.587
289 | 9.225 | 0.237 | 813.952 | 0.509 | 0.592
290 | 9.257 | 0.239 | 821.798 | 0.514 | 0.596
291 | 9.289 | 0.239 | 833.566 | 0.521 | 0.596
292 | 9.321 | 0.241 | 843.372 | 0.527 | 0.604
293 | 9.353 | 0.244 | 851.218 | 0.532 | 0.611
294 | 9.385 | 0.246 | 859.063 | 0.537 | 0.616
295 | 9.418 | 0.248 | 868.869 | 0.543 | 0.62
296 | 9.449 | 0.25 | 878.677 | 0.549 | 0.625
297 | 9.481 | 0.252 | 886.522 | 0.554 | 0.63
298 | 9.513 | 0.254 | 896.329 | 0.56 | 0.635
299 | 9.545 | 0.258 | 906.135 | 0.566 | 0.644
300 | 9.577 | 0.258 | 913.981 | 0.571 | 0.644
301 | 9.609 | 0.261 | 923.787 | 0.577 | 0.654
302 | 9.633 | 0.261 | 931.632 | 0.582 | 0.654
303 | 9.689 | 0.267 | 949.284 | 0.593 | 0.668
304 | 9.722 | 0.269 | 957.13 | 0.598 | 0.673
305 | 9.753 | 0.271 | 966.936 | 0.604 | 0.678
306 | 9.778 | 0.273 | 976.743 | 0.61 | 0.682
307 | 9.809 | 0.275 | 988.51 | 0.618 | 0.687
308 | 9.841 | 0.277 | 996.356 | 0.623 | 0.692
309 | 9.874 | 0.281 | 1006.163 | 0.629 | 0.701
310 | 9.905 | 0.281 | 1015.97 | 0.635 | 0.701
311 | 9.929 | 0.282 | 1025.776 | 0.641 | 0.706
312 | 9.953 | 0.284 | 1035.583 | 0.647 | 0.711
313 | 9.986 | 0.286 | 1043.428 | 0.652 | 0.716
314 | 10.017 | 0.288 | 1051.273 | 0.657 | 0.72
315 | 10.049 | 0.29 | 1059.118 | 0.662 | 0.725
316 | 10.081 | 0.294 | 1068.925 | 0.668 | 0.735
317 | 10.105 | 0.294 | 1078.732 | 0.674 | 0.735
318 | 10.129 | 0.296 | 1088.539 | 0.68 | 0.74
319 | 10.162 | 0.298 | 1096.384 | 0.685 | 0.744
320 | 10.193 | 0.3 | 1106.19 | 0.691 | 0.749
321 | 10.218 | 0.303 | 1114.036 | 0.696 | 0.759
322 | 10.249 | 0.305 | 1123.842 | 0.702 | 0.763
323 | 10.277 | 0.307 | 1133.649 | 0.709 | 0.768
324 | 10.305 | 0.307 | 1143.456 | 0.715 | 0.768
325 | 10.33 | 0.309 | 1153.263 | 0.721 | 0.773
326 | 10.363 | 0.311 | 1161.108 | 0.726 | 0.778
327 | 10.393 | 0.313 | 1168.953 | 0.731 | 0.783
328 | 10.425 | 0.317 | 1178.76 | 0.737 | 0.792
329 | 10.457 | 0.319 | 1186.606 | 0.742 | 0.797
330 | 10.489 | 0.321 | 1198.374 | 0.749 | 0.802
331 | 10.521 | 0.323 | 1208.18 | 0.755 | 0.806
332 | 10.545 | 0.323 | 1217.987 | 0.761 | 0.806
333 | 10.577 | 0.326 | 1227.793 | 0.767 | 0.816
334 | 10.609 | 0.328 | 1237.6 | 0.773 | 0.821
335 | 10.641 | 0.331 | 1247.407 | 0.78 | 0.828
336 | 10.673 | 0.334 | 1257.213 | 0.786 | 0.835
337 | 10.698 | 0.336 | 1268.981 | 0.793 | 0.84
338 | 10.729 | 0.336 | 1280.749 | 0.8 | 0.84
339 | 10.762 | 0.338 | 1290.556 | 0.807 | 0.845
340 | 10.793 | 0.34 | 1300.362 | 0.813 | 0.849
341 | 10.822 | 0.344 | 1310.169 | 0.819 | 0.859
342 | 10.849 | 0.345 | 1319.976 | 0.825 | 0.864
343 | 10.881 | 0.347 | 1329.782 | 0.831 | 0.868
344 | 10.905 | 0.347 | 1339.589 | 0.837 | 0.868
345 | 10.929 | 0.347 | 1347.434 | 0.842 | 0.868
346 | 10.953 | 0.349 | 1355.28 | 0.847 | 0.873
347 | 10.977 | 0.353 | 1363.125 | 0.852 | 0.883
348 | 11.009 | 0.357 | 1370.97 | 0.857 | 0.892
349 | 11.041 | 0.359 | 1380.777 | 0.863 | 0.897
350 | 11.073 | 0.359 | 1390.584 | 0.869 | 0.897
351 | 11.105 | 0.361 | 1402.351 | 0.876 | 0.902
352 | 11.138 | 0.363 | 1414.119 | 0.884 | 0.907
353 | 11.169 | 0.366 | 1423.926 | 0.89 | 0.916
354 | 11.201 | 0.368 | 1433.733 | 0.896 | 0.921
355 | 11.233 | 0.37 | 1445.5 | 0.903 | 0.926
356 | 11.266 | 0.372 | 1457.269 | 0.911 | 0.93
357 | 11.297 | 0.374 | 1469.037 | 0.918 | 0.935
358 | 11.329 | 0.376 | 1480.805 | 0.926 | 0.94
359 | 11.363 | 0.378 | 1490.612 | 0.932 | 0.945
360 | 11.393 | 0.382 | 1500.418 | 0.938 | 0.954
361 | 11.425 | 0.384 | 1510.225 | 0.944 | 0.959
362 | 11.457 | 0.384 | 1521.992 | 0.951 | 0.959
363 | 11.489 | 0.386 | 1533.761 | 0.959 | 0.964
364 | 11.521 | 0.389 | 1543.567 | 0.965 | 0.973
365 | 11.55 | 0.391 | 1555.335 | 0.972 | 0.978
366 | 11.577 | 0.393 | 1567.103 | 0.979 | 0.983
367 | 11.61 | 0.395 | 1576.91 | 0.986 | 0.988
368 | 11.641 | 0.397 | 1588.677 | 0.993 | 0.992
369 | 11.67 | 0.399 | 1600.445 | 1 | 0.997
370 | 11.697 | 0.401 | 1608.291 | 1.005 | 1.002
371 | 11.729 | 0.404 | 1618.097 | 1.011 | 1.009
372 | 11.761 | 0.407 | 1627.904 | 1.017 | 1.016
373 | 11.792 | 0.408 | 1639.673 | 1.025 | 1.021
374 | 11.818 | 0.408 | 1649.479 | 1.031 | 1.021
375 | 11.849 | 0.41 | 1661.247 | 1.038 | 1.026
376 | 11.881 | 0.412 | 1671.054 | 1.044 | 1.031
377 | 11.913 | 0.416 | 1680.86 | 1.051 | 1.04
378 | 11.945 | 0.418 | 1690.667 | 1.057 | 1.045
379 | 11.977 | 0.421 | 1702.435 | 1.064 | 1.052
380 | 12.009 | 0.422 | 1714.203 | 1.071 | 1.055
381 | 12.034 | 0.424 | 1727.932 | 1.08 | 1.059
382 | 12.065 | 0.424 | 1737.739 | 1.086 | 1.059
383 | 12.093 | 0.428 | 1747.546 | 1.092 | 1.069
384 | 12.123 | 0.429 | 1755.391 | 1.097 | 1.074
385 | 12.153 | 0.433 | 1765.197 | 1.103 | 1.083
386 | 12.177 | 0.435 | 1776.965 | 1.111 | 1.088
387 | 12.209 | 0.435 | 1788.734 | 1.118 | 1.088
388 | 12.237 | 0.435 | 1800.502 | 1.125 | 1.088
389 | 12.265 | 0.437 | 1810.309 | 1.131 | 1.093
390 | 12.29 | 0.439 | 1818.154 | 1.136 | 1.097
391 | 12.322 | 0.445 | 1825.999 | 1.141 | 1.112
392 | 12.353 | 0.448 | 1835.805 | 1.147 | 1.119
393 | 12.386 | 0.449 | 1849.534 | 1.156 | 1.121
394 | 12.417 | 0.45 | 1863.264 | 1.165 | 1.126
395 | 12.441 | 0.45 | 1876.994 | 1.173 | 1.126
396 | 12.465 | 0.45 | 1888.762 | 1.18 | 1.126
397 | 12.513 | 0.456 | 1898.568 | 1.187 | 1.14
398 | 12.545 | 0.458 | 1906.413 | 1.192 | 1.145
399 | 12.577 | 0.462 | 1918.181 | 1.199 | 1.155
400 | 12.609 | 0.463 | 1929.949 | 1.206 | 1.157
401 | 12.641 | 0.464 | 1943.678 | 1.215 | 1.159
402 | 12.673 | 0.466 | 1955.447 | 1.222 | 1.164
403 | 12.705 | 0.468 | 1967.215 | 1.23 | 1.169
404 | 12.737 | 0.471 | 1975.059 | 1.234 | 1.179
405 | 12.769 | 0.473 | 1986.827 | 1.242 | 1.183
406 | 12.801 | 0.475 | 1998.596 | 1.249 | 1.188
407 | 12.834 | 0.477 | 2012.325 | 1.258 | 1.193
408 | 12.865 | 0.478 | 2024.093 | 1.265 | 1.195
409 | 12.897 | 0.481 | 2033.9 | 1.271 | 1.202
410 | 12.929 | 0.483 | 2043.706 | 1.277 | 1.207
411 | 12.962 | 0.487 | 2055.475 | 1.285 | 1.217
412 | 12.993 | 0.489 | 2067.243 | 1.292 | 1.222
413 | 13.026 | 0.491 | 2079.01 | 1.299 | 1.226
414 | 13.058 | 0.492 | 2092.74 | 1.308 | 1.231
415 | 13.089 | 0.494 | 2106.469 | 1.317 | 1.236
416 | 13.113 | 0.498 | 2116.275 | 1.323 | 1.245
417 | 13.137 | 0.5 | 2128.044 | 1.33 | 1.25
418 | 13.169 | 0.501 | 2139.811 | 1.337 | 1.253
419 | 13.201 | 0.502 | 2153.541 | 1.346 | 1.255
420 | 13.233 | 0.504 | 2163.347 | 1.352 | 1.26
421 | 13.265 | 0.504 | 2173.154 | 1.358 | 1.26
422 | 13.295 | 0.508 | 2182.961 | 1.364 | 1.269
423 | 13.323 | 0.511 | 2190.806 | 1.369 | 1.276
424 | 13.353 | 0.513 | 2202.574 | 1.377 | 1.284
425 | 13.385 | 0.515 | 2214.342 | 1.384 | 1.288
426 | 13.415 | 0.515 | 2228.072 | 1.393 | 1.288
427 | 13.441 | 0.517 | 2239.84 | 1.4 | 1.293
428 | 13.473 | 0.519 | 2249.646 | 1.406 | 1.298
429 | 13.505 | 0.523 | 2257.491 | 1.411 | 1.307
430 | 13.534 | 0.525 | 2267.298 | 1.417 | 1.312
431 | 13.563 | 0.527 | 2279.066 | 1.424 | 1.317
432 | 13.593 | 0.527 | 2290.834 | 1.432 | 1.317
433 | 13.625 | 0.529 | 2302.601 | 1.439 | 1.322
434 | 13.653 | 0.532 | 2314.37 | 1.446 | 1.331
435 | 13.681 | 0.534 | 2324.177 | 1.453 | 1.336
436 | 13.705 | 0.536 | 2333.983 | 1.459 | 1.341
437 | 13.729 | 0.538 | 2345.751 | 1.466 | 1.346
438 | 13.761 | 0.538 | 2357.519 | 1.473 | 1.346
439 | 13.793 | 0.54 | 2369.287 | 1.481 | 1.35
440 | 13.825 | 0.542 | 2377.133 | 1.486 | 1.355
441 | 13.858 | 0.546 | 2386.939 | 1.492 | 1.365
442 | 13.89 | 0.55 | 2398.707 | 1.499 | 1.374
443 | 13.921 | 0.552 | 2412.436 | 1.508 | 1.379
444 | 13.953 | 0.553 | 2426.166 | 1.516 | 1.384
445 | 13.985 | 0.553 | 2439.895 | 1.525 | 1.384
446 | 14.018 | 0.555 | 2451.663 | 1.532 | 1.389
447 | 14.049 | 0.557 | 2461.47 | 1.538 | 1.393
448 | 14.082 | 0.561 | 2469.315 | 1.543 | 1.403
449 | 14.113 | 0.565 | 2483.044 | 1.552 | 1.412
450 | 14.146 | 0.567 | 2494.812 | 1.559 | 1.417
451 | 14.179 | 0.567 | 2508.542 | 1.568 | 1.417
452 | 14.209 | 0.569 | 2522.271 | 1.576 | 1.422
453 | 14.241 | 0.571 | 2534.038 | 1.584 | 1.427
454 | 14.273 | 0.573 | 2541.884 | 1.589 | 1.431
455 | 14.298 | 0.574 | 2549.73 | 1.594 | 1.436
456 | 14.33 | 0.578 | 2561.497 | 1.601 | 1.446
457 | 14.362 | 0.58 | 2573.266 | 1.608 | 1.451
458 | 14.393 | 0.582 | 2585.033 | 1.616 | 1.455
459 | 14.418 | 0.582 | 2596.802 | 1.623 | 1.455
460 | 14.449 | 0.584 | 2608.569 | 1.63 | 1.46
461 | 14.481 | 0.588 | 2618.376 | 1.636 | 1.47
462 | 14.514 | 0.59 | 2628.182 | 1.643 | 1.474
463 | 14.545 | 0.594 | 2637.989 | 1.649 | 1.484
464 | 14.578 | 0.594 | 2651.719 | 1.657 | 1.484
465 | 14.609 | 0.595 | 2663.487 | 1.665 | 1.489
466 | 14.641 | 0.597 | 2675.255 | 1.672 | 1.493
467 | 14.674 | 0.6 | 2687.023 | 1.679 | 1.501
468 | 14.705 | 0.603 | 2696.829 | 1.686 | 1.508
469 | 14.73 | 0.606 | 2706.636 | 1.692 | 1.515
470 | 14.761 | 0.607 | 2720.365 | 1.7 | 1.517
471 | 14.791 | 0.609 | 2732.134 | 1.708 | 1.522
472 | 14.817 | 0.611 | 2745.863 | 1.716 | 1.527
473 | 14.849 | 0.611 | 2755.67 | 1.722 | 1.527
474 | 14.883 | 0.615 | 2765.476 | 1.728 | 1.536
475 | 14.914 | 0.616 | 2773.321 | 1.733 | 1.541
476 | 14.945 | 0.619 | 2783.128 | 1.739 | 1.548
477 | 14.977 | 0.622 | 2794.896 | 1.747 | 1.556
478 | 15.007 | 0.624 | 2808.625 | 1.755 | 1.56
479 | 15.033 | 0.626 | 2820.393 | 1.763 | 1.565
480 | 15.066 | 0.626 | 2834.122 | 1.771 | 1.565
481 | 15.097 | 0.628 | 2843.929 | 1.777 | 1.57
482 | 15.121 | 0.63 | 2851.774 | 1.782 | 1.575
483 | 15.146 | 0.632 | 2859.619 | 1.787 | 1.579
484 | 15.177 | 0.635 | 2869.427 | 1.793 | 1.587
485 | 15.21 | 0.637 | 2879.233 | 1.8 | 1.591
486 | 15.241 | 0.637 | 2889.039 | 1.806 | 1.594
487 | 15.273 | 0.639 | 2900.808 | 1.813 | 1.598
488 | 15.306 | 0.643 | 2914.536 | 1.822 | 1.608
489 | 15.361 | 0.647 | 2932.189 | 1.833 | 1.618
490 | 15.385 | 0.647 | 2941.996 | 1.839 | 1.618
491 | 15.417 | 0.651 | 2951.802 | 1.845 | 1.627
492 | 15.445 | 0.653 | 2963.57 | 1.852 | 1.632
493 | 15.473 | 0.655 | 2975.338 | 1.86 | 1.637
494 | 15.506 | 0.657 | 2987.106 | 1.867 | 1.641
495 | 15.537 | 0.658 | 2996.912 | 1.873 | 1.646
496 | 15.566 | 0.66 | 3008.68 | 1.88 | 1.651
497 | 15.594 | 0.662 | 3018.488 | 1.887 | 1.656
498 | 15.625 | 0.664 | 3030.255 | 1.894 | 1.66
499 | 15.657 | 0.666 | 3040.062 | 1.9 | 1.665
500 | 15.713 | 0.67 | 3059.676 | 1.912 | 1.675
501 | 15.746 | 0.672 | 3069.482 | 1.918 | 1.68
502 | 15.777 | 0.674 | 3079.288 | 1.925 | 1.684
503 | 15.802 | 0.676 | 3089.095 | 1.931 | 1.689
504 | 15.833 | 0.678 | 3100.864 | 1.938 | 1.694
505 | 15.865 | 0.679 | 3112.632 | 1.945 | 1.699
506 | 15.897 | 0.682 | 3122.437 | 1.952 | 1.706
507 | 15.929 | 0.685 | 3134.206 | 1.959 | 1.713
508 | 15.962 | 0.687 | 3144.013 | 1.965 | 1.718
509 | 15.993 | 0.689 | 3155.78 | 1.972 | 1.723
510 | 16.025 | 0.691 | 3169.51 | 1.981 | 1.727
511 | 16.058 | 0.693 | 3179.317 | 1.987 | 1.732
512 | 16.089 | 0.695 | 3191.084 | 1.994 | 1.737
513 | 16.121 | 0.697 | 3200.891 | 2.001 | 1.742
514 | 16.153 | 0.7 | 3210.698 | 2.007 | 1.751
515 | 16.185 | 0.7 | 3220.504 | 2.013 | 1.751
516 | 16.218 | 0.702 | 3232.272 | 2.02 | 1.756
517 | 16.249 | 0.704 | 3242.079 | 2.026 | 1.761
518 | 16.281 | 0.708 | 3253.847 | 2.034 | 1.77
519 | 16.329 | 0.712 | 3271.499 | 2.045 | 1.78
520 | 16.361 | 0.714 | 3283.266 | 2.052 | 1.785
521 | 16.393 | 0.716 | 3295.035 | 2.059 | 1.789
522 | 16.425 | 0.716 | 3306.803 | 2.067 | 1.789
523 | 16.449 | 0.718 | 3318.571 | 2.074 | 1.794
524 | 16.481 | 0.723 | 3328.378 | 2.08 | 1.808
525 | 16.513 | 0.725 | 3340.145 | 2.088 | 1.813
526 | 16.545 | 0.727 | 3351.914 | 2.095 | 1.818
527 | 16.578 | 0.727 | 3363.682 | 2.102 | 1.818
528 | 16.609 | 0.729 | 3375.449 | 2.11 | 1.823
529 | 16.642 | 0.731 | 3385.256 | 2.116 | 1.827
530 | 16.674 | 0.735 | 3393.101 | 2.121 | 1.837
531 | 16.705 | 0.739 | 3402.908 | 2.127 | 1.847
532 | 16.734 | 0.741 | 3414.676 | 2.134 | 1.851
533 | 16.761 | 0.741 | 3428.406 | 2.143 | 1.851
534 | 16.793 | 0.741 | 3440.174 | 2.15 | 1.851
535 | 16.817 | 0.742 | 3451.941 | 2.157 | 1.856
536 | 16.85 | 0.744 | 3457.825 | 2.161 | 1.861
537 | 16.881 | 0.75 | 3465.671 | 2.166 | 1.875
538 | 16.905 | 0.752 | 3475.477 | 2.172 | 1.88
539 | 16.929 | 0.752 | 3487.245 | 2.18 | 1.88
540 | 16.962 | 0.754 | 3499.013 | 2.187 | 1.885
541 | 16.994 | 0.754 | 3510.781 | 2.194 | 1.885
542 | 17.025 | 0.757 | 3520.588 | 2.2 | 1.892
543 | 17.057 | 0.76 | 3528.433 | 2.205 | 1.899
544 | 17.089 | 0.763 | 3538.24 | 2.211 | 1.909
545 | 17.121 | 0.765 | 3550.008 | 2.219 | 1.913
546 | 17.145 | 0.765 | 3559.814 | 2.225 | 1.913
547 | 17.169 | 0.766 | 3571.583 | 2.232 | 1.916
548 | 17.202 | 0.769 | 3581.39 | 2.238 | 1.923
549 | 17.233 | 0.773 | 3591.195 | 2.244 | 1.932
550 | 17.265 | 0.775 | 3601.002 | 2.251 | 1.937
551 | 17.297 | 0.777 | 3612.77 | 2.258 | 1.942
552 | 17.329 | 0.779 | 3624.539 | 2.265 | 1.947
553 | 17.361 | 0.779 | 3636.306 | 2.273 | 1.947
554 | 17.393 | 0.783 | 3646.113 | 2.279 | 1.956
555 | 17.417 | 0.784 | 3653.959 | 2.284 | 1.961
556 | 17.465 | 0.788 | 3669.649 | 2.294 | 1.971
557 | 17.522 | 0.79 | 3689.262 | 2.306 | 1.975
558 | 17.578 | 0.792 | 3706.914 | 2.317 | 1.98
559 | 17.609 | 0.796 | 3710.837 | 2.319 | 1.99
560 | 17.641 | 0.802 | 3722.605 | 2.327 | 2.004
561 | 17.673 | 0.804 | 3734.373 | 2.334 | 2.009
562 | 17.706 | 0.804 | 3750.063 | 2.344 | 2.009
563 | 17.737 | 0.804 | 3763.792 | 2.352 | 2.009
564 | 17.785 | 0.805 | 3781.444 | 2.363 | 2.014
565 | 17.817 | 0.812 | 3787.329 | 2.367 | 2.03
566 | 17.85 | 0.816 | 3797.135 | 2.373 | 2.04
567 | 17.882 | 0.817 | 3810.864 | 2.382 | 2.042
568 | 17.914 | 0.817 | 3824.594 | 2.39 | 2.042
569 | 17.946 | 0.819 | 3838.323 | 2.399 | 2.047
570 | 17.978 | 0.819 | 3850.092 | 2.406 | 2.047
571 | 18.009 | 0.823 | 3855.975 | 2.41 | 2.057
572 | 18.041 | 0.828 | 3863.82 | 2.415 | 2.071
573 | 18.073 | 0.83 | 3875.589 | 2.422 | 2.076
574 | 18.106 | 0.83 | 3889.318 | 2.431 | 2.076
575 | 18.137 | 0.832 | 3901.086 | 2.438 | 2.08
576 | 18.161 | 0.832 | 3912.853 | 2.446 | 2.08
577 | 18.194 | 0.835 | 3922.66 | 2.452 | 2.088
578 | 18.226 | 0.84 | 3928.545 | 2.455 | 2.099
579 | 18.257 | 0.842 | 3938.351 | 2.461 | 2.104
580 | 18.289 | 0.844 | 3950.119 | 2.469 | 2.109
581 | 18.322 | 0.844 | 3963.848 | 2.477 | 2.109
582 | 18.353 | 0.846 | 3975.616 | 2.485 | 2.114
583 | 18.385 | 0.847 | 3985.423 | 2.491 | 2.119
584 | 18.409 | 0.849 | 3993.268 | 2.496 | 2.123
585 | 18.441 | 0.853 | 4001.114 | 2.501 | 2.133
586 | 18.47 | 0.855 | 4010.92 | 2.507 | 2.138
587 | 18.5 | 0.855 | 4022.688 | 2.514 | 2.138
588 | 18.53 | 0.855 | 4032.495 | 2.52 | 2.138