## 工作表1
No. | 時間( s) | 變形( mm) | 力量( N) | 應力( N/mm^2) | 應變( %)
1 | 0 | 0 | 0 | 0 | 0
2 | 0.103 | 0 | 0 | 0 | 0
3 | 0.132 | 0 | 0 | 0 | 0
4 | 0.172 | 0 | 0 | 0 | 0
5 | 0.202 | 0 | 0 | 0 | 0
6 | 0.237 | 0 | 0 | 0 | 0
7 | 0.266 | 0 | 0 | 0 | 0
8 | 0.299 | 0 | 0 | 0 | 0
9 | 0.33 | 0 | 0 | 0 | 0
10 | 0.362 | 0 | 0 | 0 | 0
11 | 0.394 | 0 | 0 | 0 | 0
12 | 0.426 | 0 | 0 | 0 | 0
13 | 0.459 | 0 | 0 | 0 | 0
14 | 0.49 | 0 | 0 | 0 | 0
15 | 0.522 | 0 | 0 | 0 | 0
16 | 0.554 | 0 | 0 | 0 | 0
17 | 0.586 | 0 | 0 | 0 | 0
18 | 0.61 | 0 | 0 | 0 | 0
19 | 0.643 | 0 | 0 | 0 | 0
20 | 0.675 | 0 | 0 | 0 | 0
21 | 0.706 | 0 | 0 | 0 | 0
22 | 0.739 | 0 | 0 | 0 | 0
23 | 0.77 | 0 | 0 | 0 | 0
24 | 0.803 | 0 | 0 | 0 | 0
25 | 0.835 | 0 | 0 | 0 | 0
26 | 0.867 | 0 | 0 | 0 | 0
27 | 0.898 | 0 | 0 | 0 | 0
28 | 0.93 | 0 | 0 | 0 | 0
29 | 0.962 | 0 | 0 | 0 | 0
30 | 0.994 | 0 | 0 | 0 | 0
31 | 1.027 | 0 | 0 | 0 | 0
32 | 1.058 | 0 | 0 | 0 | 0
33 | 1.09 | 0 | 0 | 0 | 0
34 | 1.122 | 0 | 0 | 0 | 0
35 | 1.154 | 0 | 0 | 0 | 0
36 | 1.186 | 0 | 0 | 0 | 0
37 | 1.21 | 0 | 0 | 0 | 0
38 | 1.243 | 0 | 0 | 0 | 0
39 | 1.274 | 0 | 0 | 0 | 0
40 | 1.306 | 0 | 0 | 0 | 0
41 | 1.338 | 0 | 0 | 0 | 0
42 | 1.37 | 0 | 0 | 0 | 0
43 | 1.402 | 0 | 0 | 0 | 0
44 | 1.436 | 0 | 0 | 0 | 0
45 | 1.467 | 0 | 0 | 0 | 0
46 | 1.499 | 0 | 0 | 0 | 0
47 | 1.53 | 0 | 0 | 0 | 0
48 | 1.562 | 0 | 0 | 0 | 0
49 | 1.595 | 0 | 0 | 0 | 0
50 | 1.626 | 0 | 0 | 0 | 0
51 | 1.658 | 0 | 0 | 0 | 0
52 | 1.691 | 0 | 0 | 0 | 0
53 | 1.722 | 0 | 0 | 0 | 0
54 | 1.754 | 0 | 0 | 0 | 0
55 | 1.786 | 0 | 0 | 0 | 0
56 | 1.819 | 0 | 0 | 0 | 0
57 | 1.85 | 0 | 0 | 0 | 0
58 | 1.882 | 0 | 0 | 0 | 0
59 | 1.914 | 0 | 0 | 0 | 0
60 | 1.946 | 0 | 0 | 0 | 0
61 | 1.978 | 0 | 0 | 0 | 0
62 | 2.002 | 0 | 0 | 0 | 0
63 | 2.026 | 0 | 0 | 0 | 0
64 | 2.059 | 0 | 0 | 0 | 0
65 | 2.091 | 0 | 0 | 0 | 0
66 | 2.123 | 0 | 0 | 0 | 0
67 | 2.154 | 0 | 0 | 0 | 0
68 | 2.187 | 0 | 0 | 0 | 0
69 | 2.22 | 0 | 0 | 0 | 0
70 | 2.25 | 0 | 0 | 0 | 0
71 | 2.282 | 0 | 0 | 0 | 0
72 | 2.315 | 0 | 0 | 0 | 0
73 | 2.346 | 0 | 0 | 0 | 0
74 | 2.378 | 0 | 0 | 0 | 0
75 | 2.41 | 0 | 0 | 0 | 0
76 | 2.443 | 0 | 0 | 0 | 0
77 | 2.474 | 0 | 0 | 0 | 0
78 | 2.508 | 0 | 0 | 0 | 0
79 | 2.538 | 0 | 0 | 0 | 0
80 | 2.57 | 0 | 0 | 0 | 0
81 | 2.602 | 0 | 0 | 0 | 0
82 | 2.635 | 0 | 0 | 0 | 0
83 | 2.667 | 0 | 0 | 0 | 0
84 | 2.699 | 0 | 0 | 0 | 0
85 | 2.731 | 0 | 0 | 0 | 0
86 | 2.762 | 0 | 0 | 0 | 0
87 | 2.794 | 0 | 0 | 0 | 0
88 | 2.826 | 0 | 0 | 0 | 0
89 | 2.858 | 0 | 0 | 0 | 0
90 | 2.891 | 0 | 0 | 0 | 0
91 | 2.922 | 0 | 0 | 0 | 0
92 | 2.954 | 0 | 0 | 0 | 0
93 | 2.987 | 0 | 0 | 0 | 0
94 | 3.019 | 0 | 0 | 0 | 0
95 | 3.05 | 0 | 0 | 0 | 0
96 | 3.082 | 0 | 0 | 0 | 0
97 | 3.114 | 0 | 0 | 0 | 0
98 | 3.146 | 0 | 0 | 0 | 0
99 | 3.178 | 0 | 0 | 0 | 0
100 | 3.212 | 0 | 0 | 0 | 0
101 | 3.243 | 0 | 0 | 0 | 0
102 | 3.274 | 0 | 0 | 0 | 0
103 | 3.308 | 0 | 0 | 0 | 0
104 | 3.338 | 0 | 0 | 0 | 0
105 | 3.372 | 0 | 0 | 0 | 0
106 | 3.402 | 0 | 0 | 0 | 0
107 | 3.434 | 0 | 0 | 0 | 0
108 | 3.467 | 0 | 0 | 0 | 0
109 | 3.499 | 0 | 0 | 0 | 0
110 | 3.53 | 0 | 0 | 0 | 0
111 | 3.562 | 0 | 0 | 0 | 0
112 | 3.594 | 0 | 0 | 0 | 0
113 | 3.626 | 0 | 0 | 0 | 0
114 | 3.658 | 0 | 0 | 0 | 0
115 | 3.692 | 0 | 0 | 0 | 0
116 | 3.722 | 0 | 0 | 0 | 0
117 | 3.754 | 0 | 0 | 0 | 0
118 | 3.786 | 0 | 0 | 0 | 0
119 | 3.818 | 0 | 0 | 0 | 0
120 | 3.846 | 0 | 0 | 0 | 0
121 | 3.875 | 0 | 0 | 0 | 0
122 | 3.906 | 0 | 1.962 | 0.001 | 0
123 | 3.939 | 0 | 3.923 | 0.002 | 0
124 | 3.97 | 0 | 3.923 | 0.002 | 0
125 | 4.002 | 0 | 5.884 | 0.004 | 0
126 | 4.034 | 0 | 5.884 | 0.004 | 0
127 | 4.067 | 0 | 7.846 | 0.005 | 0
128 | 4.099 | 0 | 7.845 | 0.005 | 0
129 | 4.13 | 0 | 7.845 | 0.005 | 0
130 | 4.154 | 0 | 9.807 | 0.006 | 0
131 | 4.187 | 0 | 9.807 | 0.006 | 0
132 | 4.218 | 0 | 11.769 | 0.007 | 0
133 | 4.25 | 0 | 11.768 | 0.007 | 0
134 | 4.282 | 0 | 13.729 | 0.009 | 0
135 | 4.316 | 0 | 13.729 | 0.009 | 0
136 | 4.346 | 0 | 15.691 | 0.01 | 0
137 | 4.378 | 0 | 15.691 | 0.01 | 0
138 | 4.41 | 0 | 17.653 | 0.011 | 0
139 | 4.442 | 0 | 17.652 | 0.011 | 0
140 | 4.474 | 0 | 19.613 | 0.012 | 0
141 | 4.506 | 0 | 19.613 | 0.012 | 0
142 | 4.539 | 0 | 21.576 | 0.013 | 0
143 | 4.57 | 0 | 21.575 | 0.013 | 0
144 | 4.603 | 0 | 23.536 | 0.015 | 0
145 | 4.634 | 0 | 25.498 | 0.016 | 0
146 | 4.666 | 0 | 25.497 | 0.016 | 0
147 | 4.699 | 0 | 27.459 | 0.017 | 0
148 | 4.73 | 0 | 27.459 | 0.017 | 0
149 | 4.763 | 0 | 29.42 | 0.018 | 0
150 | 4.794 | 0 | 31.382 | 0.02 | 0
151 | 4.854 | 0 | 33.343 | 0.021 | 0
152 | 4.882 | 0 | 35.304 | 0.022 | 0
153 | 4.915 | 0 | 37.266 | 0.023 | 0
154 | 4.948 | 0 | 37.265 | 0.023 | 0
155 | 4.98 | 0 | 41.189 | 0.026 | 0
156 | 5.01 | 0 | 43.15 | 0.027 | 0
157 | 5.042 | 0 | 45.111 | 0.028 | 0
158 | 5.074 | 0 | 47.072 | 0.029 | 0
159 | 5.107 | 0 | 49.034 | 0.031 | 0
160 | 5.139 | 0 | 50.995 | 0.032 | 0
161 | 5.17 | 0 | 52.957 | 0.033 | 0
162 | 5.195 | 0 | 54.918 | 0.034 | 0
163 | 5.226 | 0 | 56.879 | 0.036 | 0
164 | 5.259 | 0 | 58.841 | 0.037 | 0
165 | 5.29 | 0 | 60.802 | 0.038 | 0
166 | 5.315 | 0 | 62.763 | 0.039 | 0
167 | 5.347 | 0 | 64.725 | 0.04 | 0
168 | 5.379 | 0 | 66.686 | 0.042 | 0
169 | 5.411 | 0 | 70.608 | 0.044 | 0
170 | 5.442 | 0 | 72.569 | 0.045 | 0
171 | 5.474 | 0 | 74.531 | 0.047 | 0
172 | 5.506 | 0 | 76.493 | 0.048 | 0
173 | 5.539 | 0 | 80.415 | 0.05 | 0
174 | 5.572 | 0 | 82.376 | 0.051 | 0
175 | 5.602 | 0 | 84.338 | 0.053 | 0
176 | 5.634 | 0 | 86.299 | 0.054 | 0
177 | 5.658 | 0 | 90.222 | 0.056 | 0
178 | 5.691 | 0.002 | 92.183 | 0.058 | 0.005
179 | 5.722 | 0.002 | 96.105 | 0.06 | 0.005
180 | 5.754 | 0.004 | 98.067 | 0.061 | 0.01
181 | 5.786 | 0.006 | 101.989 | 0.064 | 0.014
182 | 5.819 | 0.01 | 103.951 | 0.065 | 0.024
183 | 5.85 | 0.011 | 105.913 | 0.066 | 0.029
184 | 5.883 | 0.013 | 109.835 | 0.069 | 0.033
185 | 5.914 | 0.015 | 113.758 | 0.071 | 0.038
186 | 5.946 | 0.016 | 115.719 | 0.072 | 0.041
187 | 5.978 | 0.019 | 119.642 | 0.075 | 0.048
188 | 6.01 | 0.021 | 123.564 | 0.077 | 0.052
189 | 6.042 | 0.025 | 125.526 | 0.078 | 0.062
190 | 6.074 | 0.027 | 129.448 | 0.081 | 0.067
191 | 6.106 | 0.027 | 133.371 | 0.083 | 0.067
192 | 6.156 | 0.031 | 139.255 | 0.087 | 0.076
193 | 6.186 | 0.034 | 143.178 | 0.089 | 0.086
194 | 6.218 | 0.036 | 147.1 | 0.092 | 0.091
195 | 6.25 | 0.038 | 151.023 | 0.094 | 0.095
196 | 6.274 | 0.038 | 156.907 | 0.098 | 0.095
197 | 6.298 | 0.04 | 160.83 | 0.101 | 0.1
198 | 6.331 | 0.042 | 164.752 | 0.103 | 0.105
199 | 6.362 | 0.046 | 166.714 | 0.104 | 0.115
200 | 6.394 | 0.049 | 172.598 | 0.108 | 0.122
201 | 6.426 | 0.05 | 176.52 | 0.11 | 0.124
202 | 6.454 | 0.052 | 182.404 | 0.114 | 0.129
203 | 6.483 | 0.052 | 188.288 | 0.118 | 0.129
204 | 6.514 | 0.053 | 192.211 | 0.12 | 0.134
205 | 6.538 | 0.055 | 196.133 | 0.123 | 0.138
206 | 6.562 | 0.059 | 198.095 | 0.124 | 0.148
207 | 6.586 | 0.061 | 202.018 | 0.126 | 0.153
208 | 6.619 | 0.063 | 205.941 | 0.129 | 0.157
209 | 6.65 | 0.065 | 211.824 | 0.132 | 0.162
210 | 6.675 | 0.065 | 217.708 | 0.136 | 0.162
211 | 6.706 | 0.067 | 223.592 | 0.14 | 0.167
212 | 6.73 | 0.07 | 227.515 | 0.142 | 0.174
213 | 6.763 | 0.073 | 231.438 | 0.145 | 0.181
214 | 6.794 | 0.074 | 235.36 | 0.147 | 0.186
215 | 6.826 | 0.078 | 241.244 | 0.151 | 0.196
216 | 6.858 | 0.078 | 247.128 | 0.154 | 0.196
217 | 6.89 | 0.079 | 253.012 | 0.158 | 0.198
218 | 6.95 | 0.082 | 262.819 | 0.164 | 0.205
219 | 6.979 | 0.086 | 264.78 | 0.165 | 0.215
220 | 7.01 | 0.092 | 270.664 | 0.169 | 0.229
221 | 7.042 | 0.094 | 278.509 | 0.174 | 0.234
222 | 7.071 | 0.094 | 286.355 | 0.179 | 0.234
223 | 7.098 | 0.094 | 292.239 | 0.183 | 0.234
224 | 7.123 | 0.094 | 300.084 | 0.188 | 0.234
225 | 7.155 | 0.095 | 304.006 | 0.19 | 0.239
226 | 7.186 | 0.099 | 305.968 | 0.191 | 0.248
227 | 7.214 | 0.103 | 309.89 | 0.194 | 0.258
228 | 7.242 | 0.105 | 315.775 | 0.197 | 0.262
229 | 7.274 | 0.107 | 323.62 | 0.202 | 0.267
230 | 7.306 | 0.107 | 331.465 | 0.207 | 0.267
231 | 7.338 | 0.109 | 337.349 | 0.211 | 0.272
232 | 7.362 | 0.111 | 343.233 | 0.215 | 0.277
233 | 7.387 | 0.115 | 347.156 | 0.217 | 0.286
234 | 7.418 | 0.118 | 353.04 | 0.221 | 0.296
235 | 7.442 | 0.118 | 358.924 | 0.224 | 0.296
236 | 7.475 | 0.12 | 366.769 | 0.229 | 0.301
237 | 7.507 | 0.12 | 372.653 | 0.233 | 0.301
238 | 7.539 | 0.122 | 378.537 | 0.237 | 0.305
239 | 7.571 | 0.124 | 384.421 | 0.24 | 0.31
240 | 7.603 | 0.13 | 388.344 | 0.243 | 0.324
241 | 7.635 | 0.132 | 396.189 | 0.248 | 0.329
242 | 7.666 | 0.134 | 404.034 | 0.253 | 0.334
243 | 7.698 | 0.134 | 411.88 | 0.257 | 0.334
244 | 7.73 | 0.136 | 419.725 | 0.262 | 0.339
245 | 7.762 | 0.137 | 425.61 | 0.266 | 0.344
246 | 7.794 | 0.142 | 431.494 | 0.27 | 0.356
247 | 7.826 | 0.145 | 439.338 | 0.275 | 0.363
248 | 7.858 | 0.147 | 447.183 | 0.279 | 0.367
249 | 7.891 | 0.147 | 455.029 | 0.284 | 0.367
250 | 7.924 | 0.149 | 464.836 | 0.291 | 0.372
251 | 7.954 | 0.149 | 472.681 | 0.295 | 0.372
252 | 7.986 | 0.154 | 478.565 | 0.299 | 0.384
253 | 8.019 | 0.157 | 484.449 | 0.303 | 0.391
254 | 8.05 | 0.158 | 492.294 | 0.308 | 0.396
255 | 8.075 | 0.16 | 500.14 | 0.313 | 0.401
256 | 8.107 | 0.162 | 507.985 | 0.317 | 0.406
257 | 8.138 | 0.164 | 517.792 | 0.324 | 0.41
258 | 8.17 | 0.166 | 523.675 | 0.327 | 0.415
259 | 8.202 | 0.169 | 531.521 | 0.332 | 0.422
260 | 8.236 | 0.17 | 539.366 | 0.337 | 0.425
261 | 8.266 | 0.172 | 547.211 | 0.342 | 0.429
262 | 8.298 | 0.175 | 555.056 | 0.347 | 0.437
263 | 8.33 | 0.179 | 562.902 | 0.352 | 0.449
264 | 8.355 | 0.181 | 572.709 | 0.358 | 0.453
265 | 8.386 | 0.181 | 582.516 | 0.364 | 0.453
266 | 8.418 | 0.183 | 592.322 | 0.37 | 0.458
267 | 8.451 | 0.183 | 600.168 | 0.375 | 0.458
268 | 8.482 | 0.185 | 606.052 | 0.379 | 0.463
269 | 8.514 | 0.189 | 611.936 | 0.382 | 0.472
270 | 8.546 | 0.193 | 619.781 | 0.387 | 0.482
271 | 8.578 | 0.195 | 627.626 | 0.392 | 0.487
272 | 8.61 | 0.197 | 639.394 | 0.4 | 0.491
273 | 8.638 | 0.197 | 649.201 | 0.406 | 0.491
274 | 8.666 | 0.197 | 657.046 | 0.411 | 0.491
275 | 8.698 | 0.199 | 664.891 | 0.416 | 0.499
276 | 8.73 | 0.204 | 668.814 | 0.418 | 0.511
277 | 8.76 | 0.208 | 676.66 | 0.423 | 0.52
278 | 8.786 | 0.21 | 686.466 | 0.429 | 0.525
279 | 8.811 | 0.21 | 696.272 | 0.435 | 0.525
280 | 8.842 | 0.21 | 706.079 | 0.441 | 0.525
281 | 8.875 | 0.212 | 715.886 | 0.447 | 0.53
282 | 8.906 | 0.214 | 721.77 | 0.451 | 0.534
283 | 8.938 | 0.219 | 727.654 | 0.455 | 0.546
284 | 8.971 | 0.221 | 735.5 | 0.46 | 0.553
285 | 9.002 | 0.223 | 745.306 | 0.466 | 0.558
286 | 9.05 | 0.225 | 764.919 | 0.478 | 0.563
287 | 9.083 | 0.225 | 772.764 | 0.483 | 0.563
288 | 9.115 | 0.229 | 780.609 | 0.488 | 0.573
289 | 9.146 | 0.233 | 786.494 | 0.492 | 0.582
290 | 9.178 | 0.235 | 796.301 | 0.498 | 0.587
291 | 9.21 | 0.237 | 806.108 | 0.504 | 0.592
292 | 9.242 | 0.237 | 815.913 | 0.51 | 0.592
293 | 9.274 | 0.239 | 825.72 | 0.516 | 0.596
294 | 9.3 | 0.242 | 835.527 | 0.522 | 0.606
295 | 9.33 | 0.244 | 843.372 | 0.527 | 0.611
296 | 9.362 | 0.246 | 851.217 | 0.532 | 0.616
297 | 9.395 | 0.248 | 859.063 | 0.537 | 0.62
298 | 9.451 | 0.252 | 876.715 | 0.548 | 0.63
299 | 9.484 | 0.254 | 884.56 | 0.553 | 0.635
300 | 9.514 | 0.256 | 892.406 | 0.558 | 0.639
301 | 9.539 | 0.258 | 902.213 | 0.564 | 0.644
302 | 9.57 | 0.26 | 912.019 | 0.57 | 0.649
303 | 9.603 | 0.261 | 919.864 | 0.575 | 0.654
304 | 9.634 | 0.265 | 929.671 | 0.581 | 0.663
305 | 9.658 | 0.267 | 939.477 | 0.587 | 0.668
306 | 9.69 | 0.268 | 949.284 | 0.593 | 0.671
307 | 9.722 | 0.269 | 959.091 | 0.599 | 0.673
308 | 9.756 | 0.271 | 968.897 | 0.606 | 0.678
309 | 9.834 | 0.279 | 988.511 | 0.618 | 0.697
310 | 9.858 | 0.281 | 998.318 | 0.624 | 0.701
311 | 9.89 | 0.281 | 1006.162 | 0.629 | 0.701
312 | 9.914 | 0.282 | 1015.97 | 0.635 | 0.706
313 | 9.947 | 0.284 | 1027.738 | 0.642 | 0.711
314 | 9.979 | 0.286 | 1035.582 | 0.647 | 0.716
315 | 10.01 | 0.29 | 1045.389 | 0.653 | 0.725
316 | 10.043 | 0.292 | 1055.196 | 0.659 | 0.73
317 | 10.074 | 0.294 | 1065.002 | 0.666 | 0.735
318 | 10.106 | 0.296 | 1074.809 | 0.672 | 0.74
319 | 10.131 | 0.297 | 1084.616 | 0.678 | 0.742
320 | 10.162 | 0.3 | 1094.422 | 0.684 | 0.749
321 | 10.191 | 0.302 | 1102.268 | 0.689 | 0.754
322 | 10.218 | 0.303 | 1112.074 | 0.695 | 0.759
323 | 10.25 | 0.305 | 1121.881 | 0.701 | 0.763
324 | 10.276 | 0.307 | 1133.649 | 0.709 | 0.768
325 | 10.306 | 0.307 | 1141.495 | 0.713 | 0.768
326 | 10.338 | 0.311 | 1149.34 | 0.718 | 0.778
327 | 10.37 | 0.313 | 1159.146 | 0.724 | 0.783
328 | 10.402 | 0.317 | 1166.992 | 0.729 | 0.792
329 | 10.435 | 0.319 | 1176.798 | 0.735 | 0.797
330 | 10.466 | 0.319 | 1188.567 | 0.743 | 0.797
331 | 10.498 | 0.321 | 1200.334 | 0.75 | 0.802
332 | 10.53 | 0.324 | 1210.141 | 0.756 | 0.811
333 | 10.563 | 0.326 | 1219.948 | 0.762 | 0.816
334 | 10.594 | 0.328 | 1229.754 | 0.769 | 0.821
335 | 10.627 | 0.332 | 1239.561 | 0.775 | 0.83
336 | 10.66 | 0.334 | 1251.329 | 0.782 | 0.835
337 | 10.69 | 0.334 | 1263.097 | 0.789 | 0.835
338 | 10.722 | 0.336 | 1274.865 | 0.797 | 0.84
339 | 10.755 | 0.34 | 1284.672 | 0.803 | 0.849
340 | 10.786 | 0.342 | 1294.479 | 0.809 | 0.854
341 | 10.818 | 0.344 | 1306.246 | 0.816 | 0.859
342 | 10.85 | 0.345 | 1316.053 | 0.823 | 0.864
343 | 10.882 | 0.345 | 1327.821 | 0.83 | 0.864
344 | 10.906 | 0.347 | 1335.666 | 0.835 | 0.868
345 | 10.938 | 0.351 | 1343.512 | 0.84 | 0.878
346 | 10.97 | 0.355 | 1353.318 | 0.846 | 0.887
347 | 11.002 | 0.357 | 1363.125 | 0.852 | 0.892
348 | 11.034 | 0.357 | 1374.893 | 0.859 | 0.892
349 | 11.066 | 0.359 | 1386.661 | 0.867 | 0.897
350 | 11.098 | 0.361 | 1398.428 | 0.874 | 0.902
351 | 11.131 | 0.365 | 1408.236 | 0.88 | 0.911
352 | 11.163 | 0.368 | 1418.042 | 0.886 | 0.921
353 | 11.194 | 0.368 | 1429.81 | 0.894 | 0.921
354 | 11.226 | 0.37 | 1441.578 | 0.901 | 0.926
355 | 11.258 | 0.372 | 1453.346 | 0.908 | 0.93
356 | 11.314 | 0.376 | 1470.998 | 0.919 | 0.94
357 | 11.338 | 0.378 | 1480.805 | 0.926 | 0.945
358 | 11.371 | 0.382 | 1488.65 | 0.93 | 0.954
359 | 11.402 | 0.382 | 1500.418 | 0.938 | 0.954
360 | 11.434 | 0.384 | 1512.186 | 0.945 | 0.959
361 | 11.467 | 0.386 | 1521.993 | 0.951 | 0.966
362 | 11.498 | 0.389 | 1533.761 | 0.959 | 0.973
363 | 11.53 | 0.391 | 1545.529 | 0.966 | 0.978
364 | 11.562 | 0.393 | 1557.297 | 0.973 | 0.983
365 | 11.594 | 0.395 | 1569.064 | 0.981 | 0.988
366 | 11.626 | 0.397 | 1578.871 | 0.987 | 0.992
367 | 11.658 | 0.399 | 1590.639 | 0.994 | 0.997
368 | 11.706 | 0.404 | 1606.329 | 1.004 | 1.009
369 | 11.738 | 0.405 | 1616.137 | 1.01 | 1.012
370 | 11.771 | 0.407 | 1627.904 | 1.017 | 1.016
371 | 11.803 | 0.408 | 1637.711 | 1.024 | 1.021
372 | 11.834 | 0.41 | 1651.44 | 1.032 | 1.026
373 | 11.866 | 0.412 | 1661.247 | 1.038 | 1.031
374 | 11.898 | 0.416 | 1671.054 | 1.044 | 1.04
375 | 11.93 | 0.418 | 1682.822 | 1.052 | 1.045
376 | 11.962 | 0.42 | 1694.589 | 1.059 | 1.05
377 | 11.994 | 0.422 | 1708.319 | 1.068 | 1.055
378 | 12.026 | 0.424 | 1720.087 | 1.075 | 1.059
379 | 12.058 | 0.426 | 1729.893 | 1.081 | 1.064
380 | 12.091 | 0.429 | 1741.661 | 1.089 | 1.074
381 | 12.123 | 0.433 | 1751.468 | 1.095 | 1.083
382 | 12.154 | 0.433 | 1765.197 | 1.103 | 1.083
383 | 12.178 | 0.433 | 1776.966 | 1.111 | 1.083
384 | 12.21 | 0.435 | 1788.734 | 1.118 | 1.088
385 | 12.242 | 0.437 | 1798.54 | 1.124 | 1.093
386 | 12.275 | 0.441 | 1806.386 | 1.129 | 1.102
387 | 12.307 | 0.445 | 1816.192 | 1.135 | 1.112
388 | 12.362 | 0.447 | 1837.767 | 1.149 | 1.117
389 | 12.394 | 0.449 | 1851.496 | 1.157 | 1.121
390 | 12.427 | 0.449 | 1865.225 | 1.166 | 1.121
391 | 12.458 | 0.452 | 1873.07 | 1.171 | 1.131
392 | 12.49 | 0.456 | 1884.838 | 1.178 | 1.14
393 | 12.522 | 0.458 | 1894.645 | 1.184 | 1.145
394 | 12.554 | 0.46 | 1906.414 | 1.192 | 1.15
395 | 12.586 | 0.462 | 1920.143 | 1.2 | 1.155
396 | 12.618 | 0.463 | 1933.872 | 1.209 | 1.157
397 | 12.65 | 0.464 | 1943.678 | 1.215 | 1.159
398 | 12.675 | 0.468 | 1953.485 | 1.221 | 1.169
399 | 12.707 | 0.471 | 1963.292 | 1.227 | 1.179
400 | 12.739 | 0.473 | 1973.099 | 1.233 | 1.183
401 | 12.77 | 0.473 | 1984.867 | 1.241 | 1.183
402 | 12.803 | 0.475 | 1996.635 | 1.248 | 1.188
403 | 12.835 | 0.477 | 2010.364 | 1.256 | 1.193
404 | 12.867 | 0.479 | 2020.171 | 1.263 | 1.198
405 | 12.898 | 0.483 | 2029.977 | 1.269 | 1.207
406 | 12.93 | 0.485 | 2041.745 | 1.276 | 1.212
407 | 12.963 | 0.487 | 2053.513 | 1.283 | 1.217
408 | 12.994 | 0.489 | 2067.243 | 1.292 | 1.222
409 | 13.022 | 0.491 | 2080.972 | 1.301 | 1.226
410 | 13.05 | 0.494 | 2092.739 | 1.308 | 1.236
411 | 13.075 | 0.496 | 2102.546 | 1.314 | 1.241
412 | 13.107 | 0.498 | 2114.314 | 1.321 | 1.245
413 | 13.138 | 0.5 | 2126.083 | 1.329 | 1.25
414 | 13.166 | 0.5 | 2137.85 | 1.336 | 1.25
415 | 13.194 | 0.502 | 2147.657 | 1.342 | 1.255
416 | 13.219 | 0.504 | 2155.503 | 1.347 | 1.26
417 | 13.25 | 0.506 | 2163.348 | 1.352 | 1.264
418 | 13.275 | 0.509 | 2173.154 | 1.358 | 1.272
419 | 13.306 | 0.512 | 2182.961 | 1.364 | 1.279
420 | 13.335 | 0.512 | 2194.728 | 1.372 | 1.279
421 | 13.362 | 0.513 | 2206.497 | 1.379 | 1.284
422 | 13.395 | 0.515 | 2218.265 | 1.386 | 1.288
423 | 13.426 | 0.517 | 2228.071 | 1.393 | 1.293
424 | 13.459 | 0.521 | 2235.916 | 1.397 | 1.303
425 | 13.49 | 0.523 | 2247.685 | 1.405 | 1.307
426 | 13.514 | 0.525 | 2259.453 | 1.412 | 1.312
427 | 13.538 | 0.525 | 2271.221 | 1.42 | 1.312
428 | 13.57 | 0.525 | 2282.989 | 1.427 | 1.312
429 | 13.594 | 0.529 | 2292.796 | 1.433 | 1.322
430 | 13.627 | 0.532 | 2300.641 | 1.438 | 1.331
431 | 13.658 | 0.534 | 2310.448 | 1.444 | 1.336
432 | 13.682 | 0.536 | 2322.215 | 1.451 | 1.341
433 | 13.714 | 0.536 | 2335.945 | 1.46 | 1.341
434 | 13.746 | 0.538 | 2347.713 | 1.467 | 1.346
435 | 13.779 | 0.54 | 2357.52 | 1.473 | 1.35
436 | 13.81 | 0.542 | 2365.365 | 1.478 | 1.355
437 | 13.843 | 0.548 | 2375.172 | 1.484 | 1.369
438 | 13.875 | 0.55 | 2388.901 | 1.493 | 1.374
439 | 13.906 | 0.552 | 2402.63 | 1.502 | 1.379
440 | 13.938 | 0.552 | 2416.359 | 1.51 | 1.379
441 | 13.966 | 0.553 | 2430.088 | 1.519 | 1.384
442 | 13.995 | 0.555 | 2439.895 | 1.525 | 1.389
443 | 14.026 | 0.557 | 2447.74 | 1.53 | 1.393
444 | 14.05 | 0.561 | 2455.586 | 1.535 | 1.403
445 | 14.075 | 0.563 | 2465.392 | 1.541 | 1.408
446 | 14.106 | 0.565 | 2479.121 | 1.549 | 1.412
447 | 14.138 | 0.565 | 2490.89 | 1.557 | 1.412
448 | 14.171 | 0.567 | 2502.658 | 1.564 | 1.417
449 | 14.202 | 0.569 | 2514.426 | 1.572 | 1.422
450 | 14.234 | 0.571 | 2524.232 | 1.578 | 1.427
451 | 14.259 | 0.574 | 2532.078 | 1.583 | 1.436
452 | 14.291 | 0.576 | 2541.884 | 1.589 | 1.441
453 | 14.323 | 0.578 | 2553.652 | 1.596 | 1.446
454 | 14.354 | 0.58 | 2567.381 | 1.605 | 1.451
455 | 14.386 | 0.58 | 2579.149 | 1.612 | 1.451
456 | 14.416 | 0.582 | 2590.918 | 1.619 | 1.455
457 | 14.442 | 0.586 | 2600.724 | 1.625 | 1.465
458 | 14.474 | 0.59 | 2610.531 | 1.632 | 1.474
459 | 14.507 | 0.592 | 2620.337 | 1.638 | 1.479
460 | 14.539 | 0.594 | 2634.067 | 1.646 | 1.484
461 | 14.57 | 0.594 | 2645.835 | 1.654 | 1.484
462 | 14.602 | 0.595 | 2657.603 | 1.661 | 1.489
463 | 14.626 | 0.597 | 2667.41 | 1.667 | 1.493
464 | 14.659 | 0.601 | 2677.216 | 1.673 | 1.503
465 | 14.69 | 0.603 | 2687.023 | 1.679 | 1.508
466 | 14.719 | 0.605 | 2698.79 | 1.687 | 1.513
467 | 14.746 | 0.607 | 2710.558 | 1.694 | 1.517
468 | 14.779 | 0.609 | 2724.288 | 1.703 | 1.522
469 | 14.81 | 0.611 | 2736.056 | 1.71 | 1.527
470 | 14.842 | 0.613 | 2745.863 | 1.716 | 1.532
471 | 14.875 | 0.615 | 2755.669 | 1.722 | 1.536
472 | 14.906 | 0.617 | 2765.475 | 1.728 | 1.543
473 | 14.938 | 0.62 | 2775.283 | 1.735 | 1.551
474 | 14.97 | 0.622 | 2789.012 | 1.743 | 1.556
475 | 14.994 | 0.624 | 2802.741 | 1.752 | 1.56
476 | 15.019 | 0.624 | 2814.509 | 1.759 | 1.56
477 | 15.05 | 0.626 | 2824.315 | 1.765 | 1.565
478 | 15.082 | 0.628 | 2834.123 | 1.771 | 1.57
479 | 15.114 | 0.63 | 2841.967 | 1.776 | 1.575
480 | 15.146 | 0.634 | 2849.813 | 1.781 | 1.584
481 | 15.178 | 0.636 | 2861.581 | 1.788 | 1.589
482 | 15.234 | 0.639 | 2883.156 | 1.802 | 1.598
483 | 15.258 | 0.639 | 2894.923 | 1.809 | 1.598
484 | 15.29 | 0.643 | 2904.731 | 1.815 | 1.608
485 | 15.323 | 0.645 | 2914.537 | 1.822 | 1.613
486 | 15.354 | 0.647 | 2924.343 | 1.828 | 1.618
487 | 15.383 | 0.649 | 2936.112 | 1.835 | 1.622
488 | 15.411 | 0.651 | 2945.918 | 1.841 | 1.627
489 | 15.442 | 0.653 | 2957.686 | 1.849 | 1.632
490 | 15.466 | 0.655 | 2969.454 | 1.856 | 1.637
491 | 15.514 | 0.658 | 2987.106 | 1.867 | 1.646
492 | 15.547 | 0.66 | 2996.913 | 1.873 | 1.651
493 | 15.578 | 0.662 | 3006.72 | 1.879 | 1.656
494 | 15.61 | 0.664 | 3016.526 | 1.885 | 1.66
495 | 15.642 | 0.666 | 3030.255 | 1.894 | 1.665
496 | 15.674 | 0.668 | 3040.062 | 1.9 | 1.67
497 | 15.706 | 0.67 | 3049.868 | 1.906 | 1.675
498 | 15.738 | 0.674 | 3061.637 | 1.914 | 1.684
499 | 15.771 | 0.676 | 3073.405 | 1.921 | 1.689
500 | 15.802 | 0.678 | 3083.211 | 1.927 | 1.694
501 | 15.826 | 0.678 | 3094.979 | 1.934 | 1.694
502 | 15.858 | 0.679 | 3104.786 | 1.94 | 1.699
503 | 15.89 | 0.683 | 3114.593 | 1.947 | 1.708
504 | 15.915 | 0.685 | 3124.4 | 1.953 | 1.713
505 | 15.946 | 0.687 | 3136.167 | 1.96 | 1.718
506 | 15.978 | 0.689 | 3147.935 | 1.967 | 1.723
507 | 16.01 | 0.689 | 3159.703 | 1.975 | 1.723
508 | 16.042 | 0.693 | 3169.51 | 1.981 | 1.732
509 | 16.075 | 0.695 | 3179.316 | 1.987 | 1.737
510 | 16.13 | 0.7 | 3196.968 | 1.998 | 1.749
511 | 16.163 | 0.7 | 3206.775 | 2.004 | 1.751
512 | 16.195 | 0.702 | 3218.543 | 2.012 | 1.756
513 | 16.227 | 0.705 | 3228.349 | 2.018 | 1.763
514 | 16.259 | 0.709 | 3242.079 | 2.026 | 1.773
515 | 16.29 | 0.71 | 3253.847 | 2.034 | 1.775
516 | 16.324 | 0.712 | 3265.615 | 2.041 | 1.78
517 | 16.354 | 0.714 | 3277.383 | 2.048 | 1.785
518 | 16.386 | 0.716 | 3289.151 | 2.056 | 1.789
519 | 16.415 | 0.718 | 3300.918 | 2.063 | 1.794
520 | 16.466 | 0.723 | 3316.609 | 2.073 | 1.808
521 | 16.49 | 0.725 | 3328.377 | 2.08 | 1.813
522 | 16.522 | 0.725 | 3340.145 | 2.088 | 1.813
523 | 16.554 | 0.725 | 3349.952 | 2.094 | 1.813
524 | 16.586 | 0.727 | 3361.72 | 2.101 | 1.818
525 | 16.618 | 0.731 | 3369.566 | 2.106 | 1.827
526 | 16.65 | 0.735 | 3379.372 | 2.112 | 1.837
527 | 16.682 | 0.737 | 3391.14 | 2.119 | 1.842
528 | 16.714 | 0.739 | 3402.908 | 2.127 | 1.847
529 | 16.746 | 0.739 | 3416.637 | 2.135 | 1.847
530 | 16.778 | 0.741 | 3428.405 | 2.143 | 1.851
531 | 16.81 | 0.744 | 3438.212 | 2.149 | 1.861
532 | 16.842 | 0.748 | 3446.057 | 2.154 | 1.87
533 | 16.87 | 0.75 | 3457.826 | 2.161 | 1.875
534 | 16.898 | 0.75 | 3469.593 | 2.168 | 1.875
535 | 16.93 | 0.752 | 3481.362 | 2.176 | 1.88
536 | 16.962 | 0.752 | 3493.129 | 2.183 | 1.88
537 | 16.994 | 0.757 | 3502.936 | 2.189 | 1.892
538 | 17.051 | 0.762 | 3518.626 | 2.199 | 1.904
539 | 17.082 | 0.763 | 3530.395 | 2.206 | 1.909
540 | 17.114 | 0.763 | 3542.163 | 2.214 | 1.909
541 | 17.147 | 0.765 | 3551.969 | 2.22 | 1.913
542 | 17.178 | 0.769 | 3565.698 | 2.229 | 1.923
543 | 17.21 | 0.773 | 3575.505 | 2.235 | 1.932
544 | 17.243 | 0.775 | 3587.273 | 2.242 | 1.937
545 | 17.274 | 0.775 | 3599.041 | 2.249 | 1.937
546 | 17.304 | 0.777 | 3610.809 | 2.257 | 1.942
547 | 17.331 | 0.779 | 3622.577 | 2.264 | 1.947
548 | 17.362 | 0.783 | 3630.422 | 2.269 | 1.956
549 | 17.394 | 0.784 | 3640.229 | 2.275 | 1.961
550 | 17.426 | 0.786 | 3650.036 | 2.281 | 1.966
551 | 17.458 | 0.788 | 3661.804 | 2.289 | 1.971
552 | 17.49 | 0.788 | 3673.572 | 2.296 | 1.971
553 | 17.519 | 0.788 | 3683.379 | 2.302 | 1.971
554 | 17.548 | 0.791 | 3689.262 | 2.306 | 1.978
555 | 17.578 | 0.799 | 3699.068 | 2.312 | 1.997
556 | 17.61 | 0.8 | 3708.875 | 2.318 | 1.999
557 | 17.642 | 0.802 | 3722.604 | 2.327 | 2.004
558 | 17.674 | 0.802 | 3736.334 | 2.335 | 2.004
559 | 17.735 | 0.804 | 3757.908 | 2.349 | 2.009
560 | 17.762 | 0.807 | 3763.792 | 2.352 | 2.018
561 | 17.794 | 0.813 | 3773.6 | 2.358 | 2.033
562 | 17.819 | 0.815 | 3785.367 | 2.366 | 2.037
563 | 17.85 | 0.815 | 3799.097 | 2.374 | 2.037
564 | 17.883 | 0.815 | 3812.826 | 2.383 | 2.037
565 | 17.914 | 0.817 | 3824.594 | 2.39 | 2.042
566 | 17.946 | 0.82 | 3832.44 | 2.395 | 2.049
567 | 17.978 | 0.825 | 3840.285 | 2.4 | 2.061
568 | 18.004 | 0.826 | 3850.091 | 2.406 | 2.066
569 | 18.034 | 0.828 | 3861.859 | 2.414 | 2.071
570 | 18.062 | 0.828 | 3873.628 | 2.421 | 2.071
571 | 18.09 | 0.828 | 3885.396 | 2.428 | 2.071
572 | 18.122 | 0.83 | 3897.163 | 2.436 | 2.076
573 | 18.154 | 0.832 | 3903.048 | 2.439 | 2.08
574 | 18.186 | 0.838 | 3910.893 | 2.444 | 2.095
575 | 18.218 | 0.842 | 3920.699 | 2.45 | 2.104
576 | 18.25 | 0.842 | 3934.428 | 2.459 | 2.104
577 | 18.279 | 0.842 | 3948.158 | 2.468 | 2.104
578 | 18.307 | 0.844 | 3959.926 | 2.475 | 2.109
579 | 18.34 | 0.846 | 3969.733 | 2.481 | 2.114
580 | 18.37 | 0.849 | 3975.616 | 2.485 | 2.123
581 | 18.427 | 0.853 | 3991.307 | 2.495 | 2.133
582 | 18.459 | 0.855 | 4001.114 | 2.501 | 2.138
583 | 18.513 | 0.855 | 4012.882 | 2.508 | 2.138