## 工作表1
No. | 時間( s) | 變形( mm) | 力量( N) | 應力( N/mm^2) | 應變( %)
1 | 0 | 0 | 0 | 0 | 0
2 | 0.077 | 0 | 0 | 0 | 0
3 | 0.104 | 0 | 0 | 0 | 0
4 | 0.135 | 0 | 0 | 0 | 0
5 | 0.167 | 0 | 0 | 0 | 0
6 | 0.227 | 0 | 0 | 0 | 0
7 | 0.255 | 0 | 0 | 0 | 0
8 | 0.29 | 0 | 0 | 0 | 0
9 | 0.321 | 0 | 0 | 0 | 0
10 | 0.351 | 0 | 0 | 0 | 0
11 | 0.383 | 0 | 0 | 0 | 0
12 | 0.415 | 0 | 0 | 0 | 0
13 | 0.446 | 0 | 0 | 0 | 0
14 | 0.479 | 0 | 0 | 0 | 0
15 | 0.51 | 0 | 0 | 0 | 0
16 | 0.543 | 0 | 0 | 0 | 0
17 | 0.575 | 0 | 0 | 0 | 0
18 | 0.607 | 0 | 0 | 0 | 0
19 | 0.663 | 0 | 0 | 0 | 0
20 | 0.689 | 0 | 0 | 0 | 0
21 | 0.72 | 0 | 0 | 0 | 0
22 | 0.751 | 0 | 0 | 0 | 0
23 | 0.785 | 0 | 0 | 0 | 0
24 | 0.815 | 0 | 0 | 0 | 0
25 | 0.838 | 0 | 0 | 0 | 0
26 | 0.863 | 0 | 0 | 0 | 0
27 | 0.895 | 0 | 0 | 0 | 0
28 | 0.927 | 0 | 0 | 0 | 0
29 | 0.958 | 0 | 0 | 0 | 0
30 | 0.991 | 0 | 0 | 0 | 0
31 | 1.023 | 0 | 0 | 0 | 0
32 | 1.055 | 0 | 0 | 0 | 0
33 | 1.087 | 0 | 0 | 0 | 0
34 | 1.119 | 0 | 0 | 0 | 0
35 | 1.15 | 0 | 0 | 0 | 0
36 | 1.174 | 0 | 0 | 0 | 0
37 | 1.208 | 0 | 0 | 0 | 0
38 | 1.239 | 0 | 0 | 0 | 0
39 | 1.27 | 0 | 0 | 0 | 0
40 | 1.303 | 0 | 0 | 0 | 0
41 | 1.334 | 0 | 0 | 0 | 0
42 | 1.367 | 0 | 0 | 0 | 0
43 | 1.399 | 0 | 0 | 0 | 0
44 | 1.431 | 0 | 0 | 0 | 0
45 | 1.463 | 0 | 0 | 0 | 0
46 | 1.495 | 0 | 0 | 0 | 0
47 | 1.526 | 0 | 0 | 0 | 0
48 | 1.559 | 0 | 0 | 0 | 0
49 | 1.591 | 0 | 0 | 0 | 0
50 | 1.623 | 0 | 0 | 0 | 0
51 | 1.655 | 0 | 0 | 0 | 0
52 | 1.688 | 0 | 0 | 0 | 0
53 | 1.719 | 0 | 0 | 0 | 0
54 | 1.751 | 0 | 0 | 0 | 0
55 | 1.784 | 0 | 0 | 0 | 0
56 | 1.814 | 0 | 0 | 0 | 0
57 | 1.847 | 0 | 0 | 0 | 0
58 | 1.88 | 0 | 0 | 0 | 0
59 | 1.911 | 0 | 0 | 0 | 0
60 | 1.944 | 0 | 0 | 0 | 0
61 | 1.974 | 0 | 0 | 0 | 0
62 | 2.006 | 0 | 0 | 0 | 0
63 | 2.039 | 0 | 0 | 0 | 0
64 | 2.07 | 0 | 0 | 0 | 0
65 | 2.103 | 0 | 0 | 0 | 0
66 | 2.136 | 0 | 0 | 0 | 0
67 | 2.167 | 0 | 0 | 0 | 0
68 | 2.199 | 0 | 0 | 0 | 0
69 | 2.231 | 0 | 0 | 0 | 0
70 | 2.263 | 0 | 0 | 0 | 0
71 | 2.294 | 0 | 0 | 0 | 0
72 | 2.327 | 0 | 0 | 0 | 0
73 | 2.358 | 0 | 0 | 0 | 0
74 | 2.39 | 0 | 0 | 0 | 0
75 | 2.423 | 0 | 0 | 0 | 0
76 | 2.456 | 0 | 0 | 0 | 0
77 | 2.487 | 0 | 0 | 0 | 0
78 | 2.518 | 0 | 0 | 0 | 0
79 | 2.552 | 0 | 0 | 0 | 0
80 | 2.583 | 0 | 0 | 0 | 0
81 | 2.615 | 0 | 0 | 0 | 0
82 | 2.647 | 0 | 0 | 0 | 0
83 | 2.678 | 0 | 0 | 0 | 0
84 | 2.711 | 0 | 0 | 0 | 0
85 | 2.743 | 0 | 0 | 0 | 0
86 | 2.775 | 0 | 0 | 0 | 0
87 | 2.808 | 0 | 0 | 0 | 0
88 | 2.839 | 0 | 0 | 0 | 0
89 | 2.871 | 0 | 0 | 0 | 0
90 | 2.903 | 0 | 0 | 0 | 0
91 | 2.934 | 0 | 0 | 0 | 0
92 | 2.966 | 0 | 0 | 0 | 0
93 | 2.999 | 0 | 0 | 0 | 0
94 | 3.031 | 0 | 0 | 0 | 0
95 | 3.062 | 0 | 0 | 0 | 0
96 | 3.094 | 0 | 0 | 0 | 0
97 | 3.127 | 0 | 0 | 0 | 0
98 | 3.159 | 0 | 0 | 0 | 0
99 | 3.191 | 0 | 0 | 0 | 0
100 | 3.223 | 0 | 0 | 0 | 0
101 | 3.254 | 0 | 0 | 0 | 0
102 | 3.286 | 0 | 0 | 0 | 0
103 | 3.318 | 0 | 0 | 0 | 0
104 | 3.351 | 0 | 0 | 0 | 0
105 | 3.383 | 0 | 0 | 0 | 0
106 | 3.407 | 0 | 0 | 0 | 0
107 | 3.439 | 0 | 0 | 0 | 0
108 | 3.471 | 0 | 0 | 0 | 0
109 | 3.502 | 0 | 0 | 0 | 0
110 | 3.536 | 0 | 0 | 0 | 0
111 | 3.566 | 0 | 0 | 0 | 0
112 | 3.599 | 0 | 0 | 0 | 0
113 | 3.63 | 0 | 0 | 0 | 0
114 | 3.656 | 0 | 0 | 0 | 0
115 | 3.687 | 0 | 0 | 0 | 0
116 | 3.719 | 0 | 0 | 0 | 0
117 | 3.751 | 0 | 0 | 0 | 0
118 | 3.783 | 0 | 0 | 0 | 0
119 | 3.814 | 0 | 0 | 0 | 0
120 | 3.847 | 0 | 0 | 0 | 0
121 | 3.879 | 0 | 0 | 0 | 0
122 | 3.911 | 0 | 1.962 | 0.001 | 0
123 | 3.942 | 0 | 3.923 | 0.002 | 0
124 | 3.975 | 0 | 3.923 | 0.002 | 0
125 | 4.006 | 0 | 5.884 | 0.004 | 0
126 | 4.039 | 0 | 5.884 | 0.004 | 0
127 | 4.071 | 0 | 7.845 | 0.005 | 0
128 | 4.103 | 0 | 7.845 | 0.005 | 0
129 | 4.136 | 0 | 7.845 | 0.005 | 0
130 | 4.167 | 0 | 9.807 | 0.006 | 0
131 | 4.199 | 0 | 9.807 | 0.006 | 0
132 | 4.231 | 0 | 11.768 | 0.007 | 0
133 | 4.263 | 0 | 11.768 | 0.007 | 0
134 | 4.318 | 0 | 13.729 | 0.009 | 0
135 | 4.342 | 0 | 13.729 | 0.009 | 0
136 | 4.374 | 0 | 15.691 | 0.01 | 0
137 | 4.407 | 0 | 15.691 | 0.01 | 0
138 | 4.439 | 0 | 17.653 | 0.011 | 0
139 | 4.47 | 0 | 17.652 | 0.011 | 0
140 | 4.503 | 0 | 19.614 | 0.012 | 0
141 | 4.535 | 0 | 19.613 | 0.012 | 0
142 | 4.567 | 0 | 21.575 | 0.013 | 0
143 | 4.598 | 0 | 23.536 | 0.015 | 0
144 | 4.622 | 0 | 23.536 | 0.015 | 0
145 | 4.655 | 0 | 25.498 | 0.016 | 0
146 | 4.714 | 0 | 27.459 | 0.017 | 0
147 | 4.742 | 0 | 27.459 | 0.017 | 0
148 | 4.775 | 0 | 29.421 | 0.018 | 0
149 | 4.807 | 0 | 31.382 | 0.02 | 0
150 | 4.839 | 0 | 33.343 | 0.021 | 0
151 | 4.871 | 0 | 33.343 | 0.021 | 0
152 | 4.903 | 0 | 35.304 | 0.022 | 0
153 | 4.935 | 0 | 37.266 | 0.023 | 0
154 | 4.967 | 0 | 39.227 | 0.025 | 0
155 | 4.998 | 0 | 41.189 | 0.026 | 0
156 | 5.03 | 0 | 43.15 | 0.027 | 0
157 | 5.063 | 0 | 45.111 | 0.028 | 0
158 | 5.094 | 0 | 47.072 | 0.029 | 0
159 | 5.127 | 0 | 49.034 | 0.031 | 0
160 | 5.159 | 0 | 50.995 | 0.032 | 0
161 | 5.191 | 0 | 52.956 | 0.033 | 0
162 | 5.223 | 0 | 54.918 | 0.034 | 0
163 | 5.256 | 0 | 56.879 | 0.036 | 0
164 | 5.287 | 0 | 58.841 | 0.037 | 0
165 | 5.319 | 0 | 62.763 | 0.039 | 0
166 | 5.35 | 0 | 64.724 | 0.04 | 0
167 | 5.38 | 0 | 66.686 | 0.042 | 0
168 | 5.407 | 0 | 68.647 | 0.043 | 0
169 | 5.439 | 0 | 70.608 | 0.044 | 0
170 | 5.462 | 0 | 72.57 | 0.045 | 0
171 | 5.487 | 0 | 74.531 | 0.047 | 0
172 | 5.519 | 0 | 76.492 | 0.048 | 0
173 | 5.623 | 0 | 84.338 | 0.053 | 0
174 | 5.655 | 0 | 86.299 | 0.054 | 0
175 | 5.687 | 0 | 88.261 | 0.055 | 0
176 | 5.719 | 0 | 92.183 | 0.058 | 0
177 | 5.752 | 0.002 | 96.106 | 0.06 | 0.005
178 | 5.783 | 0.004 | 100.029 | 0.063 | 0.01
179 | 5.83 | 0.008 | 103.951 | 0.065 | 0.019
180 | 5.863 | 0.011 | 105.912 | 0.066 | 0.029
181 | 5.894 | 0.013 | 109.835 | 0.069 | 0.033
182 | 5.927 | 0.013 | 111.796 | 0.07 | 0.033
183 | 5.958 | 0.015 | 115.719 | 0.072 | 0.038
184 | 5.991 | 0.017 | 119.641 | 0.075 | 0.043
185 | 6.024 | 0.021 | 123.564 | 0.077 | 0.052
186 | 6.055 | 0.023 | 125.525 | 0.078 | 0.057
187 | 6.087 | 0.025 | 129.449 | 0.081 | 0.062
188 | 6.12 | 0.025 | 133.371 | 0.083 | 0.062
189 | 6.151 | 0.027 | 137.294 | 0.086 | 0.067
190 | 6.182 | 0.031 | 141.216 | 0.088 | 0.076
191 | 6.215 | 0.034 | 145.138 | 0.091 | 0.086
192 | 6.248 | 0.036 | 149.061 | 0.093 | 0.091
193 | 6.279 | 0.036 | 152.985 | 0.096 | 0.091
194 | 6.311 | 0.038 | 158.868 | 0.099 | 0.095
195 | 6.342 | 0.04 | 162.791 | 0.102 | 0.1
196 | 6.372 | 0.044 | 166.713 | 0.104 | 0.11
197 | 6.4 | 0.048 | 170.636 | 0.107 | 0.119
198 | 6.431 | 0.05 | 176.52 | 0.11 | 0.124
199 | 6.463 | 0.05 | 180.443 | 0.113 | 0.124
200 | 6.494 | 0.05 | 186.327 | 0.116 | 0.124
201 | 6.519 | 0.052 | 190.249 | 0.119 | 0.129
202 | 6.551 | 0.055 | 194.172 | 0.121 | 0.138
203 | 6.583 | 0.059 | 198.095 | 0.124 | 0.148
204 | 6.615 | 0.061 | 203.978 | 0.127 | 0.153
205 | 6.647 | 0.063 | 207.902 | 0.13 | 0.157
206 | 6.679 | 0.063 | 213.786 | 0.134 | 0.157
207 | 6.711 | 0.065 | 219.669 | 0.137 | 0.162
208 | 6.742 | 0.069 | 225.553 | 0.141 | 0.172
209 | 6.774 | 0.072 | 231.438 | 0.145 | 0.179
210 | 6.807 | 0.074 | 235.36 | 0.147 | 0.186
211 | 6.831 | 0.076 | 241.244 | 0.151 | 0.191
212 | 6.863 | 0.076 | 247.128 | 0.154 | 0.191
213 | 6.895 | 0.078 | 253.012 | 0.158 | 0.196
214 | 6.927 | 0.078 | 256.935 | 0.161 | 0.196
215 | 6.958 | 0.08 | 260.857 | 0.163 | 0.2
216 | 6.982 | 0.086 | 262.819 | 0.164 | 0.215
217 | 7.006 | 0.09 | 268.703 | 0.168 | 0.224
218 | 7.032 | 0.091 | 274.587 | 0.172 | 0.227
219 | 7.064 | 0.092 | 282.432 | 0.177 | 0.229
220 | 7.094 | 0.092 | 290.277 | 0.181 | 0.229
221 | 7.127 | 0.092 | 296.162 | 0.185 | 0.229
222 | 7.159 | 0.094 | 300.084 | 0.188 | 0.234
223 | 7.19 | 0.097 | 302.045 | 0.189 | 0.243
224 | 7.222 | 0.103 | 307.929 | 0.192 | 0.258
225 | 7.255 | 0.105 | 313.813 | 0.196 | 0.262
226 | 7.286 | 0.105 | 321.659 | 0.201 | 0.262
227 | 7.319 | 0.107 | 329.504 | 0.206 | 0.267
228 | 7.35 | 0.107 | 335.388 | 0.21 | 0.267
229 | 7.383 | 0.112 | 341.272 | 0.213 | 0.279
230 | 7.439 | 0.116 | 353.04 | 0.221 | 0.291
231 | 7.472 | 0.118 | 358.923 | 0.224 | 0.296
232 | 7.504 | 0.118 | 366.769 | 0.229 | 0.296
233 | 7.534 | 0.12 | 372.653 | 0.233 | 0.301
234 | 7.567 | 0.123 | 380.499 | 0.238 | 0.308
235 | 7.599 | 0.127 | 384.421 | 0.24 | 0.317
236 | 7.631 | 0.13 | 392.267 | 0.245 | 0.324
237 | 7.663 | 0.132 | 400.112 | 0.25 | 0.329
238 | 7.692 | 0.132 | 407.957 | 0.255 | 0.329
239 | 7.719 | 0.132 | 415.802 | 0.26 | 0.329
240 | 7.743 | 0.134 | 421.687 | 0.264 | 0.334
241 | 7.775 | 0.136 | 425.609 | 0.266 | 0.339
242 | 7.807 | 0.141 | 431.493 | 0.27 | 0.353
243 | 7.831 | 0.143 | 437.377 | 0.273 | 0.358
244 | 7.855 | 0.145 | 445.222 | 0.278 | 0.363
245 | 7.887 | 0.145 | 453.068 | 0.283 | 0.363
246 | 7.911 | 0.147 | 460.913 | 0.288 | 0.367
247 | 7.943 | 0.147 | 468.758 | 0.293 | 0.367
248 | 7.975 | 0.15 | 474.643 | 0.297 | 0.375
249 | 8.007 | 0.153 | 478.565 | 0.299 | 0.382
250 | 8.038 | 0.157 | 484.449 | 0.303 | 0.391
251 | 8.067 | 0.158 | 492.294 | 0.308 | 0.396
252 | 8.095 | 0.158 | 502.101 | 0.314 | 0.396
253 | 8.119 | 0.16 | 509.946 | 0.319 | 0.401
254 | 8.152 | 0.162 | 517.792 | 0.324 | 0.406
255 | 8.183 | 0.166 | 523.675 | 0.327 | 0.415
256 | 8.214 | 0.168 | 531.521 | 0.332 | 0.42
257 | 8.247 | 0.168 | 539.366 | 0.337 | 0.42
258 | 8.278 | 0.17 | 545.25 | 0.341 | 0.425
259 | 8.312 | 0.175 | 553.095 | 0.346 | 0.436
260 | 8.343 | 0.177 | 562.902 | 0.352 | 0.444
261 | 8.371 | 0.179 | 572.709 | 0.358 | 0.449
262 | 8.399 | 0.18 | 582.515 | 0.364 | 0.451
263 | 8.431 | 0.181 | 590.36 | 0.369 | 0.453
264 | 8.462 | 0.181 | 598.206 | 0.374 | 0.453
265 | 8.495 | 0.183 | 604.09 | 0.378 | 0.458
266 | 8.527 | 0.189 | 611.936 | 0.382 | 0.472
267 | 8.558 | 0.193 | 617.82 | 0.386 | 0.482
268 | 8.585 | 0.193 | 627.626 | 0.392 | 0.482
269 | 8.615 | 0.195 | 637.433 | 0.398 | 0.487
270 | 8.647 | 0.195 | 647.239 | 0.405 | 0.487
271 | 8.679 | 0.197 | 655.085 | 0.409 | 0.491
272 | 8.711 | 0.198 | 660.969 | 0.413 | 0.496
273 | 8.743 | 0.204 | 668.814 | 0.418 | 0.511
274 | 8.774 | 0.206 | 676.659 | 0.423 | 0.515
275 | 8.799 | 0.208 | 686.466 | 0.429 | 0.52
276 | 8.831 | 0.208 | 698.234 | 0.436 | 0.52
277 | 8.894 | 0.21 | 715.886 | 0.447 | 0.525
278 | 8.919 | 0.213 | 719.808 | 0.45 | 0.532
279 | 8.951 | 0.218 | 727.654 | 0.455 | 0.544
280 | 8.982 | 0.219 | 735.499 | 0.46 | 0.549
281 | 9.015 | 0.221 | 745.306 | 0.466 | 0.553
282 | 9.047 | 0.223 | 755.113 | 0.472 | 0.558
283 | 9.079 | 0.223 | 766.881 | 0.479 | 0.558
284 | 9.111 | 0.227 | 774.726 | 0.484 | 0.568
285 | 9.143 | 0.23 | 784.533 | 0.49 | 0.575
286 | 9.175 | 0.233 | 792.378 | 0.495 | 0.582
287 | 9.206 | 0.235 | 802.185 | 0.501 | 0.587
288 | 9.239 | 0.235 | 811.991 | 0.507 | 0.587
289 | 9.272 | 0.237 | 821.797 | 0.514 | 0.592
290 | 9.302 | 0.24 | 829.643 | 0.519 | 0.601
291 | 9.327 | 0.242 | 837.488 | 0.523 | 0.606
292 | 9.36 | 0.244 | 847.295 | 0.53 | 0.611
293 | 9.391 | 0.246 | 855.14 | 0.534 | 0.616
294 | 9.423 | 0.248 | 862.985 | 0.539 | 0.62
295 | 9.455 | 0.25 | 872.792 | 0.545 | 0.625
296 | 9.487 | 0.252 | 880.638 | 0.55 | 0.63
297 | 9.519 | 0.254 | 890.444 | 0.557 | 0.635
298 | 9.548 | 0.256 | 900.251 | 0.563 | 0.639
299 | 9.575 | 0.258 | 908.096 | 0.568 | 0.644
300 | 9.606 | 0.26 | 917.903 | 0.574 | 0.649
301 | 9.631 | 0.262 | 927.71 | 0.58 | 0.656
302 | 9.663 | 0.265 | 935.554 | 0.585 | 0.663
303 | 9.695 | 0.267 | 945.362 | 0.591 | 0.668
304 | 9.727 | 0.267 | 955.168 | 0.597 | 0.668
305 | 9.759 | 0.269 | 964.975 | 0.603 | 0.673
306 | 9.791 | 0.273 | 974.782 | 0.609 | 0.682
307 | 9.824 | 0.275 | 984.589 | 0.615 | 0.687
308 | 9.855 | 0.278 | 994.394 | 0.621 | 0.694
309 | 9.887 | 0.279 | 1004.202 | 0.628 | 0.697
310 | 9.918 | 0.281 | 1014.008 | 0.634 | 0.701
311 | 9.951 | 0.282 | 1023.815 | 0.64 | 0.706
312 | 9.982 | 0.284 | 1031.66 | 0.645 | 0.711
313 | 10.015 | 0.288 | 1041.466 | 0.651 | 0.72
314 | 10.047 | 0.29 | 1051.273 | 0.657 | 0.725
315 | 10.078 | 0.292 | 1061.08 | 0.663 | 0.73
316 | 10.103 | 0.292 | 1072.848 | 0.671 | 0.73
317 | 10.135 | 0.295 | 1082.654 | 0.677 | 0.737
318 | 10.167 | 0.298 | 1090.5 | 0.682 | 0.744
319 | 10.196 | 0.302 | 1100.307 | 0.688 | 0.754
320 | 10.247 | 0.303 | 1117.958 | 0.699 | 0.759
321 | 10.278 | 0.305 | 1127.766 | 0.705 | 0.763
322 | 10.302 | 0.305 | 1137.572 | 0.711 | 0.763
323 | 10.334 | 0.308 | 1145.417 | 0.716 | 0.77
324 | 10.367 | 0.311 | 1155.224 | 0.722 | 0.778
325 | 10.392 | 0.313 | 1163.07 | 0.727 | 0.783
326 | 10.423 | 0.315 | 1170.914 | 0.732 | 0.787
327 | 10.454 | 0.317 | 1180.721 | 0.738 | 0.792
328 | 10.488 | 0.319 | 1192.489 | 0.745 | 0.797
329 | 10.518 | 0.321 | 1202.296 | 0.751 | 0.802
330 | 10.55 | 0.323 | 1212.103 | 0.758 | 0.806
331 | 10.58 | 0.326 | 1221.909 | 0.764 | 0.816
332 | 10.607 | 0.328 | 1231.715 | 0.77 | 0.821
333 | 10.638 | 0.33 | 1241.522 | 0.776 | 0.825
334 | 10.67 | 0.332 | 1253.29 | 0.783 | 0.83
335 | 10.703 | 0.334 | 1265.058 | 0.791 | 0.835
336 | 10.735 | 0.336 | 1274.865 | 0.797 | 0.84
337 | 10.766 | 0.339 | 1284.671 | 0.803 | 0.847
338 | 10.8 | 0.342 | 1296.44 | 0.81 | 0.854
339 | 10.831 | 0.344 | 1308.208 | 0.818 | 0.859
340 | 10.864 | 0.344 | 1318.015 | 0.824 | 0.859
341 | 10.895 | 0.344 | 1327.82 | 0.83 | 0.859
342 | 10.926 | 0.347 | 1335.666 | 0.835 | 0.868
343 | 10.959 | 0.352 | 1345.473 | 0.841 | 0.88
344 | 10.99 | 0.355 | 1355.28 | 0.847 | 0.887
345 | 11.015 | 0.355 | 1367.048 | 0.854 | 0.887
346 | 11.047 | 0.356 | 1378.816 | 0.862 | 0.89
347 | 11.079 | 0.357 | 1390.584 | 0.869 | 0.892
348 | 11.111 | 0.361 | 1398.429 | 0.874 | 0.902
349 | 11.142 | 0.365 | 1408.235 | 0.88 | 0.911
350 | 11.175 | 0.366 | 1418.042 | 0.886 | 0.916
351 | 11.206 | 0.368 | 1429.81 | 0.894 | 0.921
352 | 11.239 | 0.368 | 1441.578 | 0.901 | 0.921
353 | 11.27 | 0.37 | 1453.346 | 0.908 | 0.926
354 | 11.303 | 0.372 | 1463.152 | 0.914 | 0.93
355 | 11.334 | 0.376 | 1472.959 | 0.921 | 0.94
356 | 11.367 | 0.378 | 1484.727 | 0.928 | 0.945
357 | 11.423 | 0.382 | 1504.341 | 0.94 | 0.954
358 | 11.455 | 0.384 | 1514.147 | 0.946 | 0.959
359 | 11.487 | 0.386 | 1523.954 | 0.952 | 0.964
360 | 11.519 | 0.389 | 1535.722 | 0.96 | 0.973
361 | 11.55 | 0.391 | 1549.451 | 0.968 | 0.978
362 | 11.583 | 0.393 | 1561.219 | 0.976 | 0.983
363 | 11.608 | 0.393 | 1572.987 | 0.983 | 0.983
364 | 11.639 | 0.395 | 1582.793 | 0.989 | 0.988
365 | 11.671 | 0.399 | 1592.601 | 0.995 | 0.997
366 | 11.702 | 0.401 | 1600.446 | 1 | 1.002
367 | 11.734 | 0.403 | 1612.214 | 1.008 | 1.007
368 | 11.759 | 0.405 | 1622.021 | 1.014 | 1.012
369 | 11.791 | 0.407 | 1633.789 | 1.021 | 1.016
370 | 11.822 | 0.407 | 1645.556 | 1.028 | 1.019
371 | 11.856 | 0.41 | 1655.363 | 1.035 | 1.026
372 | 11.887 | 0.414 | 1663.208 | 1.04 | 1.035
373 | 11.92 | 0.416 | 1674.976 | 1.047 | 1.04
374 | 11.95 | 0.418 | 1688.706 | 1.055 | 1.045
375 | 11.974 | 0.418 | 1700.473 | 1.063 | 1.045
376 | 12.008 | 0.42 | 1712.241 | 1.07 | 1.05
377 | 12.039 | 0.423 | 1722.048 | 1.076 | 1.057
378 | 12.071 | 0.426 | 1729.893 | 1.081 | 1.064
379 | 12.103 | 0.429 | 1739.7 | 1.087 | 1.074
380 | 12.127 | 0.431 | 1751.468 | 1.095 | 1.078
381 | 12.158 | 0.431 | 1765.197 | 1.103 | 1.078
382 | 12.191 | 0.433 | 1776.965 | 1.111 | 1.083
383 | 12.222 | 0.433 | 1786.773 | 1.117 | 1.083
384 | 12.255 | 0.435 | 1796.579 | 1.123 | 1.088
385 | 12.315 | 0.443 | 1810.308 | 1.131 | 1.107
386 | 12.343 | 0.445 | 1824.037 | 1.14 | 1.112
387 | 12.374 | 0.447 | 1837.767 | 1.149 | 1.117
388 | 12.407 | 0.447 | 1851.496 | 1.157 | 1.117
389 | 12.439 | 0.449 | 1867.186 | 1.167 | 1.121
390 | 12.47 | 0.45 | 1875.032 | 1.172 | 1.126
391 | 12.503 | 0.454 | 1882.877 | 1.177 | 1.136
392 | 12.535 | 0.458 | 1894.645 | 1.184 | 1.145
393 | 12.614 | 0.46 | 1924.066 | 1.203 | 1.15
394 | 12.638 | 0.462 | 1935.833 | 1.21 | 1.155
395 | 12.671 | 0.465 | 1941.717 | 1.214 | 1.162
396 | 12.703 | 0.468 | 1953.485 | 1.221 | 1.169
397 | 12.735 | 0.471 | 1967.214 | 1.23 | 1.179
398 | 12.792 | 0.473 | 1988.789 | 1.243 | 1.183
399 | 12.847 | 0.475 | 2010.364 | 1.256 | 1.188
400 | 12.879 | 0.479 | 2018.209 | 1.261 | 1.198
401 | 12.911 | 0.481 | 2029.977 | 1.269 | 1.202
402 | 12.942 | 0.485 | 2041.745 | 1.276 | 1.212
403 | 12.975 | 0.487 | 2053.513 | 1.283 | 1.217
404 | 13.007 | 0.489 | 2067.243 | 1.292 | 1.222
405 | 13.039 | 0.491 | 2080.972 | 1.301 | 1.226
406 | 13.07 | 0.492 | 2092.74 | 1.308 | 1.231
407 | 13.097 | 0.494 | 2104.508 | 1.315 | 1.236
408 | 13.127 | 0.496 | 2116.276 | 1.323 | 1.241
409 | 13.159 | 0.498 | 2128.043 | 1.33 | 1.245
410 | 13.192 | 0.5 | 2139.812 | 1.337 | 1.25
411 | 13.223 | 0.502 | 2149.618 | 1.344 | 1.255
412 | 13.255 | 0.504 | 2159.425 | 1.35 | 1.26
413 | 13.287 | 0.508 | 2169.231 | 1.356 | 1.269
414 | 13.31 | 0.51 | 2179.038 | 1.362 | 1.274
415 | 13.342 | 0.512 | 2190.806 | 1.369 | 1.279
416 | 13.367 | 0.512 | 2202.574 | 1.377 | 1.279
417 | 13.399 | 0.513 | 2214.342 | 1.384 | 1.284
418 | 13.431 | 0.515 | 2226.11 | 1.391 | 1.288
419 | 13.462 | 0.519 | 2233.955 | 1.396 | 1.298
420 | 13.495 | 0.521 | 2245.724 | 1.404 | 1.303
421 | 13.527 | 0.523 | 2257.492 | 1.411 | 1.307
422 | 13.559 | 0.523 | 2269.259 | 1.418 | 1.307
423 | 13.59 | 0.525 | 2281.027 | 1.426 | 1.312
424 | 13.623 | 0.529 | 2292.795 | 1.433 | 1.322
425 | 13.647 | 0.532 | 2304.563 | 1.44 | 1.331
426 | 13.679 | 0.534 | 2316.331 | 1.448 | 1.336
427 | 13.707 | 0.534 | 2328.099 | 1.455 | 1.336
428 | 13.735 | 0.536 | 2339.868 | 1.462 | 1.341
429 | 13.759 | 0.536 | 2349.674 | 1.469 | 1.341
430 | 13.792 | 0.539 | 2359.48 | 1.475 | 1.348
431 | 13.823 | 0.542 | 2367.326 | 1.48 | 1.355
432 | 13.854 | 0.546 | 2377.132 | 1.486 | 1.365
433 | 13.879 | 0.548 | 2388.9 | 1.493 | 1.369
434 | 13.935 | 0.55 | 2414.398 | 1.509 | 1.374
435 | 13.967 | 0.552 | 2426.166 | 1.516 | 1.379
436 | 13.992 | 0.553 | 2434.011 | 1.521 | 1.384
437 | 14.023 | 0.555 | 2441.856 | 1.526 | 1.389
438 | 14.055 | 0.559 | 2451.663 | 1.532 | 1.398
439 | 14.087 | 0.561 | 2463.431 | 1.54 | 1.403
440 | 14.119 | 0.563 | 2477.161 | 1.548 | 1.408
441 | 14.175 | 0.565 | 2500.696 | 1.563 | 1.412
442 | 14.206 | 0.567 | 2510.503 | 1.569 | 1.417
443 | 14.239 | 0.569 | 2518.348 | 1.574 | 1.422
444 | 14.271 | 0.573 | 2528.155 | 1.58 | 1.431
445 | 14.303 | 0.576 | 2539.923 | 1.587 | 1.441
446 | 14.334 | 0.576 | 2553.652 | 1.596 | 1.441
447 | 14.367 | 0.578 | 2565.42 | 1.603 | 1.446
448 | 14.392 | 0.58 | 2579.149 | 1.612 | 1.451
449 | 14.422 | 0.582 | 2588.956 | 1.618 | 1.455
450 | 14.447 | 0.584 | 2596.802 | 1.623 | 1.46
451 | 14.479 | 0.588 | 2606.608 | 1.629 | 1.47
452 | 14.512 | 0.59 | 2616.415 | 1.635 | 1.474
453 | 14.542 | 0.592 | 2630.144 | 1.644 | 1.479
454 | 14.575 | 0.592 | 2641.912 | 1.651 | 1.479
455 | 14.6 | 0.594 | 2653.68 | 1.659 | 1.484
456 | 14.63 | 0.595 | 2663.487 | 1.665 | 1.489
457 | 14.656 | 0.599 | 2671.332 | 1.67 | 1.498
458 | 14.687 | 0.601 | 2681.139 | 1.676 | 1.503
459 | 14.72 | 0.604 | 2692.906 | 1.683 | 1.51
460 | 14.751 | 0.605 | 2706.636 | 1.692 | 1.513
461 | 14.783 | 0.607 | 2720.366 | 1.7 | 1.517
462 | 14.814 | 0.609 | 2732.133 | 1.708 | 1.522
463 | 14.846 | 0.611 | 2741.939 | 1.714 | 1.527
464 | 14.879 | 0.613 | 2751.746 | 1.72 | 1.532
465 | 14.911 | 0.616 | 2761.553 | 1.726 | 1.541
466 | 14.943 | 0.619 | 2773.321 | 1.733 | 1.548
467 | 14.975 | 0.62 | 2787.051 | 1.742 | 1.551
468 | 15.007 | 0.622 | 2798.819 | 1.749 | 1.556
469 | 15.038 | 0.624 | 2812.548 | 1.758 | 1.56
470 | 15.07 | 0.624 | 2822.354 | 1.764 | 1.56
471 | 15.095 | 0.626 | 2832.161 | 1.77 | 1.565
472 | 15.126 | 0.63 | 2840.006 | 1.775 | 1.575
473 | 15.159 | 0.633 | 2849.813 | 1.781 | 1.582
474 | 15.191 | 0.634 | 2861.581 | 1.788 | 1.584
475 | 15.222 | 0.636 | 2873.349 | 1.796 | 1.589
476 | 15.255 | 0.637 | 2885.117 | 1.803 | 1.594
477 | 15.278 | 0.639 | 2894.923 | 1.809 | 1.598
478 | 15.327 | 0.643 | 2912.576 | 1.82 | 1.608
479 | 15.358 | 0.645 | 2922.383 | 1.826 | 1.613
480 | 15.391 | 0.647 | 2932.189 | 1.833 | 1.618
481 | 15.423 | 0.651 | 2943.956 | 1.84 | 1.627
482 | 15.455 | 0.653 | 2957.686 | 1.849 | 1.632
483 | 15.488 | 0.655 | 2969.454 | 1.856 | 1.637
484 | 15.519 | 0.657 | 2981.222 | 1.863 | 1.641
485 | 15.55 | 0.658 | 2992.99 | 1.871 | 1.646
486 | 15.575 | 0.66 | 3002.797 | 1.877 | 1.651
487 | 15.607 | 0.662 | 3014.564 | 1.884 | 1.656
488 | 15.639 | 0.664 | 3024.371 | 1.89 | 1.66
489 | 15.67 | 0.666 | 3034.178 | 1.896 | 1.665
490 | 15.703 | 0.668 | 3043.984 | 1.902 | 1.67
491 | 15.734 | 0.672 | 3055.753 | 1.91 | 1.68
492 | 15.758 | 0.672 | 3065.559 | 1.916 | 1.68
493 | 15.791 | 0.674 | 3077.327 | 1.923 | 1.684
494 | 15.846 | 0.678 | 3096.941 | 1.936 | 1.694
495 | 15.879 | 0.679 | 3106.748 | 1.942 | 1.699
496 | 15.911 | 0.683 | 3116.554 | 1.948 | 1.708
497 | 15.943 | 0.685 | 3126.36 | 1.954 | 1.713
498 | 15.999 | 0.687 | 3149.897 | 1.969 | 1.718
499 | 16.03 | 0.689 | 3159.703 | 1.975 | 1.723
500 | 16.063 | 0.691 | 3169.51 | 1.981 | 1.727
501 | 16.095 | 0.695 | 3177.355 | 1.986 | 1.737
502 | 16.127 | 0.697 | 3191.084 | 1.994 | 1.742
503 | 16.158 | 0.699 | 3200.891 | 2.001 | 1.746
504 | 16.191 | 0.7 | 3212.659 | 2.008 | 1.751
505 | 16.223 | 0.702 | 3224.427 | 2.015 | 1.756
506 | 16.255 | 0.706 | 3234.233 | 2.021 | 1.765
507 | 16.287 | 0.708 | 3246.001 | 2.029 | 1.77
508 | 16.319 | 0.71 | 3257.77 | 2.036 | 1.775
509 | 16.351 | 0.712 | 3271.499 | 2.045 | 1.78
510 | 16.383 | 0.714 | 3283.267 | 2.052 | 1.785
511 | 16.414 | 0.716 | 3295.035 | 2.059 | 1.789
512 | 16.447 | 0.72 | 3304.842 | 2.066 | 1.799
513 | 16.472 | 0.721 | 3316.609 | 2.073 | 1.804
514 | 16.503 | 0.723 | 3328.377 | 2.08 | 1.808
515 | 16.534 | 0.723 | 3340.146 | 2.088 | 1.808
516 | 16.567 | 0.725 | 3351.913 | 2.095 | 1.813
517 | 16.598 | 0.727 | 3359.759 | 2.1 | 1.818
518 | 16.631 | 0.732 | 3369.565 | 2.106 | 1.83
519 | 16.662 | 0.735 | 3379.372 | 2.112 | 1.837
520 | 16.694 | 0.737 | 3391.14 | 2.119 | 1.842
521 | 16.727 | 0.737 | 3404.869 | 2.128 | 1.842
522 | 16.759 | 0.737 | 3416.637 | 2.135 | 1.842
523 | 16.79 | 0.739 | 3428.405 | 2.143 | 1.847
524 | 16.822 | 0.744 | 3436.25 | 2.148 | 1.861
525 | 16.846 | 0.746 | 3446.057 | 2.154 | 1.866
526 | 16.87 | 0.748 | 3455.864 | 2.16 | 1.87
527 | 16.902 | 0.75 | 3467.632 | 2.167 | 1.875
528 | 16.934 | 0.75 | 3479.4 | 2.175 | 1.875
529 | 16.967 | 0.752 | 3489.206 | 2.181 | 1.88
530 | 16.999 | 0.754 | 3499.013 | 2.187 | 1.885
531 | 17.031 | 0.758 | 3508.82 | 2.193 | 1.894
532 | 17.063 | 0.761 | 3518.627 | 2.199 | 1.902
533 | 17.096 | 0.762 | 3530.394 | 2.206 | 1.904
534 | 17.127 | 0.763 | 3542.162 | 2.214 | 1.909
535 | 17.159 | 0.765 | 3553.931 | 2.221 | 1.913
536 | 17.191 | 0.769 | 3565.698 | 2.229 | 1.923
537 | 17.223 | 0.771 | 3575.505 | 2.235 | 1.928
538 | 17.255 | 0.773 | 3587.273 | 2.242 | 1.932
539 | 17.286 | 0.775 | 3599.041 | 2.249 | 1.937
540 | 17.32 | 0.775 | 3610.809 | 2.257 | 1.937
541 | 17.351 | 0.779 | 3622.577 | 2.264 | 1.947
542 | 17.382 | 0.781 | 3632.384 | 2.27 | 1.952
543 | 17.407 | 0.784 | 3642.19 | 2.276 | 1.961
544 | 17.431 | 0.784 | 3651.997 | 2.282 | 1.961
545 | 17.464 | 0.786 | 3661.803 | 2.289 | 1.966
546 | 17.495 | 0.786 | 3673.572 | 2.296 | 1.966
547 | 17.527 | 0.787 | 3681.417 | 2.301 | 1.968
548 | 17.559 | 0.79 | 3687.301 | 2.305 | 1.975
549 | 17.591 | 0.798 | 3697.107 | 2.311 | 1.994
550 | 17.622 | 0.8 | 3708.876 | 2.318 | 1.999
551 | 17.655 | 0.8 | 3722.605 | 2.327 | 1.999
552 | 17.687 | 0.8 | 3736.334 | 2.335 | 1.999
553 | 17.719 | 0.802 | 3750.063 | 2.344 | 2.004
554 | 17.751 | 0.805 | 3757.909 | 2.349 | 2.011
555 | 17.783 | 0.81 | 3767.715 | 2.355 | 2.025
556 | 17.814 | 0.813 | 3777.522 | 2.361 | 2.033
557 | 17.842 | 0.813 | 3791.251 | 2.37 | 2.033
558 | 17.871 | 0.813 | 3804.98 | 2.378 | 2.033
559 | 17.903 | 0.815 | 3818.71 | 2.387 | 2.037
560 | 17.934 | 0.815 | 3826.555 | 2.392 | 2.037
561 | 17.966 | 0.819 | 3832.439 | 2.395 | 2.047
562 | 17.99 | 0.823 | 3840.285 | 2.4 | 2.057
563 | 18.023 | 0.826 | 3850.092 | 2.406 | 2.066
564 | 18.055 | 0.826 | 3861.859 | 2.414 | 2.066
565 | 18.087 | 0.827 | 3875.588 | 2.422 | 2.069
566 | 18.118 | 0.828 | 3887.356 | 2.43 | 2.071
567 | 18.151 | 0.83 | 3897.163 | 2.436 | 2.076
568 | 18.183 | 0.836 | 3906.97 | 2.442 | 2.09
569 | 18.214 | 0.838 | 3916.776 | 2.448 | 2.095
570 | 18.247 | 0.84 | 3928.545 | 2.455 | 2.099
571 | 18.279 | 0.84 | 3942.274 | 2.464 | 2.099
572 | 18.31 | 0.842 | 3956.004 | 2.473 | 2.104
573 | 18.343 | 0.844 | 3965.809 | 2.479 | 2.109
574 | 18.375 | 0.847 | 3973.655 | 2.484 | 2.119
575 | 18.406 | 0.851 | 3981.5 | 2.488 | 2.128
576 | 18.439 | 0.851 | 3991.307 | 2.495 | 2.128
577 | 18.471 | 0.853 | 4003.075 | 2.502 | 2.133
578 | 18.519 | 0.853 | 4014.843 | 2.509 | 2.133