## 工作表1
No. | 時間( s) | 變形( mm) | 力量( N) | 應力( N/mm^2) | 應變( %)
1 | 0 | 0 | 0 | 0 | 0
2 | 0.059 | 0 | 0 | 0 | 0
3 | 0.087 | 0 | 0 | 0 | 0
4 | 0.111 | 0 | 0 | 0 | 0
5 | 0.151 | 0 | 0 | 0 | 0
6 | 0.178 | 0 | 0 | 0 | 0
7 | 0.207 | 0 | 0 | 0 | 0
8 | 0.231 | 0 | 0 | 0 | 0
9 | 0.255 | 0 | 0 | 0 | 0
10 | 0.287 | 0 | 0 | 0 | 0
11 | 0.319 | 0 | 0 | 0 | 0
12 | 0.351 | 0 | 0 | 0 | 0
13 | 0.384 | 0 | 0 | 0 | 0
14 | 0.415 | 0 | 0 | 0 | 0
15 | 0.447 | 0 | 0 | 0 | 0
16 | 0.479 | 0 | 0 | 0 | 0
17 | 0.511 | 0 | 0 | 0 | 0
18 | 0.543 | 0 | 0 | 0 | 0
19 | 0.576 | 0 | 0 | 0 | 0
20 | 0.607 | 0 | 0 | 0 | 0
21 | 0.639 | 0 | 0 | 0 | 0
22 | 0.672 | 0 | 0 | 0 | 0
23 | 0.704 | 0 | 0 | 0 | 0
24 | 0.735 | 0 | 0 | 0 | 0
25 | 0.767 | 0 | 0 | 0 | 0
26 | 0.799 | 0 | 0 | 0 | 0
27 | 0.831 | 0 | 0 | 0 | 0
28 | 0.863 | 0 | 0 | 0 | 0
29 | 0.895 | 0 | 0 | 0 | 0
30 | 0.928 | 0 | 0 | 0 | 0
31 | 0.961 | 0 | 0 | 0 | 0
32 | 0.991 | 0 | 0 | 0 | 0
33 | 1.023 | 0 | 0 | 0 | 0
34 | 1.055 | 0 | 0 | 0 | 0
35 | 1.087 | 0 | 0 | 0 | 0
36 | 1.12 | 0 | 0 | 0 | 0
37 | 1.151 | 0 | 0 | 0 | 0
38 | 1.183 | 0 | 0 | 0 | 0
39 | 1.215 | 0 | 0 | 0 | 0
40 | 1.247 | 0 | 0 | 0 | 0
41 | 1.279 | 0 | 0 | 0 | 0
42 | 1.312 | 0 | 0 | 0 | 0
43 | 1.344 | 0 | 0 | 0 | 0
44 | 1.375 | 0 | 0 | 0 | 0
45 | 1.408 | 0 | 0 | 0 | 0
46 | 1.439 | 0 | 0 | 0 | 0
47 | 1.471 | 0 | 0 | 0 | 0
48 | 1.503 | 0 | 0 | 0 | 0
49 | 1.536 | 0 | 0 | 0 | 0
50 | 1.567 | 0 | 0 | 0 | 0
51 | 1.599 | 0 | 0 | 0 | 0
52 | 1.632 | 0 | 0 | 0 | 0
53 | 1.663 | 0 | 0 | 0 | 0
54 | 1.695 | 0 | 0 | 0 | 0
55 | 1.728 | 0 | 0 | 0 | 0
56 | 1.759 | 0 | 0 | 0 | 0
57 | 1.791 | 0 | 0 | 0 | 0
58 | 1.824 | 0 | 0 | 0 | 0
59 | 1.855 | 0 | 0 | 0 | 0
60 | 1.887 | 0 | 0 | 0 | 0
61 | 1.92 | 0 | 0 | 0 | 0
62 | 1.951 | 0 | 0 | 0 | 0
63 | 1.983 | 0 | 0 | 0 | 0
64 | 2.015 | 0 | 0 | 0 | 0
65 | 2.047 | 0 | 0 | 0 | 0
66 | 2.079 | 0 | 0 | 0 | 0
67 | 2.111 | 0 | 0 | 0 | 0
68 | 2.143 | 0 | 0 | 0 | 0
69 | 2.175 | 0 | 0 | 0 | 0
70 | 2.207 | 0 | 0 | 0 | 0
71 | 2.239 | 0 | 0 | 0 | 0
72 | 2.271 | 0 | 0 | 0 | 0
73 | 2.303 | 0 | 0 | 0 | 0
74 | 2.335 | 0 | 0 | 0 | 0
75 | 2.367 | 0 | 0 | 0 | 0
76 | 2.399 | 0 | 0 | 0 | 0
77 | 2.431 | 0 | 0 | 0 | 0
78 | 2.463 | 0 | 0 | 0 | 0
79 | 2.496 | 0 | 0 | 0 | 0
80 | 2.526 | 0 | 0 | 0 | 0
81 | 2.559 | 0 | 0 | 0 | 0
82 | 2.591 | 0 | 0 | 0 | 0
83 | 2.623 | 0 | 0 | 0 | 0
84 | 2.655 | 0 | 0 | 0 | 0
85 | 2.686 | 0 | 0 | 0 | 0
86 | 2.719 | 0 | 0 | 0 | 0
87 | 2.751 | 0 | 0 | 0 | 0
88 | 2.783 | 0 | 0 | 0 | 0
89 | 2.815 | 0 | 0 | 0 | 0
90 | 2.846 | 0 | 0 | 0 | 0
91 | 2.879 | 0 | 0 | 0 | 0
92 | 2.911 | 0 | 0 | 0 | 0
93 | 2.943 | 0 | 0 | 0 | 0
94 | 2.975 | 0 | 0 | 0 | 0
95 | 3.007 | 0 | 0 | 0 | 0
96 | 3.038 | 0 | 0 | 0 | 0
97 | 3.071 | 0 | 0 | 0 | 0
98 | 3.103 | 0 | 0 | 0 | 0
99 | 3.135 | 0 | 0 | 0 | 0
100 | 3.168 | 0 | 0 | 0 | 0
101 | 3.199 | 0 | 0 | 0 | 0
102 | 3.232 | 0 | 0 | 0 | 0
103 | 3.292 | 0 | 0 | 0 | 0
104 | 3.32 | 0 | 0 | 0 | 0
105 | 3.352 | 0 | 0 | 0 | 0
106 | 3.383 | 0 | 0 | 0 | 0
107 | 3.415 | 0 | 0 | 0 | 0
108 | 3.447 | 0 | 0 | 0 | 0
109 | 3.479 | 0 | 0 | 0 | 0
110 | 3.512 | 0 | 0 | 0 | 0
111 | 3.544 | 0 | 0 | 0 | 0
112 | 3.575 | 0 | 0 | 0 | 0
113 | 3.607 | 0 | 0 | 0 | 0
114 | 3.639 | 0 | 0 | 0 | 0
115 | 3.671 | 0 | 0 | 0 | 0
116 | 3.704 | 0 | 0 | 0 | 0
117 | 3.735 | 0 | 0 | 0 | 0
118 | 3.769 | 0 | 0 | 0 | 0
119 | 3.799 | 0 | 0 | 0 | 0
120 | 3.83 | 0 | 0 | 0 | 0
121 | 3.863 | 0 | 0 | 0 | 0
122 | 3.894 | 0 | 0 | 0 | 0
123 | 3.927 | 0 | 1.962 | 0.001 | 0
124 | 3.959 | 0 | 3.924 | 0.002 | 0
125 | 3.991 | 0 | 3.923 | 0.002 | 0
126 | 4.023 | 0 | 5.884 | 0.004 | 0
127 | 4.047 | 0 | 5.884 | 0.004 | 0
128 | 4.079 | 0 | 5.884 | 0.004 | 0
129 | 4.103 | 0 | 7.846 | 0.005 | 0
130 | 4.135 | 0 | 7.845 | 0.005 | 0
131 | 4.167 | 0 | 9.808 | 0.006 | 0
132 | 4.2 | 0 | 9.807 | 0.006 | 0
133 | 4.231 | 0 | 11.768 | 0.007 | 0
134 | 4.263 | 0 | 11.768 | 0.007 | 0
135 | 4.295 | 0 | 11.768 | 0.007 | 0
136 | 4.327 | 0 | 13.73 | 0.009 | 0
137 | 4.359 | 0 | 13.729 | 0.009 | 0
138 | 4.391 | 0 | 15.691 | 0.01 | 0
139 | 4.423 | 0 | 15.691 | 0.01 | 0
140 | 4.455 | 0 | 17.652 | 0.011 | 0
141 | 4.487 | 0 | 17.652 | 0.011 | 0
142 | 4.519 | 0 | 19.614 | 0.012 | 0
143 | 4.551 | 0 | 19.613 | 0.012 | 0
144 | 4.583 | 0 | 21.575 | 0.013 | 0
145 | 4.614 | 0 | 23.536 | 0.015 | 0
146 | 4.647 | 0 | 23.536 | 0.015 | 0
147 | 4.679 | 0 | 25.498 | 0.016 | 0
148 | 4.712 | 0 | 25.497 | 0.016 | 0
149 | 4.743 | 0 | 27.459 | 0.017 | 0
150 | 4.775 | 0 | 29.421 | 0.018 | 0
151 | 4.808 | 0 | 29.42 | 0.018 | 0
152 | 4.839 | 0 | 31.381 | 0.02 | 0
153 | 4.871 | 0 | 33.343 | 0.021 | 0
154 | 4.903 | 0 | 35.304 | 0.022 | 0
155 | 4.927 | 0 | 35.304 | 0.022 | 0
156 | 4.959 | 0 | 37.266 | 0.023 | 0
157 | 4.991 | 0 | 39.228 | 0.025 | 0
158 | 5.023 | 0 | 41.189 | 0.026 | 0
159 | 5.055 | 0 | 43.15 | 0.027 | 0
160 | 5.087 | 0 | 45.111 | 0.028 | 0
161 | 5.119 | 0 | 47.072 | 0.029 | 0
162 | 5.151 | 0 | 49.033 | 0.031 | 0
163 | 5.183 | 0 | 50.995 | 0.032 | 0
164 | 5.215 | 0 | 52.956 | 0.033 | 0
165 | 5.247 | 0 | 54.918 | 0.034 | 0
166 | 5.279 | 0 | 56.879 | 0.036 | 0
167 | 5.311 | 0 | 58.84 | 0.037 | 0
168 | 5.343 | 0 | 62.763 | 0.039 | 0
169 | 5.375 | 0 | 64.724 | 0.04 | 0
170 | 5.407 | 0 | 66.685 | 0.042 | 0
171 | 5.439 | 0 | 68.647 | 0.043 | 0
172 | 5.471 | 0 | 70.609 | 0.044 | 0
173 | 5.503 | 0 | 72.569 | 0.045 | 0
174 | 5.534 | 0 | 76.493 | 0.048 | 0
175 | 5.567 | 0 | 78.453 | 0.049 | 0
176 | 5.599 | 0 | 82.376 | 0.051 | 0
177 | 5.632 | 0 | 84.338 | 0.053 | 0
178 | 5.663 | 0 | 86.299 | 0.054 | 0
179 | 5.695 | 0 | 88.26 | 0.055 | 0
180 | 5.727 | 0.002 | 92.183 | 0.058 | 0.005
181 | 5.758 | 0.002 | 94.144 | 0.059 | 0.005
182 | 5.791 | 0.004 | 98.067 | 0.061 | 0.01
183 | 5.824 | 0.004 | 101.99 | 0.064 | 0.01
184 | 5.855 | 0.008 | 103.951 | 0.065 | 0.019
185 | 5.887 | 0.011 | 105.912 | 0.066 | 0.029
186 | 5.919 | 0.013 | 109.835 | 0.069 | 0.033
187 | 5.951 | 0.015 | 113.758 | 0.071 | 0.038
188 | 5.983 | 0.015 | 115.719 | 0.072 | 0.038
189 | 6.015 | 0.017 | 119.642 | 0.075 | 0.043
190 | 6.046 | 0.021 | 123.564 | 0.077 | 0.052
191 | 6.072 | 0.023 | 125.525 | 0.078 | 0.057
192 | 6.103 | 0.025 | 129.448 | 0.081 | 0.062
193 | 6.132 | 0.027 | 133.371 | 0.083 | 0.067
194 | 6.158 | 0.027 | 137.293 | 0.086 | 0.067
195 | 6.183 | 0.029 | 141.216 | 0.088 | 0.072
196 | 6.207 | 0.031 | 143.177 | 0.089 | 0.076
197 | 6.231 | 0.034 | 145.139 | 0.091 | 0.086
198 | 6.263 | 0.036 | 149.062 | 0.093 | 0.091
199 | 6.288 | 0.038 | 152.984 | 0.096 | 0.095
200 | 6.319 | 0.038 | 158.868 | 0.099 | 0.095
201 | 6.351 | 0.04 | 162.791 | 0.102 | 0.1
202 | 6.375 | 0.04 | 166.714 | 0.104 | 0.1
203 | 6.407 | 0.045 | 170.636 | 0.107 | 0.112
204 | 6.44 | 0.048 | 172.598 | 0.108 | 0.119
205 | 6.471 | 0.052 | 178.481 | 0.112 | 0.129
206 | 6.503 | 0.052 | 184.366 | 0.115 | 0.129
207 | 6.535 | 0.052 | 190.249 | 0.119 | 0.129
208 | 6.567 | 0.053 | 194.172 | 0.121 | 0.134
209 | 6.6 | 0.057 | 198.095 | 0.124 | 0.143
210 | 6.632 | 0.061 | 202.017 | 0.126 | 0.153
211 | 6.663 | 0.063 | 207.902 | 0.13 | 0.157
212 | 6.687 | 0.065 | 213.785 | 0.134 | 0.162
213 | 6.72 | 0.066 | 219.669 | 0.137 | 0.165
214 | 6.75 | 0.067 | 223.592 | 0.14 | 0.167
215 | 6.775 | 0.069 | 229.476 | 0.143 | 0.172
216 | 6.806 | 0.073 | 233.399 | 0.146 | 0.181
217 | 6.835 | 0.074 | 237.322 | 0.148 | 0.186
218 | 6.863 | 0.076 | 243.206 | 0.152 | 0.191
219 | 6.887 | 0.078 | 247.128 | 0.154 | 0.196
220 | 6.918 | 0.078 | 253.012 | 0.158 | 0.196
221 | 6.944 | 0.08 | 258.896 | 0.162 | 0.2
222 | 6.975 | 0.08 | 262.819 | 0.164 | 0.2
223 | 7.007 | 0.082 | 264.78 | 0.165 | 0.205
224 | 7.039 | 0.09 | 268.703 | 0.168 | 0.224
225 | 7.071 | 0.092 | 276.548 | 0.173 | 0.229
226 | 7.103 | 0.094 | 282.432 | 0.177 | 0.234
227 | 7.135 | 0.094 | 290.278 | 0.181 | 0.234
228 | 7.167 | 0.094 | 298.122 | 0.186 | 0.234
229 | 7.199 | 0.095 | 304.007 | 0.19 | 0.239
230 | 7.231 | 0.099 | 305.968 | 0.191 | 0.248
231 | 7.262 | 0.103 | 309.891 | 0.194 | 0.258
232 | 7.287 | 0.106 | 315.775 | 0.197 | 0.265
233 | 7.32 | 0.107 | 323.62 | 0.202 | 0.267
234 | 7.379 | 0.109 | 337.349 | 0.211 | 0.272
235 | 7.407 | 0.111 | 343.233 | 0.215 | 0.277
236 | 7.432 | 0.115 | 347.156 | 0.217 | 0.286
237 | 7.463 | 0.118 | 353.04 | 0.221 | 0.296
238 | 7.488 | 0.119 | 358.924 | 0.224 | 0.298
239 | 7.519 | 0.12 | 366.769 | 0.229 | 0.301
240 | 7.551 | 0.12 | 374.614 | 0.234 | 0.301
241 | 7.583 | 0.122 | 380.499 | 0.238 | 0.305
242 | 7.614 | 0.124 | 384.421 | 0.24 | 0.31
243 | 7.64 | 0.128 | 388.344 | 0.243 | 0.32
244 | 7.671 | 0.132 | 396.189 | 0.248 | 0.329
245 | 7.703 | 0.134 | 402.074 | 0.251 | 0.334
246 | 7.735 | 0.134 | 409.919 | 0.256 | 0.334
247 | 7.759 | 0.134 | 417.763 | 0.261 | 0.334
248 | 7.791 | 0.136 | 425.609 | 0.266 | 0.339
249 | 7.815 | 0.137 | 429.532 | 0.268 | 0.344
250 | 7.848 | 0.142 | 435.416 | 0.272 | 0.356
251 | 7.88 | 0.145 | 441.299 | 0.276 | 0.363
252 | 7.911 | 0.147 | 451.106 | 0.282 | 0.367
253 | 7.943 | 0.149 | 458.951 | 0.287 | 0.372
254 | 7.998 | 0.149 | 474.642 | 0.297 | 0.372
255 | 8.031 | 0.153 | 480.526 | 0.3 | 0.382
256 | 8.063 | 0.157 | 484.449 | 0.303 | 0.391
257 | 8.087 | 0.158 | 490.333 | 0.306 | 0.396
258 | 8.119 | 0.16 | 500.14 | 0.313 | 0.401
259 | 8.152 | 0.162 | 507.985 | 0.317 | 0.406
260 | 8.183 | 0.164 | 517.792 | 0.324 | 0.41
261 | 8.215 | 0.166 | 525.637 | 0.329 | 0.415
262 | 8.247 | 0.168 | 533.482 | 0.333 | 0.42
263 | 8.279 | 0.17 | 541.328 | 0.338 | 0.425
264 | 8.311 | 0.172 | 549.173 | 0.343 | 0.429
265 | 8.343 | 0.174 | 555.057 | 0.347 | 0.434
266 | 8.375 | 0.179 | 564.863 | 0.353 | 0.449
267 | 8.408 | 0.181 | 574.67 | 0.359 | 0.453
268 | 8.439 | 0.182 | 584.477 | 0.365 | 0.456
269 | 8.471 | 0.183 | 594.284 | 0.371 | 0.458
270 | 8.503 | 0.183 | 604.09 | 0.378 | 0.458
271 | 8.534 | 0.185 | 609.974 | 0.381 | 0.463
272 | 8.559 | 0.189 | 613.896 | 0.384 | 0.472
273 | 8.582 | 0.193 | 619.781 | 0.387 | 0.482
274 | 8.606 | 0.195 | 627.626 | 0.392 | 0.487
275 | 8.631 | 0.196 | 635.472 | 0.397 | 0.489
276 | 8.663 | 0.197 | 645.278 | 0.403 | 0.491
277 | 8.695 | 0.197 | 655.085 | 0.409 | 0.491
278 | 8.728 | 0.198 | 662.93 | 0.414 | 0.496
279 | 8.758 | 0.2 | 668.814 | 0.418 | 0.501
280 | 8.782 | 0.204 | 672.737 | 0.42 | 0.511
281 | 8.808 | 0.208 | 680.582 | 0.425 | 0.52
282 | 8.839 | 0.21 | 690.388 | 0.431 | 0.525
283 | 8.871 | 0.21 | 700.196 | 0.438 | 0.525
284 | 8.903 | 0.212 | 710.002 | 0.444 | 0.53
285 | 8.935 | 0.212 | 719.808 | 0.45 | 0.53
286 | 8.967 | 0.217 | 725.692 | 0.454 | 0.542
287 | 8.999 | 0.219 | 733.538 | 0.458 | 0.549
288 | 9.03 | 0.221 | 741.383 | 0.463 | 0.553
289 | 9.063 | 0.223 | 751.19 | 0.469 | 0.558
290 | 9.095 | 0.225 | 762.958 | 0.477 | 0.563
291 | 9.127 | 0.225 | 772.764 | 0.483 | 0.563
292 | 9.159 | 0.229 | 782.571 | 0.489 | 0.573
293 | 9.192 | 0.233 | 790.416 | 0.494 | 0.582
294 | 9.223 | 0.235 | 798.262 | 0.499 | 0.587
295 | 9.255 | 0.237 | 808.069 | 0.505 | 0.592
296 | 9.288 | 0.239 | 817.875 | 0.511 | 0.596
297 | 9.319 | 0.24 | 827.682 | 0.517 | 0.599
298 | 9.351 | 0.242 | 837.489 | 0.523 | 0.606
299 | 9.384 | 0.244 | 845.334 | 0.528 | 0.611
300 | 9.415 | 0.246 | 853.179 | 0.533 | 0.616
301 | 9.447 | 0.248 | 862.985 | 0.539 | 0.62
302 | 9.479 | 0.25 | 872.792 | 0.545 | 0.625
303 | 9.511 | 0.252 | 880.638 | 0.55 | 0.63
304 | 9.543 | 0.256 | 890.444 | 0.557 | 0.639
305 | 9.575 | 0.258 | 900.251 | 0.563 | 0.644
306 | 9.607 | 0.259 | 910.057 | 0.569 | 0.646
307 | 9.639 | 0.261 | 917.903 | 0.574 | 0.654
308 | 9.671 | 0.263 | 929.671 | 0.581 | 0.658
309 | 9.703 | 0.267 | 939.478 | 0.587 | 0.668
310 | 9.735 | 0.267 | 949.284 | 0.593 | 0.668
311 | 9.767 | 0.269 | 959.091 | 0.599 | 0.673
312 | 9.798 | 0.271 | 968.897 | 0.606 | 0.678
313 | 9.826 | 0.275 | 978.704 | 0.612 | 0.687
314 | 9.855 | 0.277 | 986.55 | 0.617 | 0.692
315 | 9.887 | 0.279 | 996.356 | 0.623 | 0.697
316 | 9.918 | 0.281 | 1006.163 | 0.629 | 0.701
317 | 9.951 | 0.282 | 1015.969 | 0.635 | 0.706
318 | 9.983 | 0.282 | 1025.776 | 0.641 | 0.706
319 | 10.043 | 0.288 | 1041.466 | 0.651 | 0.72
320 | 10.071 | 0.29 | 1051.273 | 0.657 | 0.725
321 | 10.103 | 0.292 | 1061.08 | 0.663 | 0.73
322 | 10.135 | 0.294 | 1070.886 | 0.669 | 0.735
323 | 10.163 | 0.296 | 1082.654 | 0.677 | 0.74
324 | 10.192 | 0.298 | 1090.5 | 0.682 | 0.744
325 | 10.222 | 0.302 | 1100.307 | 0.688 | 0.754
326 | 10.284 | 0.305 | 1115.997 | 0.697 | 0.763
327 | 10.311 | 0.307 | 1127.766 | 0.705 | 0.768
328 | 10.343 | 0.307 | 1137.572 | 0.711 | 0.768
329 | 10.375 | 0.31 | 1147.378 | 0.717 | 0.775
330 | 10.407 | 0.313 | 1159.147 | 0.724 | 0.783
331 | 10.439 | 0.315 | 1166.992 | 0.729 | 0.787
332 | 10.471 | 0.317 | 1176.799 | 0.735 | 0.792
333 | 10.503 | 0.319 | 1186.605 | 0.742 | 0.797
334 | 10.535 | 0.321 | 1198.373 | 0.749 | 0.802
335 | 10.567 | 0.323 | 1208.179 | 0.755 | 0.806
336 | 10.599 | 0.326 | 1219.948 | 0.762 | 0.816
337 | 10.631 | 0.328 | 1229.754 | 0.769 | 0.821
338 | 10.663 | 0.33 | 1239.561 | 0.775 | 0.825
339 | 10.695 | 0.332 | 1251.329 | 0.782 | 0.83
340 | 10.728 | 0.334 | 1263.097 | 0.789 | 0.835
341 | 10.758 | 0.336 | 1272.904 | 0.796 | 0.84
342 | 10.791 | 0.339 | 1284.671 | 0.803 | 0.847
343 | 10.823 | 0.342 | 1294.478 | 0.809 | 0.854
344 | 10.855 | 0.344 | 1306.247 | 0.816 | 0.859
345 | 10.886 | 0.345 | 1316.052 | 0.823 | 0.864
346 | 10.947 | 0.347 | 1335.667 | 0.835 | 0.868
347 | 10.976 | 0.349 | 1343.512 | 0.84 | 0.873
348 | 11.007 | 0.355 | 1353.318 | 0.846 | 0.887
349 | 11.039 | 0.357 | 1363.125 | 0.852 | 0.892
350 | 11.071 | 0.357 | 1376.854 | 0.861 | 0.892
351 | 11.103 | 0.359 | 1388.622 | 0.868 | 0.897
352 | 11.135 | 0.359 | 1398.429 | 0.874 | 0.897
353 | 11.167 | 0.363 | 1408.236 | 0.88 | 0.907
354 | 11.199 | 0.366 | 1418.042 | 0.886 | 0.916
355 | 11.231 | 0.368 | 1427.849 | 0.892 | 0.921
356 | 11.263 | 0.37 | 1439.617 | 0.9 | 0.926
357 | 11.287 | 0.37 | 1451.384 | 0.907 | 0.926
358 | 11.319 | 0.372 | 1463.152 | 0.914 | 0.93
359 | 11.348 | 0.374 | 1472.959 | 0.921 | 0.935
360 | 11.375 | 0.378 | 1480.805 | 0.926 | 0.945
361 | 11.407 | 0.38 | 1488.65 | 0.93 | 0.95
362 | 11.438 | 0.382 | 1500.418 | 0.938 | 0.954
363 | 11.467 | 0.384 | 1510.224 | 0.944 | 0.959
364 | 11.496 | 0.386 | 1521.992 | 0.951 | 0.964
365 | 11.527 | 0.387 | 1531.799 | 0.957 | 0.969
366 | 11.551 | 0.389 | 1541.605 | 0.964 | 0.973
367 | 11.577 | 0.393 | 1551.413 | 0.97 | 0.983
368 | 11.607 | 0.393 | 1561.219 | 0.976 | 0.983
369 | 11.63 | 0.395 | 1572.987 | 0.983 | 0.988
370 | 11.655 | 0.395 | 1582.793 | 0.989 | 0.988
371 | 11.687 | 0.398 | 1590.639 | 0.994 | 0.995
372 | 11.72 | 0.401 | 1598.484 | 0.999 | 1.002
373 | 11.751 | 0.404 | 1608.292 | 1.005 | 1.009
374 | 11.783 | 0.407 | 1618.098 | 1.011 | 1.016
375 | 11.815 | 0.407 | 1629.866 | 1.019 | 1.016
376 | 11.847 | 0.408 | 1641.633 | 1.026 | 1.021
377 | 11.871 | 0.41 | 1653.402 | 1.033 | 1.026
378 | 11.903 | 0.412 | 1661.247 | 1.038 | 1.031
379 | 11.927 | 0.414 | 1671.053 | 1.044 | 1.035
380 | 11.959 | 0.418 | 1680.86 | 1.051 | 1.045
381 | 11.991 | 0.42 | 1692.628 | 1.058 | 1.05
382 | 12.023 | 0.42 | 1704.397 | 1.065 | 1.05
383 | 12.055 | 0.422 | 1716.165 | 1.073 | 1.055
384 | 12.087 | 0.424 | 1727.932 | 1.08 | 1.059
385 | 12.119 | 0.428 | 1737.739 | 1.086 | 1.069
386 | 12.151 | 0.431 | 1747.545 | 1.092 | 1.078
387 | 12.183 | 0.433 | 1759.314 | 1.1 | 1.083
388 | 12.215 | 0.433 | 1773.042 | 1.108 | 1.083
389 | 12.248 | 0.435 | 1784.811 | 1.116 | 1.088
390 | 12.279 | 0.435 | 1796.578 | 1.123 | 1.088
391 | 12.311 | 0.439 | 1804.424 | 1.128 | 1.097
392 | 12.338 | 0.445 | 1812.27 | 1.133 | 1.112
393 | 12.367 | 0.447 | 1824.037 | 1.14 | 1.117
394 | 12.391 | 0.447 | 1837.767 | 1.149 | 1.117
395 | 12.424 | 0.449 | 1851.496 | 1.157 | 1.121
396 | 12.455 | 0.449 | 1865.225 | 1.166 | 1.121
397 | 12.484 | 0.45 | 1875.032 | 1.172 | 1.126
398 | 12.511 | 0.453 | 1882.878 | 1.177 | 1.133
399 | 12.543 | 0.457 | 1890.723 | 1.182 | 1.143
400 | 12.575 | 0.46 | 1900.529 | 1.188 | 1.15
401 | 12.607 | 0.462 | 1912.297 | 1.195 | 1.155
402 | 12.639 | 0.462 | 1926.027 | 1.204 | 1.155
403 | 12.665 | 0.464 | 1937.794 | 1.211 | 1.159
404 | 12.695 | 0.464 | 1947.601 | 1.217 | 1.159
405 | 12.728 | 0.468 | 1957.408 | 1.223 | 1.169
406 | 12.759 | 0.471 | 1967.215 | 1.23 | 1.179
407 | 12.791 | 0.473 | 1977.021 | 1.236 | 1.183
408 | 12.823 | 0.475 | 1988.789 | 1.243 | 1.188
409 | 12.855 | 0.475 | 2002.519 | 1.252 | 1.188
410 | 12.887 | 0.477 | 2014.286 | 1.259 | 1.193
411 | 12.919 | 0.481 | 2024.093 | 1.265 | 1.202
412 | 12.951 | 0.483 | 2033.9 | 1.271 | 1.207
413 | 12.983 | 0.487 | 2045.667 | 1.279 | 1.217
414 | 13.015 | 0.487 | 2059.397 | 1.287 | 1.217
415 | 13.038 | 0.489 | 2071.165 | 1.294 | 1.222
416 | 13.064 | 0.491 | 2082.933 | 1.302 | 1.226
417 | 13.095 | 0.492 | 2094.701 | 1.309 | 1.231
418 | 13.127 | 0.496 | 2104.508 | 1.315 | 1.241
419 | 13.159 | 0.498 | 2116.276 | 1.323 | 1.245
420 | 13.191 | 0.5 | 2128.043 | 1.33 | 1.25
421 | 13.223 | 0.502 | 2141.773 | 1.339 | 1.255
422 | 13.255 | 0.503 | 2151.58 | 1.345 | 1.257
423 | 13.287 | 0.504 | 2161.386 | 1.351 | 1.26
424 | 13.319 | 0.508 | 2171.193 | 1.357 | 1.269
425 | 13.35 | 0.512 | 2182.96 | 1.364 | 1.279
426 | 13.375 | 0.512 | 2192.767 | 1.37 | 1.279
427 | 13.407 | 0.513 | 2204.536 | 1.378 | 1.284
428 | 13.439 | 0.515 | 2216.304 | 1.385 | 1.288
429 | 13.472 | 0.517 | 2228.071 | 1.393 | 1.293
430 | 13.503 | 0.519 | 2237.878 | 1.399 | 1.298
431 | 13.531 | 0.523 | 2249.646 | 1.406 | 1.307
432 | 13.559 | 0.525 | 2261.414 | 1.413 | 1.312
433 | 13.592 | 0.525 | 2273.182 | 1.421 | 1.312
434 | 13.623 | 0.527 | 2282.989 | 1.427 | 1.317
435 | 13.655 | 0.531 | 2294.757 | 1.434 | 1.326
436 | 13.679 | 0.532 | 2304.563 | 1.44 | 1.331
437 | 13.704 | 0.534 | 2314.37 | 1.446 | 1.336
438 | 13.734 | 0.536 | 2326.138 | 1.454 | 1.341
439 | 13.759 | 0.536 | 2337.906 | 1.461 | 1.341
440 | 13.791 | 0.538 | 2349.674 | 1.469 | 1.346
441 | 13.821 | 0.54 | 2359.481 | 1.475 | 1.35
442 | 13.847 | 0.542 | 2367.326 | 1.48 | 1.355
443 | 13.88 | 0.547 | 2375.171 | 1.484 | 1.367
444 | 13.911 | 0.55 | 2386.939 | 1.492 | 1.374
445 | 13.943 | 0.552 | 2400.668 | 1.5 | 1.379
446 | 13.975 | 0.552 | 2414.397 | 1.509 | 1.379
447 | 14.007 | 0.553 | 2428.127 | 1.518 | 1.384
448 | 14.038 | 0.555 | 2439.895 | 1.525 | 1.389
449 | 14.063 | 0.557 | 2447.74 | 1.53 | 1.393
450 | 14.087 | 0.559 | 2455.586 | 1.535 | 1.398
451 | 14.119 | 0.563 | 2465.392 | 1.541 | 1.408
452 | 14.15 | 0.565 | 2477.16 | 1.548 | 1.412
453 | 14.174 | 0.565 | 2488.928 | 1.556 | 1.412
454 | 14.198 | 0.567 | 2500.696 | 1.563 | 1.417
455 | 14.222 | 0.567 | 2512.464 | 1.57 | 1.417
456 | 14.247 | 0.569 | 2520.309 | 1.575 | 1.422
457 | 14.272 | 0.571 | 2526.193 | 1.579 | 1.427
458 | 14.304 | 0.574 | 2534.039 | 1.584 | 1.436
459 | 14.335 | 0.576 | 2541.884 | 1.589 | 1.441
460 | 14.367 | 0.578 | 2553.652 | 1.596 | 1.446
461 | 14.4 | 0.58 | 2567.382 | 1.605 | 1.451
462 | 14.432 | 0.58 | 2579.15 | 1.612 | 1.451
463 | 14.463 | 0.582 | 2590.917 | 1.619 | 1.455
464 | 14.495 | 0.586 | 2600.724 | 1.625 | 1.465
465 | 14.527 | 0.59 | 2612.492 | 1.633 | 1.474
466 | 14.559 | 0.592 | 2624.26 | 1.64 | 1.479
467 | 14.591 | 0.594 | 2636.028 | 1.648 | 1.484
468 | 14.623 | 0.594 | 2649.757 | 1.656 | 1.484
469 | 14.655 | 0.595 | 2661.525 | 1.663 | 1.489
470 | 14.688 | 0.599 | 2671.332 | 1.67 | 1.498
471 | 14.72 | 0.603 | 2681.138 | 1.676 | 1.508
472 | 14.751 | 0.605 | 2692.907 | 1.683 | 1.513
473 | 14.783 | 0.607 | 2704.675 | 1.69 | 1.517
474 | 14.816 | 0.609 | 2720.365 | 1.7 | 1.522
475 | 14.848 | 0.611 | 2732.133 | 1.708 | 1.527
476 | 14.879 | 0.611 | 2743.901 | 1.715 | 1.527
477 | 14.903 | 0.613 | 2753.707 | 1.721 | 1.532
478 | 14.927 | 0.615 | 2761.554 | 1.726 | 1.536
479 | 14.959 | 0.618 | 2769.399 | 1.731 | 1.546
480 | 14.991 | 0.622 | 2779.205 | 1.737 | 1.556
481 | 15.023 | 0.624 | 2792.935 | 1.746 | 1.56
482 | 15.055 | 0.624 | 2804.702 | 1.753 | 1.56
483 | 15.088 | 0.626 | 2818.432 | 1.762 | 1.565
484 | 15.119 | 0.628 | 2830.2 | 1.769 | 1.57
485 | 15.151 | 0.63 | 2838.045 | 1.774 | 1.575
486 | 15.183 | 0.634 | 2847.852 | 1.78 | 1.584
487 | 15.213 | 0.636 | 2857.658 | 1.786 | 1.589
488 | 15.239 | 0.637 | 2869.427 | 1.793 | 1.594
489 | 15.271 | 0.637 | 2881.194 | 1.801 | 1.594
490 | 15.304 | 0.639 | 2892.962 | 1.808 | 1.598
491 | 15.334 | 0.641 | 2902.769 | 1.814 | 1.603
492 | 15.36 | 0.644 | 2912.576 | 1.82 | 1.61
493 | 15.391 | 0.647 | 2922.382 | 1.826 | 1.618
494 | 15.423 | 0.649 | 2934.15 | 1.834 | 1.622
495 | 15.455 | 0.651 | 2945.918 | 1.841 | 1.627
496 | 15.487 | 0.653 | 2957.686 | 1.849 | 1.632
497 | 15.519 | 0.655 | 2969.454 | 1.856 | 1.637
498 | 15.551 | 0.657 | 2981.222 | 1.863 | 1.644
499 | 15.584 | 0.66 | 2992.99 | 1.871 | 1.651
500 | 15.615 | 0.662 | 3004.758 | 1.878 | 1.656
501 | 15.647 | 0.664 | 3014.565 | 1.884 | 1.66
502 | 15.671 | 0.664 | 3026.333 | 1.891 | 1.66
503 | 15.703 | 0.666 | 3036.14 | 1.898 | 1.665
504 | 15.732 | 0.67 | 3045.946 | 1.904 | 1.675
505 | 15.759 | 0.672 | 3055.753 | 1.91 | 1.68
506 | 15.79 | 0.674 | 3065.559 | 1.916 | 1.684
507 | 15.816 | 0.676 | 3075.366 | 1.922 | 1.689
508 | 15.848 | 0.678 | 3087.134 | 1.929 | 1.694
509 | 15.88 | 0.679 | 3096.94 | 1.936 | 1.699
510 | 15.91 | 0.681 | 3106.748 | 1.942 | 1.703
511 | 15.935 | 0.683 | 3116.554 | 1.948 | 1.708
512 | 15.968 | 0.685 | 3126.36 | 1.954 | 1.713
513 | 15.999 | 0.687 | 3138.129 | 1.961 | 1.718
514 | 16.031 | 0.689 | 3149.896 | 1.969 | 1.723
515 | 16.063 | 0.691 | 3159.703 | 1.975 | 1.727
516 | 16.087 | 0.693 | 3169.51 | 1.981 | 1.732
517 | 16.12 | 0.695 | 3179.317 | 1.987 | 1.737
518 | 16.151 | 0.699 | 3189.123 | 1.993 | 1.746
519 | 16.183 | 0.7 | 3198.93 | 1.999 | 1.751
520 | 16.214 | 0.7 | 3210.698 | 2.007 | 1.751
521 | 16.238 | 0.702 | 3220.505 | 2.013 | 1.756
522 | 16.287 | 0.707 | 3238.156 | 2.024 | 1.768
523 | 16.32 | 0.71 | 3247.963 | 2.03 | 1.775
524 | 16.352 | 0.712 | 3257.769 | 2.036 | 1.78
525 | 16.384 | 0.714 | 3269.538 | 2.043 | 1.785
526 | 16.416 | 0.714 | 3283.267 | 2.052 | 1.785
527 | 16.471 | 0.72 | 3302.88 | 2.064 | 1.799
528 | 16.504 | 0.723 | 3314.648 | 2.072 | 1.808
529 | 16.537 | 0.725 | 3326.417 | 2.079 | 1.813
530 | 16.591 | 0.725 | 3349.952 | 2.094 | 1.813
531 | 16.615 | 0.727 | 3359.759 | 2.1 | 1.818
532 | 16.64 | 0.727 | 3365.643 | 2.104 | 1.818
533 | 16.671 | 0.733 | 3371.526 | 2.107 | 1.832
534 | 16.703 | 0.737 | 3381.333 | 2.113 | 1.842
535 | 16.735 | 0.739 | 3393.101 | 2.121 | 1.847
536 | 16.767 | 0.739 | 3406.831 | 2.129 | 1.847
537 | 16.8 | 0.74 | 3420.56 | 2.138 | 1.849
538 | 16.831 | 0.741 | 3432.328 | 2.145 | 1.851
539 | 16.864 | 0.744 | 3440.173 | 2.15 | 1.861
540 | 16.895 | 0.749 | 3449.98 | 2.156 | 1.873
541 | 16.927 | 0.75 | 3461.748 | 2.164 | 1.875
542 | 16.959 | 0.752 | 3473.516 | 2.171 | 1.88
543 | 16.991 | 0.752 | 3487.245 | 2.18 | 1.88
544 | 17.023 | 0.754 | 3497.052 | 2.186 | 1.885
545 | 17.055 | 0.758 | 3506.859 | 2.192 | 1.894
546 | 17.091 | 0.762 | 3516.665 | 2.198 | 1.904
547 | 17.119 | 0.763 | 3526.471 | 2.204 | 1.909
548 | 17.151 | 0.763 | 3538.239 | 2.211 | 1.909
549 | 17.183 | 0.765 | 3551.969 | 2.22 | 1.913
550 | 17.215 | 0.767 | 3563.737 | 2.227 | 1.918
551 | 17.247 | 0.771 | 3573.544 | 2.233 | 1.928
552 | 17.272 | 0.775 | 3583.35 | 2.24 | 1.937
553 | 17.304 | 0.775 | 3595.118 | 2.247 | 1.937
554 | 17.368 | 0.777 | 3616.693 | 2.26 | 1.942
555 | 17.399 | 0.781 | 3626.5 | 2.267 | 1.952
556 | 17.431 | 0.784 | 3636.306 | 2.273 | 1.961
557 | 17.463 | 0.786 | 3646.113 | 2.279 | 1.966
558 | 17.487 | 0.788 | 3657.881 | 2.286 | 1.971
559 | 17.519 | 0.788 | 3669.649 | 2.294 | 1.971
560 | 17.551 | 0.788 | 3679.456 | 2.3 | 1.971
561 | 17.583 | 0.79 | 3687.301 | 2.305 | 1.975
562 | 17.607 | 0.794 | 3693.185 | 2.308 | 1.985
563 | 17.668 | 0.802 | 3708.876 | 2.318 | 2.004
564 | 17.695 | 0.802 | 3722.605 | 2.327 | 2.004
565 | 17.728 | 0.802 | 3734.373 | 2.334 | 2.004
566 | 17.759 | 0.802 | 3748.102 | 2.343 | 2.004
567 | 17.791 | 0.805 | 3761.831 | 2.351 | 2.014
568 | 17.824 | 0.812 | 3769.677 | 2.356 | 2.03
569 | 17.855 | 0.815 | 3779.484 | 2.362 | 2.037
570 | 17.887 | 0.815 | 3793.213 | 2.371 | 2.037
571 | 17.92 | 0.815 | 3806.942 | 2.379 | 2.037
572 | 17.951 | 0.817 | 3820.671 | 2.388 | 2.042
573 | 17.983 | 0.817 | 3830.478 | 2.394 | 2.042
574 | 18.015 | 0.824 | 3838.323 | 2.399 | 2.059
575 | 18.047 | 0.826 | 3846.168 | 2.404 | 2.066
576 | 18.079 | 0.828 | 3857.936 | 2.411 | 2.071
577 | 18.102 | 0.828 | 3871.666 | 2.42 | 2.071
578 | 18.127 | 0.828 | 3885.395 | 2.428 | 2.071
579 | 18.152 | 0.83 | 3895.202 | 2.435 | 2.076
580 | 18.183 | 0.831 | 3903.047 | 2.439 | 2.078
581 | 18.215 | 0.836 | 3906.97 | 2.442 | 2.09
582 | 18.248 | 0.84 | 3914.816 | 2.447 | 2.099
583 | 18.279 | 0.842 | 3926.583 | 2.454 | 2.104
584 | 18.311 | 0.842 | 3940.313 | 2.463 | 2.104
585 | 18.343 | 0.844 | 3954.042 | 2.471 | 2.109
586 | 18.375 | 0.844 | 3965.81 | 2.479 | 2.109
587 | 18.407 | 0.847 | 3973.655 | 2.484 | 2.119
588 | 18.439 | 0.852 | 3981.501 | 2.488 | 2.13
589 | 18.471 | 0.854 | 3991.307 | 2.495 | 2.135
590 | 18.504 | 0.855 | 4003.075 | 2.502 | 2.138
591 | 18.536 | 0.855 | 4014.843 | 2.509 | 2.138
592 | 18.567 | 0.855 | 4026.611 | 2.517 | 2.138