## 工作表1
No. | 時間( s) | 變形( mm) | 力量( N) | 應力( N/mm^2) | 應變( %)
1 | 0 | 0 | 0 | 0 | 0
2 | 0.07 | 0 | 0 | 0 | 0
3 | 0.098 | 0 | 0 | 0 | 0
4 | 0.123 | 0 | 0 | 0 | 0
5 | 0.146 | 0 | 0 | 0 | 0
6 | 0.178 | 0 | 0 | 0 | 0
7 | 0.202 | 0 | 0 | 0 | 0
8 | 0.235 | 0 | 0 | 0 | 0
9 | 0.267 | 0 | 0 | 0 | 0
10 | 0.299 | 0 | 0 | 0 | 0
11 | 0.333 | 0 | 0 | 0 | 0
12 | 0.363 | 0 | 0 | 0 | 0
13 | 0.394 | 0 | 0 | 0 | 0
14 | 0.426 | 0 | 0 | 0 | 0
15 | 0.458 | 0 | 0 | 0 | 0
16 | 0.49 | 0 | 0 | 0 | 0
17 | 0.523 | 0 | 0 | 0 | 0
18 | 0.555 | 0 | 0 | 0 | 0
19 | 0.587 | 0 | 0 | 0 | 0
20 | 0.618 | 0 | 0 | 0 | 0
21 | 0.651 | 0 | 0 | 0 | 0
22 | 0.682 | 0 | 0 | 0 | 0
23 | 0.714 | 0 | 0 | 0 | 0
24 | 0.746 | 0 | 0 | 0 | 0
25 | 0.779 | 0 | 0 | 0 | 0
26 | 0.81 | 0 | 0 | 0 | 0
27 | 0.843 | 0 | 0 | 0 | 0
28 | 0.874 | 0 | 0 | 0 | 0
29 | 0.906 | 0 | 0 | 0 | 0
30 | 0.938 | 0 | 0 | 0 | 0
31 | 0.971 | 0 | 0 | 0 | 0
32 | 1.003 | 0 | 0 | 0 | 0
33 | 1.027 | 0 | 0 | 0 | 0
34 | 1.059 | 0 | 0 | 0 | 0
35 | 1.115 | 0 | 0 | 0 | 0
36 | 1.148 | 0 | 0 | 0 | 0
37 | 1.178 | 0 | 0 | 0 | 0
38 | 1.21 | 0 | 0 | 0 | 0
39 | 1.243 | 0 | 0 | 0 | 0
40 | 1.274 | 0 | 0 | 0 | 0
41 | 1.308 | 0 | 0 | 0 | 0
42 | 1.34 | 0 | 0 | 0 | 0
43 | 1.37 | 0 | 0 | 0 | 0
44 | 1.403 | 0 | 0 | 0 | 0
45 | 1.435 | 0 | 0 | 0 | 0
46 | 1.466 | 0 | 0 | 0 | 0
47 | 1.498 | 0 | 0 | 0 | 0
48 | 1.531 | 0 | 0 | 0 | 0
49 | 1.563 | 0 | 0 | 0 | 0
50 | 1.595 | 0 | 0 | 0 | 0
51 | 1.628 | 0 | 0 | 0 | 0
52 | 1.658 | 0 | 0 | 0 | 0
53 | 1.69 | 0 | 0 | 0 | 0
54 | 1.723 | 0 | 0 | 0 | 0
55 | 1.755 | 0 | 0 | 0 | 0
56 | 1.786 | 0 | 0 | 0 | 0
57 | 1.819 | 0 | 0 | 0 | 0
58 | 1.853 | 0 | 0 | 0 | 0
59 | 1.883 | 0 | 0 | 0 | 0
60 | 1.916 | 0 | 0 | 0 | 0
61 | 1.946 | 0 | 0 | 0 | 0
62 | 1.979 | 0 | 0 | 0 | 0
63 | 2.011 | 0 | 0 | 0 | 0
64 | 2.043 | 0 | 0 | 0 | 0
65 | 2.074 | 0 | 0 | 0 | 0
66 | 2.107 | 0 | 0 | 0 | 0
67 | 2.139 | 0 | 0 | 0 | 0
68 | 2.17 | 0 | 0 | 0 | 0
69 | 2.203 | 0 | 0 | 0 | 0
70 | 2.235 | 0 | 0 | 0 | 0
71 | 2.267 | 0 | 0 | 0 | 0
72 | 2.299 | 0 | 0 | 0 | 0
73 | 2.33 | 0 | 0 | 0 | 0
74 | 2.362 | 0 | 0 | 0 | 0
75 | 2.394 | 0 | 0 | 0 | 0
76 | 2.426 | 0 | 0 | 0 | 0
77 | 2.458 | 0 | 0 | 0 | 0
78 | 2.491 | 0 | 0 | 0 | 0
79 | 2.523 | 0 | 0 | 0 | 0
80 | 2.554 | 0 | 0 | 0 | 0
81 | 2.586 | 0 | 0 | 0 | 0
82 | 2.619 | 0 | 0 | 0 | 0
83 | 2.65 | 0 | 0 | 0 | 0
84 | 2.683 | 0 | 0 | 0 | 0
85 | 2.714 | 0 | 0 | 0 | 0
86 | 2.747 | 0 | 0 | 0 | 0
87 | 2.779 | 0 | 0 | 0 | 0
88 | 2.81 | 0 | 0 | 0 | 0
89 | 2.842 | 0 | 0 | 0 | 0
90 | 2.874 | 0 | 0 | 0 | 0
91 | 2.907 | 0 | 0 | 0 | 0
92 | 2.938 | 0 | 0 | 0 | 0
93 | 2.97 | 0 | 0 | 0 | 0
94 | 3.003 | 0 | 0 | 0 | 0
95 | 3.035 | 0 | 0 | 0 | 0
96 | 3.066 | 0 | 0 | 0 | 0
97 | 3.098 | 0 | 0 | 0 | 0
98 | 3.13 | 0 | 0 | 0 | 0
99 | 3.164 | 0 | 0 | 0 | 0
100 | 3.194 | 0 | 0 | 0 | 0
101 | 3.226 | 0 | 0 | 0 | 0
102 | 3.258 | 0 | 0 | 0 | 0
103 | 3.291 | 0 | 0 | 0 | 0
104 | 3.322 | 0 | 0 | 0 | 0
105 | 3.354 | 0 | 0 | 0 | 0
106 | 3.387 | 0 | 0 | 0 | 0
107 | 3.418 | 0 | 0 | 0 | 0
108 | 3.45 | 0 | 0 | 0 | 0
109 | 3.483 | 0 | 0 | 0 | 0
110 | 3.514 | 0 | 0 | 0 | 0
111 | 3.546 | 0 | 0 | 0 | 0
112 | 3.58 | 0 | 0 | 0 | 0
113 | 3.61 | 0 | 0 | 0 | 0
114 | 3.643 | 0 | 0 | 0 | 0
115 | 3.675 | 0 | 0 | 0 | 0
116 | 3.707 | 0 | 0 | 0 | 0
117 | 3.739 | 0 | 0 | 0 | 0
118 | 3.77 | 0 | 0 | 0 | 0
119 | 3.803 | 0 | 0 | 0 | 0
120 | 3.834 | 0 | 1.962 | 0.001 | 0
121 | 3.867 | 0 | 3.923 | 0.002 | 0
122 | 3.898 | 0 | 3.923 | 0.002 | 0
123 | 3.931 | 0 | 5.885 | 0.004 | 0
124 | 3.962 | 0 | 5.884 | 0.004 | 0
125 | 3.994 | 0 | 7.846 | 0.005 | 0
126 | 4.026 | 0 | 7.845 | 0.005 | 0
127 | 4.058 | 0 | 7.845 | 0.005 | 0
128 | 4.091 | 0 | 9.807 | 0.006 | 0
129 | 4.123 | 0 | 9.807 | 0.006 | 0
130 | 4.155 | 0 | 11.769 | 0.007 | 0
131 | 4.186 | 0 | 11.768 | 0.007 | 0
132 | 4.218 | 0 | 11.768 | 0.007 | 0
133 | 4.251 | 0 | 13.73 | 0.009 | 0
134 | 4.282 | 0 | 13.729 | 0.009 | 0
135 | 4.314 | 0 | 15.691 | 0.01 | 0
136 | 4.346 | 0 | 15.691 | 0.01 | 0
137 | 4.378 | 0 | 17.653 | 0.011 | 0
138 | 4.41 | 0 | 17.652 | 0.011 | 0
139 | 4.442 | 0 | 19.614 | 0.012 | 0
140 | 4.474 | 0 | 19.613 | 0.012 | 0
141 | 4.507 | 0 | 21.575 | 0.013 | 0
142 | 4.538 | 0 | 23.536 | 0.015 | 0
143 | 4.571 | 0 | 23.536 | 0.015 | 0
144 | 4.602 | 0 | 25.498 | 0.016 | 0
145 | 4.636 | 0 | 27.459 | 0.017 | 0
146 | 4.666 | 0 | 27.459 | 0.017 | 0
147 | 4.69 | 0 | 29.42 | 0.018 | 0
148 | 4.723 | 0 | 31.382 | 0.02 | 0
149 | 4.754 | 0 | 31.381 | 0.02 | 0
150 | 4.786 | 0 | 33.343 | 0.021 | 0
151 | 4.819 | 0 | 35.304 | 0.022 | 0
152 | 4.851 | 0 | 35.304 | 0.022 | 0
153 | 4.882 | 0 | 37.265 | 0.023 | 0
154 | 4.915 | 0 | 39.227 | 0.025 | 0
155 | 4.946 | 0 | 41.189 | 0.026 | 0
156 | 4.978 | 0 | 43.15 | 0.027 | 0
157 | 5.003 | 0 | 45.111 | 0.028 | 0
158 | 5.034 | 0 | 47.072 | 0.029 | 0
159 | 5.066 | 0 | 49.034 | 0.031 | 0
160 | 5.099 | 0 | 50.995 | 0.032 | 0
161 | 5.131 | 0 | 52.956 | 0.033 | 0
162 | 5.163 | 0 | 54.917 | 0.034 | 0
163 | 5.194 | 0 | 56.879 | 0.036 | 0
164 | 5.226 | 0 | 58.84 | 0.037 | 0
165 | 5.258 | 0 | 60.802 | 0.038 | 0
166 | 5.291 | 0 | 64.725 | 0.04 | 0
167 | 5.323 | 0 | 66.686 | 0.042 | 0
168 | 5.354 | 0 | 68.647 | 0.043 | 0
169 | 5.386 | 0 | 70.608 | 0.044 | 0
170 | 5.418 | 0 | 72.57 | 0.045 | 0
171 | 5.451 | 0 | 76.493 | 0.048 | 0
172 | 5.482 | 0 | 78.454 | 0.049 | 0
173 | 5.515 | 0 | 80.415 | 0.05 | 0
174 | 5.546 | 0 | 84.338 | 0.053 | 0
175 | 5.603 | 0 | 88.26 | 0.055 | 0
176 | 5.635 | 0 | 90.221 | 0.056 | 0
177 | 5.667 | 0 | 94.144 | 0.059 | 0
178 | 5.698 | 0.002 | 96.105 | 0.06 | 0.005
179 | 5.722 | 0.002 | 100.029 | 0.063 | 0.005
180 | 5.755 | 0.004 | 101.989 | 0.064 | 0.01
181 | 5.786 | 0.008 | 105.912 | 0.066 | 0.019
182 | 5.812 | 0.011 | 107.873 | 0.067 | 0.029
183 | 5.843 | 0.013 | 109.835 | 0.069 | 0.033
184 | 5.874 | 0.013 | 113.758 | 0.071 | 0.033
185 | 5.906 | 0.015 | 117.681 | 0.074 | 0.038
186 | 5.938 | 0.017 | 119.641 | 0.075 | 0.043
187 | 5.971 | 0.021 | 123.564 | 0.077 | 0.052
188 | 6.003 | 0.023 | 127.487 | 0.08 | 0.057
189 | 6.035 | 0.025 | 131.41 | 0.082 | 0.062
190 | 6.066 | 0.025 | 133.371 | 0.083 | 0.062
191 | 6.09 | 0.027 | 137.294 | 0.086 | 0.067
192 | 6.114 | 0.029 | 141.216 | 0.088 | 0.072
193 | 6.146 | 0.032 | 143.178 | 0.089 | 0.081
194 | 6.17 | 0.034 | 147.1 | 0.092 | 0.086
195 | 6.202 | 0.036 | 151.023 | 0.094 | 0.091
196 | 6.234 | 0.037 | 156.907 | 0.098 | 0.093
197 | 6.267 | 0.038 | 160.83 | 0.101 | 0.095
198 | 6.298 | 0.04 | 164.753 | 0.103 | 0.1
199 | 6.331 | 0.046 | 168.675 | 0.105 | 0.115
200 | 6.363 | 0.048 | 172.598 | 0.108 | 0.119
201 | 6.395 | 0.05 | 178.482 | 0.112 | 0.124
202 | 6.426 | 0.05 | 184.365 | 0.115 | 0.124
203 | 6.459 | 0.052 | 188.288 | 0.118 | 0.129
204 | 6.49 | 0.053 | 194.173 | 0.121 | 0.134
205 | 6.522 | 0.057 | 198.095 | 0.124 | 0.143
206 | 6.546 | 0.06 | 202.018 | 0.126 | 0.15
207 | 6.579 | 0.061 | 205.94 | 0.129 | 0.153
208 | 6.61 | 0.063 | 211.824 | 0.132 | 0.157
209 | 6.642 | 0.065 | 217.708 | 0.136 | 0.162
210 | 6.674 | 0.067 | 223.592 | 0.14 | 0.167
211 | 6.706 | 0.069 | 227.514 | 0.142 | 0.172
212 | 6.739 | 0.073 | 233.398 | 0.146 | 0.181
213 | 6.772 | 0.076 | 239.283 | 0.15 | 0.191
214 | 6.802 | 0.076 | 245.166 | 0.153 | 0.191
215 | 6.835 | 0.078 | 251.051 | 0.157 | 0.196
216 | 6.867 | 0.078 | 256.935 | 0.161 | 0.196
217 | 6.898 | 0.078 | 260.857 | 0.163 | 0.196
218 | 6.923 | 0.082 | 262.818 | 0.164 | 0.205
219 | 6.954 | 0.088 | 266.742 | 0.167 | 0.219
220 | 6.986 | 0.092 | 274.587 | 0.172 | 0.229
221 | 7.019 | 0.092 | 280.47 | 0.175 | 0.229
222 | 7.05 | 0.092 | 288.316 | 0.18 | 0.229
223 | 7.082 | 0.092 | 296.161 | 0.185 | 0.229
224 | 7.106 | 0.094 | 300.084 | 0.188 | 0.234
225 | 7.138 | 0.098 | 304.006 | 0.19 | 0.246
226 | 7.17 | 0.102 | 307.929 | 0.192 | 0.255
227 | 7.202 | 0.105 | 313.813 | 0.196 | 0.262
228 | 7.234 | 0.105 | 321.659 | 0.201 | 0.262
229 | 7.268 | 0.107 | 329.504 | 0.206 | 0.267
230 | 7.299 | 0.107 | 335.388 | 0.21 | 0.267
231 | 7.331 | 0.111 | 341.272 | 0.213 | 0.277
232 | 7.363 | 0.116 | 347.156 | 0.217 | 0.289
233 | 7.394 | 0.116 | 353.04 | 0.221 | 0.291
234 | 7.427 | 0.118 | 360.885 | 0.226 | 0.296
235 | 7.459 | 0.118 | 368.731 | 0.23 | 0.296
236 | 7.491 | 0.12 | 374.615 | 0.234 | 0.301
237 | 7.523 | 0.122 | 380.499 | 0.238 | 0.305
238 | 7.554 | 0.126 | 386.383 | 0.241 | 0.315
239 | 7.586 | 0.13 | 392.267 | 0.245 | 0.324
240 | 7.618 | 0.132 | 400.112 | 0.25 | 0.329
241 | 7.65 | 0.132 | 407.957 | 0.255 | 0.329
242 | 7.683 | 0.134 | 415.802 | 0.26 | 0.334
243 | 7.714 | 0.136 | 423.648 | 0.265 | 0.339
244 | 7.747 | 0.139 | 429.532 | 0.268 | 0.348
245 | 7.778 | 0.143 | 435.416 | 0.272 | 0.358
246 | 7.81 | 0.145 | 443.261 | 0.277 | 0.363
247 | 7.842 | 0.145 | 453.068 | 0.283 | 0.363
248 | 7.874 | 0.147 | 460.913 | 0.288 | 0.367
249 | 7.906 | 0.149 | 468.759 | 0.293 | 0.372
250 | 7.938 | 0.151 | 476.604 | 0.298 | 0.377
251 | 7.97 | 0.155 | 482.487 | 0.302 | 0.386
252 | 7.994 | 0.157 | 488.372 | 0.305 | 0.391
253 | 8.027 | 0.158 | 496.217 | 0.31 | 0.396
254 | 8.06 | 0.16 | 506.024 | 0.316 | 0.401
255 | 8.09 | 0.162 | 513.869 | 0.321 | 0.406
256 | 8.122 | 0.164 | 521.715 | 0.326 | 0.41
257 | 8.151 | 0.166 | 529.559 | 0.331 | 0.415
258 | 8.179 | 0.168 | 537.405 | 0.336 | 0.42
259 | 8.211 | 0.168 | 543.289 | 0.34 | 0.42
260 | 8.243 | 0.172 | 551.134 | 0.344 | 0.429
261 | 8.275 | 0.176 | 557.019 | 0.348 | 0.439
262 | 8.307 | 0.179 | 566.824 | 0.354 | 0.449
263 | 8.338 | 0.181 | 576.632 | 0.36 | 0.453
264 | 8.37 | 0.181 | 586.438 | 0.367 | 0.453
265 | 8.402 | 0.181 | 596.244 | 0.373 | 0.453
266 | 8.434 | 0.183 | 604.09 | 0.378 | 0.458
267 | 8.467 | 0.185 | 609.974 | 0.381 | 0.463
268 | 8.498 | 0.191 | 615.858 | 0.385 | 0.477
269 | 8.53 | 0.195 | 625.665 | 0.391 | 0.487
270 | 8.563 | 0.195 | 635.471 | 0.397 | 0.487
271 | 8.594 | 0.195 | 645.278 | 0.403 | 0.487
272 | 8.627 | 0.197 | 655.084 | 0.409 | 0.491
273 | 8.658 | 0.198 | 662.93 | 0.414 | 0.496
274 | 8.69 | 0.202 | 668.814 | 0.418 | 0.506
275 | 8.722 | 0.206 | 676.659 | 0.423 | 0.515
276 | 8.77 | 0.208 | 694.312 | 0.434 | 0.52
277 | 8.803 | 0.21 | 704.118 | 0.44 | 0.525
278 | 8.834 | 0.21 | 713.925 | 0.446 | 0.525
279 | 8.866 | 0.212 | 719.809 | 0.45 | 0.53
280 | 8.898 | 0.217 | 727.654 | 0.455 | 0.541
281 | 8.931 | 0.219 | 735.499 | 0.46 | 0.549
282 | 8.962 | 0.221 | 745.306 | 0.466 | 0.553
283 | 8.995 | 0.223 | 757.074 | 0.473 | 0.558
284 | 9.026 | 0.223 | 766.88 | 0.479 | 0.558
285 | 9.059 | 0.225 | 776.687 | 0.485 | 0.563
286 | 9.09 | 0.229 | 784.533 | 0.49 | 0.573
287 | 9.114 | 0.231 | 792.377 | 0.495 | 0.577
288 | 9.139 | 0.233 | 798.262 | 0.499 | 0.582
289 | 9.17 | 0.235 | 808.069 | 0.505 | 0.587
290 | 9.203 | 0.237 | 817.875 | 0.511 | 0.592
291 | 9.234 | 0.239 | 827.681 | 0.517 | 0.596
292 | 9.266 | 0.24 | 835.527 | 0.522 | 0.601
293 | 9.298 | 0.242 | 845.334 | 0.528 | 0.606
294 | 9.33 | 0.244 | 853.179 | 0.533 | 0.611
295 | 9.354 | 0.246 | 861.024 | 0.538 | 0.616
296 | 9.387 | 0.248 | 868.87 | 0.543 | 0.62
297 | 9.446 | 0.252 | 886.521 | 0.554 | 0.63
298 | 9.474 | 0.254 | 894.367 | 0.559 | 0.635
299 | 9.506 | 0.256 | 904.174 | 0.565 | 0.639
300 | 9.538 | 0.258 | 912.019 | 0.57 | 0.644
301 | 9.567 | 0.261 | 923.787 | 0.577 | 0.654
302 | 9.594 | 0.263 | 931.632 | 0.582 | 0.658
303 | 9.627 | 0.265 | 943.4 | 0.59 | 0.663
304 | 9.658 | 0.267 | 951.246 | 0.595 | 0.668
305 | 9.689 | 0.269 | 961.052 | 0.601 | 0.673
306 | 9.714 | 0.271 | 970.859 | 0.607 | 0.678
307 | 9.748 | 0.273 | 978.704 | 0.612 | 0.682
308 | 9.851 | 0.279 | 1004.201 | 0.628 | 0.697
309 | 9.884 | 0.281 | 1012.047 | 0.633 | 0.701
310 | 9.914 | 0.282 | 1021.854 | 0.639 | 0.706
311 | 9.946 | 0.286 | 1033.622 | 0.646 | 0.716
312 | 9.978 | 0.29 | 1047.351 | 0.655 | 0.725
313 | 10.011 | 0.292 | 1059.119 | 0.662 | 0.73
314 | 10.042 | 0.292 | 1068.925 | 0.668 | 0.73
315 | 10.066 | 0.294 | 1078.732 | 0.674 | 0.735
316 | 10.091 | 0.296 | 1088.539 | 0.68 | 0.74
317 | 10.122 | 0.298 | 1096.384 | 0.685 | 0.744
318 | 10.155 | 0.302 | 1104.229 | 0.69 | 0.754
319 | 10.186 | 0.303 | 1114.036 | 0.696 | 0.759
320 | 10.21 | 0.305 | 1125.804 | 0.704 | 0.763
321 | 10.242 | 0.305 | 1135.61 | 0.71 | 0.763
322 | 10.275 | 0.307 | 1145.418 | 0.716 | 0.768
323 | 10.307 | 0.309 | 1153.262 | 0.721 | 0.773
324 | 10.338 | 0.313 | 1161.108 | 0.726 | 0.783
325 | 10.371 | 0.315 | 1170.915 | 0.732 | 0.787
326 | 10.402 | 0.317 | 1182.683 | 0.739 | 0.792
327 | 10.434 | 0.319 | 1192.489 | 0.745 | 0.797
328 | 10.467 | 0.321 | 1204.257 | 0.753 | 0.802
329 | 10.498 | 0.323 | 1212.102 | 0.758 | 0.806
330 | 10.531 | 0.326 | 1223.871 | 0.765 | 0.816
331 | 10.563 | 0.328 | 1233.677 | 0.771 | 0.821
332 | 10.595 | 0.33 | 1245.445 | 0.778 | 0.825
333 | 10.626 | 0.332 | 1255.252 | 0.785 | 0.83
334 | 10.659 | 0.334 | 1267.019 | 0.792 | 0.835
335 | 10.69 | 0.337 | 1278.788 | 0.799 | 0.842
336 | 10.722 | 0.338 | 1288.595 | 0.805 | 0.845
337 | 10.755 | 0.342 | 1298.401 | 0.812 | 0.854
338 | 10.786 | 0.344 | 1310.169 | 0.819 | 0.859
339 | 10.819 | 0.344 | 1321.937 | 0.826 | 0.859
340 | 10.85 | 0.345 | 1329.782 | 0.831 | 0.864
341 | 10.875 | 0.347 | 1337.627 | 0.836 | 0.868
342 | 10.907 | 0.351 | 1345.473 | 0.841 | 0.878
343 | 10.938 | 0.355 | 1357.24 | 0.848 | 0.887
344 | 10.967 | 0.355 | 1367.047 | 0.854 | 0.887
345 | 10.995 | 0.355 | 1378.815 | 0.862 | 0.887
346 | 11.027 | 0.357 | 1390.584 | 0.869 | 0.892
347 | 11.058 | 0.359 | 1400.39 | 0.875 | 0.897
348 | 11.09 | 0.363 | 1408.236 | 0.88 | 0.907
349 | 11.122 | 0.366 | 1418.042 | 0.886 | 0.916
350 | 11.154 | 0.368 | 1429.811 | 0.894 | 0.921
351 | 11.187 | 0.368 | 1441.578 | 0.901 | 0.921
352 | 11.218 | 0.37 | 1453.346 | 0.908 | 0.926
353 | 11.251 | 0.372 | 1465.114 | 0.916 | 0.93
354 | 11.282 | 0.376 | 1474.92 | 0.922 | 0.94
355 | 11.307 | 0.378 | 1482.766 | 0.927 | 0.945
356 | 11.339 | 0.38 | 1494.534 | 0.934 | 0.95
357 | 11.37 | 0.38 | 1504.34 | 0.94 | 0.95
358 | 11.394 | 0.382 | 1516.108 | 0.948 | 0.954
359 | 11.426 | 0.386 | 1525.915 | 0.954 | 0.964
360 | 11.458 | 0.389 | 1535.722 | 0.96 | 0.973
361 | 11.483 | 0.391 | 1545.528 | 0.966 | 0.978
362 | 11.514 | 0.391 | 1557.297 | 0.973 | 0.978
363 | 11.546 | 0.393 | 1569.065 | 0.981 | 0.983
364 | 11.578 | 0.395 | 1578.871 | 0.987 | 0.988
365 | 11.61 | 0.397 | 1588.678 | 0.993 | 0.992
366 | 11.67 | 0.403 | 1606.329 | 1.004 | 1.007
367 | 11.723 | 0.405 | 1625.943 | 1.016 | 1.012
368 | 11.754 | 0.407 | 1637.711 | 1.024 | 1.016
369 | 11.786 | 0.408 | 1649.479 | 1.031 | 1.021
370 | 11.816 | 0.41 | 1657.325 | 1.036 | 1.026
371 | 11.842 | 0.414 | 1667.131 | 1.042 | 1.035
372 | 11.89 | 0.418 | 1686.744 | 1.054 | 1.045
373 | 11.924 | 0.418 | 1698.512 | 1.062 | 1.045
374 | 11.955 | 0.42 | 1708.319 | 1.068 | 1.05
375 | 11.978 | 0.421 | 1718.126 | 1.074 | 1.052
376 | 12.011 | 0.425 | 1729.893 | 1.081 | 1.062
377 | 12.042 | 0.428 | 1739.7 | 1.087 | 1.069
378 | 12.07 | 0.429 | 1749.506 | 1.093 | 1.074
379 | 12.099 | 0.431 | 1761.275 | 1.101 | 1.078
380 | 12.123 | 0.433 | 1773.043 | 1.108 | 1.083
381 | 12.154 | 0.433 | 1784.811 | 1.116 | 1.083
382 | 12.187 | 0.433 | 1794.617 | 1.122 | 1.083
383 | 12.219 | 0.438 | 1802.462 | 1.127 | 1.095
384 | 12.25 | 0.443 | 1810.309 | 1.131 | 1.107
385 | 12.282 | 0.445 | 1822.076 | 1.139 | 1.112
386 | 12.314 | 0.447 | 1835.806 | 1.147 | 1.117
387 | 12.346 | 0.447 | 1849.535 | 1.156 | 1.117
388 | 12.379 | 0.449 | 1863.264 | 1.165 | 1.121
389 | 12.411 | 0.45 | 1875.032 | 1.172 | 1.124
390 | 12.442 | 0.452 | 1882.877 | 1.177 | 1.131
391 | 12.475 | 0.456 | 1892.684 | 1.183 | 1.14
392 | 12.506 | 0.46 | 1904.452 | 1.19 | 1.15
393 | 12.53 | 0.46 | 1916.22 | 1.198 | 1.15
394 | 12.563 | 0.462 | 1929.949 | 1.206 | 1.155
395 | 12.594 | 0.462 | 1941.717 | 1.214 | 1.155
396 | 12.626 | 0.464 | 1951.524 | 1.22 | 1.159
397 | 12.659 | 0.469 | 1961.331 | 1.226 | 1.172
398 | 12.691 | 0.471 | 1971.137 | 1.232 | 1.179
399 | 12.723 | 0.473 | 1982.905 | 1.239 | 1.183
400 | 12.755 | 0.473 | 1996.634 | 1.248 | 1.183
401 | 12.786 | 0.475 | 2008.402 | 1.255 | 1.188
402 | 12.81 | 0.477 | 2018.209 | 1.261 | 1.193
403 | 12.834 | 0.479 | 2028.016 | 1.268 | 1.198
404 | 12.867 | 0.483 | 2035.861 | 1.272 | 1.207
405 | 12.898 | 0.485 | 2047.629 | 1.28 | 1.212
406 | 12.927 | 0.487 | 2059.397 | 1.287 | 1.217
407 | 12.956 | 0.489 | 2071.165 | 1.294 | 1.222
408 | 12.986 | 0.491 | 2082.933 | 1.302 | 1.226
409 | 13.018 | 0.492 | 2094.701 | 1.309 | 1.231
410 | 13.046 | 0.494 | 2106.469 | 1.317 | 1.236
411 | 13.074 | 0.496 | 2116.275 | 1.323 | 1.241
412 | 13.106 | 0.498 | 2128.044 | 1.33 | 1.245
413 | 13.138 | 0.5 | 2139.812 | 1.337 | 1.25
414 | 13.17 | 0.5 | 2151.579 | 1.345 | 1.25
415 | 13.25 | 0.508 | 2173.154 | 1.358 | 1.269
416 | 13.275 | 0.51 | 2182.961 | 1.364 | 1.274
417 | 13.299 | 0.512 | 2192.768 | 1.37 | 1.279
418 | 13.33 | 0.513 | 2206.497 | 1.379 | 1.284
419 | 13.362 | 0.513 | 2220.226 | 1.388 | 1.284
420 | 13.394 | 0.515 | 2230.033 | 1.394 | 1.288
421 | 13.423 | 0.519 | 2239.839 | 1.4 | 1.298
422 | 13.45 | 0.521 | 2249.646 | 1.406 | 1.303
423 | 13.474 | 0.523 | 2261.414 | 1.413 | 1.307
424 | 13.498 | 0.523 | 2271.221 | 1.42 | 1.307
425 | 13.531 | 0.525 | 2282.989 | 1.427 | 1.312
426 | 13.562 | 0.528 | 2292.795 | 1.433 | 1.319
427 | 13.595 | 0.532 | 2302.602 | 1.439 | 1.329
428 | 13.626 | 0.534 | 2314.37 | 1.446 | 1.336
429 | 13.659 | 0.534 | 2326.138 | 1.454 | 1.336
430 | 13.69 | 0.536 | 2339.867 | 1.462 | 1.341
431 | 13.722 | 0.538 | 2349.674 | 1.469 | 1.346
432 | 13.747 | 0.54 | 2359.481 | 1.475 | 1.35
433 | 13.779 | 0.543 | 2369.287 | 1.481 | 1.357
434 | 13.81 | 0.546 | 2379.093 | 1.487 | 1.365
435 | 13.842 | 0.548 | 2392.823 | 1.496 | 1.369
436 | 13.874 | 0.55 | 2406.552 | 1.504 | 1.374
437 | 13.907 | 0.552 | 2420.282 | 1.513 | 1.379
438 | 13.938 | 0.553 | 2432.05 | 1.52 | 1.384
439 | 13.971 | 0.555 | 2441.856 | 1.526 | 1.389
440 | 14.003 | 0.559 | 2451.663 | 1.532 | 1.398
441 | 14.027 | 0.561 | 2461.469 | 1.538 | 1.403
442 | 14.058 | 0.563 | 2473.237 | 1.546 | 1.408
443 | 14.09 | 0.565 | 2486.967 | 1.554 | 1.412
444 | 14.122 | 0.565 | 2498.735 | 1.562 | 1.412
445 | 14.154 | 0.567 | 2510.503 | 1.569 | 1.417
446 | 14.183 | 0.569 | 2518.348 | 1.574 | 1.422
447 | 14.21 | 0.572 | 2528.155 | 1.58 | 1.429
448 | 14.242 | 0.574 | 2537.961 | 1.586 | 1.436
449 | 14.274 | 0.576 | 2549.73 | 1.594 | 1.441
450 | 14.306 | 0.578 | 2561.497 | 1.601 | 1.446
451 | 14.338 | 0.579 | 2575.226 | 1.61 | 1.448
452 | 14.37 | 0.58 | 2585.033 | 1.616 | 1.451
453 | 14.403 | 0.584 | 2596.801 | 1.623 | 1.46
454 | 14.434 | 0.589 | 2608.569 | 1.63 | 1.472
455 | 14.467 | 0.59 | 2620.337 | 1.638 | 1.474
456 | 14.498 | 0.592 | 2634.067 | 1.646 | 1.479
457 | 14.522 | 0.592 | 2645.835 | 1.654 | 1.479
458 | 14.554 | 0.594 | 2657.603 | 1.661 | 1.484
459 | 14.578 | 0.595 | 2665.448 | 1.666 | 1.489
460 | 14.611 | 0.599 | 2673.294 | 1.671 | 1.498
461 | 14.642 | 0.601 | 2683.1 | 1.677 | 1.503
462 | 14.674 | 0.604 | 2694.868 | 1.684 | 1.51
463 | 14.706 | 0.605 | 2708.597 | 1.693 | 1.513
464 | 14.762 | 0.609 | 2732.133 | 1.708 | 1.522
465 | 14.794 | 0.611 | 2741.939 | 1.714 | 1.527
466 | 14.827 | 0.613 | 2749.785 | 1.719 | 1.532
467 | 14.858 | 0.615 | 2759.592 | 1.725 | 1.536
468 | 14.89 | 0.618 | 2771.36 | 1.732 | 1.546
469 | 14.922 | 0.62 | 2785.089 | 1.741 | 1.551
470 | 14.954 | 0.622 | 2798.819 | 1.749 | 1.556
471 | 14.978 | 0.622 | 2810.586 | 1.757 | 1.556
472 | 15.01 | 0.624 | 2822.354 | 1.764 | 1.56
473 | 15.042 | 0.626 | 2832.161 | 1.77 | 1.565
474 | 15.074 | 0.63 | 2840.006 | 1.775 | 1.575
475 | 15.106 | 0.633 | 2847.852 | 1.78 | 1.582
476 | 15.138 | 0.635 | 2859.62 | 1.787 | 1.587
477 | 15.17 | 0.636 | 2871.388 | 1.795 | 1.589
478 | 15.194 | 0.637 | 2885.117 | 1.803 | 1.594
479 | 15.226 | 0.639 | 2896.885 | 1.811 | 1.598
480 | 15.259 | 0.641 | 2906.691 | 1.817 | 1.603
481 | 15.29 | 0.643 | 2914.537 | 1.822 | 1.608
482 | 15.322 | 0.647 | 2926.305 | 1.829 | 1.618
483 | 15.354 | 0.649 | 2938.073 | 1.836 | 1.622
484 | 15.379 | 0.651 | 2949.841 | 1.844 | 1.627
485 | 15.41 | 0.653 | 2961.609 | 1.851 | 1.632
486 | 15.434 | 0.653 | 2971.415 | 1.857 | 1.632
487 | 15.466 | 0.657 | 2981.222 | 1.863 | 1.641
488 | 15.498 | 0.658 | 2991.029 | 1.869 | 1.646
489 | 15.531 | 0.66 | 3002.797 | 1.877 | 1.651
490 | 15.562 | 0.662 | 3014.565 | 1.884 | 1.656
491 | 15.594 | 0.664 | 3024.371 | 1.89 | 1.66
492 | 15.627 | 0.666 | 3036.139 | 1.898 | 1.665
493 | 15.659 | 0.67 | 3045.946 | 1.904 | 1.675
494 | 15.69 | 0.672 | 3057.714 | 1.911 | 1.68
495 | 15.722 | 0.674 | 3067.521 | 1.917 | 1.684
496 | 15.755 | 0.676 | 3079.288 | 1.925 | 1.689
497 | 15.786 | 0.676 | 3091.056 | 1.932 | 1.689
498 | 15.819 | 0.679 | 3108.708 | 1.943 | 1.699
499 | 15.896 | 0.685 | 3120.477 | 1.95 | 1.713
500 | 15.922 | 0.687 | 3132.245 | 1.958 | 1.718
501 | 15.97 | 0.689 | 3155.78 | 1.972 | 1.723
502 | 16.002 | 0.691 | 3167.548 | 1.98 | 1.727
503 | 16.035 | 0.693 | 3175.394 | 1.985 | 1.732
504 | 16.066 | 0.697 | 3185.201 | 1.991 | 1.742
505 | 16.098 | 0.699 | 3196.969 | 1.998 | 1.746
506 | 16.131 | 0.699 | 3208.736 | 2.005 | 1.746
507 | 16.162 | 0.7 | 3220.505 | 2.013 | 1.751
508 | 16.195 | 0.705 | 3230.311 | 2.019 | 1.763
509 | 16.226 | 0.708 | 3242.079 | 2.026 | 1.77
510 | 16.26 | 0.71 | 3253.847 | 2.034 | 1.775
511 | 16.29 | 0.712 | 3265.615 | 2.041 | 1.78
512 | 16.322 | 0.712 | 3279.345 | 2.05 | 1.78
513 | 16.346 | 0.714 | 3289.151 | 2.056 | 1.785
514 | 16.378 | 0.719 | 3300.919 | 2.063 | 1.796
515 | 16.411 | 0.721 | 3310.726 | 2.069 | 1.804
516 | 16.442 | 0.723 | 3322.493 | 2.077 | 1.808
517 | 16.474 | 0.723 | 3334.261 | 2.084 | 1.808
518 | 16.507 | 0.723 | 3346.03 | 2.091 | 1.808
519 | 16.538 | 0.725 | 3355.837 | 2.097 | 1.813
520 | 16.562 | 0.727 | 3363.682 | 2.102 | 1.818
521 | 16.594 | 0.733 | 3371.527 | 2.107 | 1.832
522 | 16.622 | 0.735 | 3381.333 | 2.113 | 1.837
523 | 16.651 | 0.737 | 3393.102 | 2.121 | 1.842
524 | 16.674 | 0.737 | 3404.869 | 2.128 | 1.842
525 | 16.706 | 0.737 | 3418.599 | 2.137 | 1.842
526 | 16.738 | 0.739 | 3428.406 | 2.143 | 1.847
527 | 16.769 | 0.742 | 3436.25 | 2.148 | 1.856
528 | 16.794 | 0.746 | 3444.096 | 2.153 | 1.866
529 | 16.827 | 0.748 | 3455.864 | 2.16 | 1.87
530 | 16.859 | 0.75 | 3467.631 | 2.167 | 1.875
531 | 16.891 | 0.75 | 3479.4 | 2.175 | 1.875
532 | 16.922 | 0.752 | 3491.168 | 2.182 | 1.88
533 | 16.978 | 0.758 | 3506.859 | 2.192 | 1.894
534 | 17.034 | 0.762 | 3524.511 | 2.203 | 1.904
535 | 17.067 | 0.763 | 3536.279 | 2.21 | 1.909
536 | 17.098 | 0.763 | 3548.046 | 2.218 | 1.909
537 | 17.131 | 0.767 | 3557.853 | 2.224 | 1.918
538 | 17.162 | 0.771 | 3571.583 | 2.232 | 1.928
539 | 17.195 | 0.773 | 3583.35 | 2.24 | 1.932
540 | 17.226 | 0.775 | 3595.119 | 2.247 | 1.937
541 | 17.259 | 0.775 | 3606.886 | 2.254 | 1.937
542 | 17.284 | 0.777 | 3618.655 | 2.262 | 1.942
543 | 17.314 | 0.779 | 3626.499 | 2.267 | 1.947
544 | 17.346 | 0.783 | 3636.306 | 2.273 | 1.956
545 | 17.376 | 0.784 | 3644.151 | 2.278 | 1.961
546 | 17.402 | 0.786 | 3655.919 | 2.285 | 1.966
547 | 17.435 | 0.786 | 3667.687 | 2.292 | 1.966
548 | 17.467 | 0.788 | 3677.494 | 2.298 | 1.971
549 | 17.498 | 0.789 | 3685.34 | 2.303 | 1.973
550 | 17.531 | 0.794 | 3693.185 | 2.308 | 1.985
551 | 17.562 | 0.798 | 3702.991 | 2.314 | 1.994
552 | 17.586 | 0.8 | 3714.76 | 2.322 | 1.999
553 | 17.61 | 0.8 | 3728.489 | 2.33 | 1.999
554 | 17.643 | 0.8 | 3742.218 | 2.339 | 1.999
555 | 17.674 | 0.802 | 3752.025 | 2.345 | 2.004
556 | 17.707 | 0.804 | 3759.87 | 2.35 | 2.011
557 | 17.738 | 0.809 | 3767.716 | 2.355 | 2.023
558 | 17.77 | 0.813 | 3777.522 | 2.361 | 2.033
559 | 17.794 | 0.813 | 3791.251 | 2.37 | 2.033
560 | 17.827 | 0.815 | 3804.981 | 2.378 | 2.037
561 | 17.858 | 0.815 | 3816.749 | 2.385 | 2.037
562 | 17.89 | 0.815 | 3826.555 | 2.392 | 2.037
563 | 17.916 | 0.819 | 3832.44 | 2.395 | 2.047
564 | 17.994 | 0.826 | 3850.091 | 2.406 | 2.066
565 | 18.026 | 0.826 | 3861.859 | 2.414 | 2.066
566 | 18.058 | 0.828 | 3875.588 | 2.422 | 2.071
567 | 18.09 | 0.828 | 3887.356 | 2.43 | 2.071
568 | 18.122 | 0.834 | 3903.047 | 2.439 | 2.085
569 | 18.154 | 0.838 | 3912.853 | 2.446 | 2.095
570 | 18.179 | 0.84 | 3924.622 | 2.453 | 2.099
571 | 18.21 | 0.84 | 3936.39 | 2.46 | 2.099
572 | 18.242 | 0.842 | 3950.119 | 2.469 | 2.104
573 | 18.274 | 0.842 | 3961.887 | 2.476 | 2.104
574 | 18.307 | 0.844 | 3969.733 | 2.481 | 2.109
575 | 18.338 | 0.849 | 3977.578 | 2.486 | 2.123
576 | 18.395 | 0.853 | 3993.269 | 2.496 | 2.133
577 | 18.426 | 0.853 | 4005.036 | 2.503 | 2.133
578 | 18.477 | 0.853 | 4014.843 | 2.509 | 2.133