## 工作表1
No. | 時間( s) | 變形( mm) | 力量( N) | 應力( N/mm^2) | 應變( %)
1 | 0 | 0 | 0 | 0 | 0
2 | 0.09 | 0 | 0 | 0 | 0
3 | 0.121 | 0 | 0 | 0 | 0
4 | 0.152 | 0 | 0 | 0 | 0
5 | 0.191 | 0 | 0 | 0 | 0
6 | 0.224 | 0 | 0 | 0 | 0
7 | 0.256 | 0 | 0 | 0 | 0
8 | 0.288 | 0 | 0 | 0 | 0
9 | 0.319 | 0 | 0 | 0 | 0
10 | 0.352 | 0 | 0 | 0 | 0
11 | 0.384 | 0 | 0 | 0 | 0
12 | 0.416 | 0 | 0 | 0 | 0
13 | 0.447 | 0 | 0 | 0 | 0
14 | 0.48 | 0 | 0 | 0 | 0
15 | 0.513 | 0 | 0 | 0 | 0
16 | 0.544 | 0 | 0 | 0 | 0
17 | 0.576 | 0 | 0 | 0 | 0
18 | 0.607 | 0 | 0 | 0 | 0
19 | 0.64 | 0 | 0 | 0 | 0
20 | 0.672 | 0 | 0 | 0 | 0
21 | 0.705 | 0 | 0 | 0 | 0
22 | 0.735 | 0 | 0 | 0 | 0
23 | 0.768 | 0 | 0 | 0 | 0
24 | 0.799 | 0 | 0 | 0 | 0
25 | 0.831 | 0 | 0 | 0 | 0
26 | 0.864 | 0 | 0 | 0 | 0
27 | 0.896 | 0 | 0 | 0 | 0
28 | 0.928 | 0 | 0 | 0 | 0
29 | 0.959 | 0 | 0 | 0 | 0
30 | 0.991 | 0 | 0 | 0 | 0
31 | 1.024 | 0 | 0 | 0 | 0
32 | 1.048 | 0 | 0 | 0 | 0
33 | 1.073 | 0 | 0 | 0 | 0
34 | 1.105 | 0 | 0 | 0 | 0
35 | 1.136 | 0 | 0 | 0 | 0
36 | 1.168 | 0 | 0 | 0 | 0
37 | 1.2 | 0 | 0 | 0 | 0
38 | 1.232 | 0 | 0 | 0 | 0
39 | 1.265 | 0 | 0 | 0 | 0
40 | 1.296 | 0 | 0 | 0 | 0
41 | 1.328 | 0 | 0 | 0 | 0
42 | 1.359 | 0 | 0 | 0 | 0
43 | 1.392 | 0 | 0 | 0 | 0
44 | 1.424 | 0 | 0 | 0 | 0
45 | 1.456 | 0 | 0 | 0 | 0
46 | 1.488 | 0 | 0 | 0 | 0
47 | 1.52 | 0 | 0 | 0 | 0
48 | 1.552 | 0 | 0 | 0 | 0
49 | 1.584 | 0 | 0 | 0 | 0
50 | 1.616 | 0 | 0 | 0 | 0
51 | 1.648 | 0 | 0 | 0 | 0
52 | 1.68 | 0 | 0 | 0 | 0
53 | 1.712 | 0 | 0 | 0 | 0
54 | 1.745 | 0 | 0 | 0 | 0
55 | 1.776 | 0 | 0 | 0 | 0
56 | 1.807 | 0 | 0 | 0 | 0
57 | 1.84 | 0 | 0 | 0 | 0
58 | 1.871 | 0 | 0 | 0 | 0
59 | 1.904 | 0 | 0 | 0 | 0
60 | 1.936 | 0 | 0 | 0 | 0
61 | 1.968 | 0 | 0 | 0 | 0
62 | 2 | 0 | 0 | 0 | 0
63 | 2.032 | 0 | 0 | 0 | 0
64 | 2.064 | 0 | 0 | 0 | 0
65 | 2.097 | 0 | 0 | 0 | 0
66 | 2.127 | 0 | 0 | 0 | 0
67 | 2.16 | 0 | 0 | 0 | 0
68 | 2.192 | 0 | 0 | 0 | 0
69 | 2.215 | 0 | 0 | 0 | 0
70 | 2.249 | 0 | 0 | 0 | 0
71 | 2.281 | 0 | 0 | 0 | 0
72 | 2.313 | 0 | 0 | 0 | 0
73 | 2.345 | 0 | 0 | 0 | 0
74 | 2.376 | 0 | 0 | 0 | 0
75 | 2.408 | 0 | 0 | 0 | 0
76 | 2.439 | 0 | 0 | 0 | 0
77 | 2.496 | 0 | 0 | 0 | 0
78 | 2.52 | 0 | 0 | 0 | 0
79 | 2.544 | 0 | 0 | 0 | 0
80 | 2.567 | 0 | 0 | 0 | 0
81 | 2.592 | 0 | 0 | 0 | 0
82 | 2.624 | 0 | 0 | 0 | 0
83 | 2.656 | 0 | 0 | 0 | 0
84 | 2.688 | 0 | 0 | 0 | 0
85 | 2.72 | 0 | 0 | 0 | 0
86 | 2.753 | 0 | 0 | 0 | 0
87 | 2.786 | 0 | 0 | 0 | 0
88 | 2.84 | 0 | 0 | 0 | 0
89 | 2.863 | 0 | 0 | 0 | 0
90 | 2.896 | 0 | 0 | 0 | 0
91 | 2.927 | 0 | 0 | 0 | 0
92 | 2.96 | 0 | 0 | 0 | 0
93 | 2.992 | 0 | 0 | 0 | 0
94 | 3.024 | 0 | 0 | 0 | 0
95 | 3.055 | 0 | 0 | 0 | 0
96 | 3.088 | 0 | 0 | 0 | 0
97 | 3.12 | 0 | 0 | 0 | 0
98 | 3.144 | 0 | 0 | 0 | 0
99 | 3.169 | 0 | 0 | 0 | 0
100 | 3.201 | 0 | 0 | 0 | 0
101 | 3.232 | 0 | 0 | 0 | 0
102 | 3.264 | 0 | 0 | 0 | 0
103 | 3.298 | 0 | 0 | 0 | 0
104 | 3.328 | 0 | 0 | 0 | 0
105 | 3.361 | 0 | 0 | 0 | 0
106 | 3.392 | 0 | 0 | 0 | 0
107 | 3.425 | 0 | 0 | 0 | 0
108 | 3.456 | 0 | 0 | 0 | 0
109 | 3.488 | 0 | 0 | 0 | 0
110 | 3.521 | 0 | 0 | 0 | 0
111 | 3.553 | 0 | 0 | 0 | 0
112 | 3.584 | 0 | 0 | 0 | 0
113 | 3.616 | 0 | 0 | 0 | 0
114 | 3.648 | 0 | 0 | 0 | 0
115 | 3.681 | 0 | 0 | 0 | 0
116 | 3.712 | 0 | 0 | 0 | 0
117 | 3.743 | 0 | 0 | 0 | 0
118 | 3.776 | 0 | 0 | 0 | 0
119 | 3.808 | 0 | 0 | 0 | 0
120 | 3.839 | 0 | 0 | 0 | 0
121 | 3.872 | 0 | 1.962 | 0.001 | 0
122 | 3.904 | 0 | 3.923 | 0.002 | 0
123 | 3.936 | 0 | 3.923 | 0.002 | 0
124 | 3.967 | 0 | 5.885 | 0.004 | 0
125 | 3.999 | 0 | 5.884 | 0.004 | 0
126 | 4.032 | 0 | 5.884 | 0.004 | 0
127 | 4.064 | 0 | 7.846 | 0.005 | 0
128 | 4.096 | 0 | 7.845 | 0.005 | 0
129 | 4.128 | 0 | 7.845 | 0.005 | 0
130 | 4.16 | 0 | 9.807 | 0.006 | 0
131 | 4.192 | 0 | 9.807 | 0.006 | 0
132 | 4.224 | 0 | 11.769 | 0.007 | 0
133 | 4.255 | 0 | 11.768 | 0.007 | 0
134 | 4.284 | 0 | 11.768 | 0.007 | 0
135 | 4.312 | 0 | 13.729 | 0.009 | 0
136 | 4.343 | 0 | 13.729 | 0.009 | 0
137 | 4.376 | 0 | 15.691 | 0.01 | 0
138 | 4.408 | 0 | 15.691 | 0.01 | 0
139 | 4.44 | 0 | 17.652 | 0.011 | 0
140 | 4.473 | 0 | 17.652 | 0.011 | 0
141 | 4.504 | 0 | 19.614 | 0.012 | 0
142 | 4.536 | 0 | 19.613 | 0.012 | 0
143 | 4.568 | 0 | 21.575 | 0.013 | 0
144 | 4.6 | 0 | 23.537 | 0.015 | 0
145 | 4.632 | 0 | 23.536 | 0.015 | 0
146 | 4.664 | 0 | 25.498 | 0.016 | 0
147 | 4.696 | 0 | 25.497 | 0.016 | 0
148 | 4.729 | 0 | 27.459 | 0.017 | 0
149 | 4.76 | 0 | 29.42 | 0.018 | 0
150 | 4.784 | 0 | 31.382 | 0.02 | 0
151 | 4.816 | 0 | 31.381 | 0.02 | 0
152 | 4.848 | 0 | 33.343 | 0.021 | 0
153 | 4.88 | 0 | 35.305 | 0.022 | 0
154 | 4.911 | 0 | 35.304 | 0.022 | 0
155 | 4.94 | 0 | 37.266 | 0.023 | 0
156 | 4.968 | 0 | 39.227 | 0.025 | 0
157 | 4.999 | 0 | 41.188 | 0.026 | 0
158 | 5.032 | 0 | 43.15 | 0.027 | 0
159 | 5.064 | 0 | 45.111 | 0.028 | 0
160 | 5.089 | 0 | 47.073 | 0.029 | 0
161 | 5.12 | 0 | 49.034 | 0.031 | 0
162 | 5.151 | 0 | 50.995 | 0.032 | 0
163 | 5.184 | 0 | 52.956 | 0.033 | 0
164 | 5.216 | 0 | 54.918 | 0.034 | 0
165 | 5.247 | 0 | 56.879 | 0.036 | 0
166 | 5.279 | 0 | 58.84 | 0.037 | 0
167 | 5.313 | 0 | 60.802 | 0.038 | 0
168 | 5.344 | 0 | 62.763 | 0.039 | 0
169 | 5.373 | 0 | 66.686 | 0.042 | 0
170 | 5.424 | 0 | 68.647 | 0.043 | 0
171 | 5.455 | 0 | 72.57 | 0.045 | 0
172 | 5.488 | 0 | 74.531 | 0.047 | 0
173 | 5.521 | 0 | 76.492 | 0.048 | 0
174 | 5.552 | 0 | 80.415 | 0.05 | 0
175 | 5.584 | 0 | 82.376 | 0.051 | 0
176 | 5.617 | 0 | 84.338 | 0.053 | 0
177 | 5.648 | 0 | 86.299 | 0.054 | 0
178 | 5.68 | 0 | 90.222 | 0.056 | 0
179 | 5.712 | 0 | 94.145 | 0.059 | 0
180 | 5.743 | 0.002 | 96.106 | 0.06 | 0.005
181 | 5.776 | 0.004 | 100.029 | 0.063 | 0.01
182 | 5.808 | 0.006 | 101.989 | 0.064 | 0.014
183 | 5.84 | 0.01 | 103.951 | 0.065 | 0.024
184 | 5.868 | 0.011 | 107.874 | 0.067 | 0.029
185 | 5.895 | 0.013 | 111.796 | 0.07 | 0.033
186 | 5.927 | 0.013 | 113.757 | 0.071 | 0.033
187 | 5.952 | 0.015 | 117.68 | 0.074 | 0.038
188 | 5.976 | 0.015 | 119.641 | 0.075 | 0.038
189 | 5.999 | 0.019 | 121.603 | 0.076 | 0.048
190 | 6.023 | 0.021 | 123.564 | 0.077 | 0.052
191 | 6.048 | 0.023 | 125.526 | 0.078 | 0.057
192 | 6.079 | 0.025 | 129.448 | 0.081 | 0.062
193 | 6.111 | 0.025 | 133.371 | 0.083 | 0.062
194 | 6.143 | 0.027 | 137.293 | 0.086 | 0.067
195 | 6.175 | 0.031 | 139.255 | 0.087 | 0.076
196 | 6.209 | 0.034 | 145.139 | 0.091 | 0.086
197 | 6.239 | 0.036 | 149.062 | 0.093 | 0.091
198 | 6.265 | 0.036 | 152.984 | 0.096 | 0.091
199 | 6.296 | 0.038 | 156.907 | 0.098 | 0.095
200 | 6.328 | 0.04 | 160.83 | 0.101 | 0.1
201 | 6.359 | 0.044 | 164.752 | 0.103 | 0.11
202 | 6.407 | 0.048 | 170.636 | 0.107 | 0.119
203 | 6.431 | 0.05 | 176.52 | 0.11 | 0.124
204 | 6.463 | 0.05 | 180.443 | 0.113 | 0.124
205 | 6.495 | 0.052 | 186.327 | 0.116 | 0.129
206 | 6.527 | 0.053 | 190.25 | 0.119 | 0.134
207 | 6.552 | 0.055 | 194.172 | 0.121 | 0.138
208 | 6.584 | 0.059 | 198.095 | 0.124 | 0.148
209 | 6.616 | 0.061 | 203.979 | 0.127 | 0.153
210 | 6.648 | 0.063 | 207.902 | 0.13 | 0.157
211 | 6.68 | 0.065 | 213.785 | 0.134 | 0.162
212 | 6.713 | 0.067 | 219.67 | 0.137 | 0.167
213 | 6.744 | 0.07 | 225.554 | 0.141 | 0.174
214 | 6.776 | 0.073 | 229.476 | 0.143 | 0.181
215 | 6.799 | 0.074 | 235.36 | 0.147 | 0.186
216 | 6.824 | 0.076 | 241.244 | 0.151 | 0.191
217 | 6.857 | 0.077 | 247.128 | 0.154 | 0.193
218 | 6.888 | 0.078 | 251.05 | 0.157 | 0.196
219 | 6.92 | 0.078 | 256.935 | 0.161 | 0.196
220 | 6.951 | 0.08 | 258.896 | 0.162 | 0.2
221 | 6.984 | 0.086 | 262.819 | 0.164 | 0.215
222 | 7.008 | 0.09 | 266.741 | 0.167 | 0.224
223 | 7.039 | 0.092 | 274.586 | 0.172 | 0.229
224 | 7.069 | 0.092 | 282.432 | 0.177 | 0.229
225 | 7.097 | 0.092 | 288.316 | 0.18 | 0.229
226 | 7.128 | 0.092 | 296.162 | 0.185 | 0.229
227 | 7.152 | 0.094 | 300.084 | 0.188 | 0.234
228 | 7.177 | 0.096 | 302.045 | 0.189 | 0.241
229 | 7.208 | 0.102 | 305.968 | 0.191 | 0.255
230 | 7.24 | 0.103 | 309.891 | 0.194 | 0.258
231 | 7.272 | 0.105 | 317.736 | 0.199 | 0.262
232 | 7.304 | 0.107 | 325.581 | 0.203 | 0.267
233 | 7.335 | 0.107 | 333.426 | 0.208 | 0.267
234 | 7.36 | 0.109 | 337.349 | 0.211 | 0.272
235 | 7.391 | 0.113 | 343.234 | 0.215 | 0.282
236 | 7.424 | 0.116 | 349.118 | 0.218 | 0.291
237 | 7.455 | 0.118 | 355.001 | 0.222 | 0.296
238 | 7.487 | 0.118 | 362.847 | 0.227 | 0.296
239 | 7.52 | 0.12 | 368.73 | 0.23 | 0.301
240 | 7.552 | 0.121 | 376.576 | 0.235 | 0.303
241 | 7.584 | 0.124 | 380.498 | 0.238 | 0.31
242 | 7.616 | 0.128 | 386.383 | 0.241 | 0.32
243 | 7.664 | 0.132 | 398.15 | 0.249 | 0.329
244 | 7.696 | 0.132 | 405.996 | 0.254 | 0.329
245 | 7.728 | 0.134 | 413.841 | 0.259 | 0.334
246 | 7.759 | 0.136 | 419.725 | 0.262 | 0.339
247 | 7.783 | 0.137 | 425.609 | 0.266 | 0.344
248 | 7.808 | 0.141 | 431.493 | 0.27 | 0.353
249 | 7.84 | 0.143 | 437.377 | 0.273 | 0.358
250 | 7.873 | 0.145 | 447.184 | 0.279 | 0.363
251 | 7.903 | 0.147 | 455.029 | 0.284 | 0.367
252 | 7.936 | 0.147 | 462.875 | 0.289 | 0.367
253 | 7.967 | 0.149 | 470.719 | 0.294 | 0.372
254 | 7.991 | 0.151 | 476.604 | 0.298 | 0.377
255 | 8.016 | 0.155 | 480.527 | 0.3 | 0.386
256 | 8.048 | 0.158 | 488.372 | 0.305 | 0.394
257 | 8.079 | 0.159 | 496.217 | 0.31 | 0.398
258 | 8.112 | 0.16 | 504.062 | 0.315 | 0.401
259 | 8.143 | 0.162 | 513.869 | 0.321 | 0.406
260 | 8.175 | 0.164 | 521.714 | 0.326 | 0.41
261 | 8.208 | 0.168 | 529.56 | 0.331 | 0.42
262 | 8.239 | 0.168 | 537.405 | 0.336 | 0.42
263 | 8.272 | 0.17 | 543.289 | 0.34 | 0.425
264 | 8.304 | 0.175 | 551.134 | 0.344 | 0.436
265 | 8.336 | 0.177 | 560.941 | 0.351 | 0.444
266 | 8.368 | 0.179 | 570.747 | 0.357 | 0.449
267 | 8.399 | 0.181 | 580.554 | 0.363 | 0.453
268 | 8.433 | 0.181 | 590.361 | 0.369 | 0.453
269 | 8.464 | 0.181 | 598.206 | 0.374 | 0.453
270 | 8.511 | 0.187 | 608.013 | 0.38 | 0.468
271 | 8.536 | 0.191 | 613.897 | 0.384 | 0.477
272 | 8.597 | 0.195 | 627.626 | 0.392 | 0.487
273 | 8.624 | 0.195 | 637.433 | 0.398 | 0.487
274 | 8.656 | 0.197 | 647.24 | 0.405 | 0.491
275 | 8.688 | 0.197 | 655.085 | 0.409 | 0.491
276 | 8.719 | 0.2 | 664.891 | 0.416 | 0.501
277 | 8.743 | 0.204 | 668.814 | 0.418 | 0.511
278 | 8.769 | 0.207 | 678.621 | 0.424 | 0.518
279 | 8.8 | 0.208 | 686.466 | 0.429 | 0.52
280 | 8.832 | 0.21 | 698.234 | 0.436 | 0.525
281 | 8.863 | 0.21 | 708.04 | 0.443 | 0.525
282 | 8.887 | 0.21 | 715.886 | 0.447 | 0.525
283 | 8.912 | 0.212 | 721.77 | 0.451 | 0.53
284 | 8.936 | 0.216 | 725.693 | 0.454 | 0.539
285 | 8.969 | 0.219 | 731.576 | 0.457 | 0.549
286 | 9.001 | 0.221 | 741.383 | 0.463 | 0.553
287 | 9.08 | 0.225 | 768.841 | 0.481 | 0.563
288 | 9.111 | 0.227 | 776.687 | 0.485 | 0.568
289 | 9.144 | 0.229 | 782.571 | 0.489 | 0.573
290 | 9.176 | 0.233 | 790.417 | 0.494 | 0.582
291 | 9.208 | 0.235 | 802.185 | 0.501 | 0.587
292 | 9.24 | 0.237 | 811.991 | 0.507 | 0.592
293 | 9.272 | 0.239 | 821.798 | 0.514 | 0.596
294 | 9.303 | 0.24 | 831.604 | 0.52 | 0.601
295 | 9.335 | 0.242 | 841.411 | 0.526 | 0.606
296 | 9.368 | 0.244 | 849.257 | 0.531 | 0.611
297 | 9.4 | 0.246 | 857.101 | 0.536 | 0.616
298 | 9.432 | 0.248 | 866.909 | 0.542 | 0.62
299 | 9.464 | 0.25 | 876.715 | 0.548 | 0.625
300 | 9.496 | 0.254 | 886.522 | 0.554 | 0.635
301 | 9.528 | 0.256 | 896.328 | 0.56 | 0.639
302 | 9.559 | 0.258 | 904.174 | 0.565 | 0.644
303 | 9.583 | 0.258 | 913.98 | 0.571 | 0.644
304 | 9.608 | 0.261 | 921.826 | 0.576 | 0.654
305 | 9.64 | 0.263 | 931.632 | 0.582 | 0.658
306 | 9.671 | 0.265 | 941.439 | 0.588 | 0.663
307 | 9.704 | 0.267 | 951.245 | 0.595 | 0.668
308 | 9.736 | 0.269 | 961.052 | 0.601 | 0.673
309 | 9.768 | 0.271 | 968.897 | 0.606 | 0.678
310 | 9.792 | 0.273 | 978.704 | 0.612 | 0.682
311 | 9.823 | 0.277 | 988.511 | 0.618 | 0.692
312 | 9.856 | 0.279 | 996.356 | 0.623 | 0.697
313 | 9.889 | 0.279 | 1006.163 | 0.629 | 0.697
314 | 9.921 | 0.281 | 1015.969 | 0.635 | 0.701
315 | 9.952 | 0.282 | 1025.776 | 0.641 | 0.706
316 | 9.983 | 0.286 | 1033.621 | 0.646 | 0.716
317 | 10.016 | 0.288 | 1043.428 | 0.652 | 0.72
318 | 10.048 | 0.291 | 1055.196 | 0.659 | 0.728
319 | 10.08 | 0.292 | 1065.002 | 0.666 | 0.73
320 | 10.111 | 0.294 | 1074.809 | 0.672 | 0.735
321 | 10.144 | 0.296 | 1084.616 | 0.678 | 0.74
322 | 10.176 | 0.3 | 1094.423 | 0.684 | 0.749
323 | 10.208 | 0.302 | 1104.229 | 0.69 | 0.754
324 | 10.24 | 0.303 | 1115.998 | 0.697 | 0.759
325 | 10.272 | 0.305 | 1127.765 | 0.705 | 0.763
326 | 10.304 | 0.305 | 1137.572 | 0.711 | 0.763
327 | 10.335 | 0.309 | 1147.378 | 0.717 | 0.773
328 | 10.364 | 0.311 | 1155.224 | 0.722 | 0.778
329 | 10.392 | 0.313 | 1163.069 | 0.727 | 0.783
330 | 10.424 | 0.317 | 1172.876 | 0.733 | 0.792
331 | 10.456 | 0.318 | 1182.682 | 0.739 | 0.795
332 | 10.488 | 0.319 | 1192.489 | 0.745 | 0.797
333 | 10.52 | 0.321 | 1204.257 | 0.753 | 0.802
334 | 10.552 | 0.324 | 1214.063 | 0.759 | 0.811
335 | 10.584 | 0.326 | 1223.871 | 0.765 | 0.816
336 | 10.616 | 0.328 | 1235.639 | 0.772 | 0.821
337 | 10.648 | 0.33 | 1245.445 | 0.778 | 0.825
338 | 10.68 | 0.332 | 1257.213 | 0.786 | 0.83
339 | 10.712 | 0.334 | 1267.02 | 0.792 | 0.835
340 | 10.745 | 0.338 | 1278.787 | 0.799 | 0.845
341 | 10.776 | 0.34 | 1288.594 | 0.805 | 0.849
342 | 10.808 | 0.342 | 1300.362 | 0.813 | 0.854
343 | 10.84 | 0.344 | 1312.131 | 0.82 | 0.859
344 | 10.873 | 0.344 | 1321.937 | 0.826 | 0.859
345 | 10.903 | 0.345 | 1329.782 | 0.831 | 0.864
346 | 10.928 | 0.349 | 1337.627 | 0.836 | 0.873
347 | 10.962 | 0.353 | 1347.434 | 0.842 | 0.883
348 | 10.993 | 0.355 | 1359.202 | 0.85 | 0.887
349 | 11.024 | 0.355 | 1370.97 | 0.857 | 0.887
350 | 11.048 | 0.357 | 1382.738 | 0.864 | 0.892
351 | 11.072 | 0.357 | 1392.545 | 0.87 | 0.892
352 | 11.104 | 0.36 | 1400.39 | 0.875 | 0.9
353 | 11.136 | 0.365 | 1408.236 | 0.88 | 0.911
354 | 11.169 | 0.366 | 1418.042 | 0.886 | 0.916
355 | 11.2 | 0.368 | 1427.849 | 0.892 | 0.921
356 | 11.257 | 0.37 | 1451.385 | 0.907 | 0.926
357 | 11.287 | 0.372 | 1461.191 | 0.913 | 0.93
358 | 11.312 | 0.374 | 1469.037 | 0.918 | 0.935
359 | 11.344 | 0.378 | 1476.882 | 0.923 | 0.945
360 | 11.368 | 0.38 | 1488.65 | 0.93 | 0.95
361 | 11.399 | 0.38 | 1498.456 | 0.937 | 0.95
362 | 11.432 | 0.382 | 1510.224 | 0.944 | 0.954
363 | 11.464 | 0.386 | 1520.032 | 0.95 | 0.964
364 | 11.496 | 0.387 | 1529.838 | 0.956 | 0.969
365 | 11.528 | 0.391 | 1541.606 | 0.964 | 0.978
366 | 11.562 | 0.391 | 1553.374 | 0.971 | 0.978
367 | 11.592 | 0.393 | 1567.103 | 0.979 | 0.983
368 | 11.624 | 0.395 | 1576.91 | 0.986 | 0.988
369 | 11.655 | 0.397 | 1588.678 | 0.993 | 0.992
370 | 11.688 | 0.401 | 1598.485 | 0.999 | 1.002
371 | 11.719 | 0.403 | 1608.291 | 1.005 | 1.007
372 | 11.751 | 0.405 | 1620.059 | 1.013 | 1.012
373 | 11.776 | 0.405 | 1631.827 | 1.02 | 1.012
374 | 11.808 | 0.407 | 1641.634 | 1.026 | 1.016
375 | 11.84 | 0.408 | 1651.44 | 1.032 | 1.021
376 | 11.873 | 0.413 | 1661.247 | 1.038 | 1.033
377 | 11.904 | 0.416 | 1671.054 | 1.044 | 1.04
378 | 11.936 | 0.418 | 1682.821 | 1.052 | 1.045
379 | 11.968 | 0.419 | 1696.551 | 1.06 | 1.047
380 | 11.999 | 0.42 | 1708.319 | 1.068 | 1.05
381 | 12.032 | 0.422 | 1720.087 | 1.075 | 1.055
382 | 12.064 | 0.426 | 1729.893 | 1.081 | 1.064
383 | 12.097 | 0.429 | 1741.662 | 1.089 | 1.074
384 | 12.127 | 0.431 | 1753.429 | 1.096 | 1.078
385 | 12.16 | 0.431 | 1765.197 | 1.103 | 1.078
386 | 12.191 | 0.433 | 1778.927 | 1.112 | 1.083
387 | 12.223 | 0.433 | 1790.695 | 1.119 | 1.083
388 | 12.256 | 0.435 | 1798.54 | 1.124 | 1.088
389 | 12.288 | 0.442 | 1806.386 | 1.129 | 1.105
390 | 12.319 | 0.445 | 1818.154 | 1.136 | 1.112
391 | 12.344 | 0.447 | 1831.882 | 1.145 | 1.117
392 | 12.376 | 0.447 | 1845.612 | 1.154 | 1.117
393 | 12.4 | 0.447 | 1859.342 | 1.162 | 1.117
394 | 12.424 | 0.449 | 1871.109 | 1.169 | 1.121
395 | 12.456 | 0.45 | 1876.993 | 1.173 | 1.124
396 | 12.489 | 0.453 | 1882.878 | 1.177 | 1.133
397 | 12.52 | 0.458 | 1892.684 | 1.183 | 1.145
398 | 12.552 | 0.46 | 1904.452 | 1.19 | 1.15
399 | 12.584 | 0.46 | 1918.181 | 1.199 | 1.15
400 | 12.616 | 0.462 | 1929.949 | 1.206 | 1.155
401 | 12.647 | 0.463 | 1943.678 | 1.215 | 1.157
402 | 12.68 | 0.466 | 1953.485 | 1.221 | 1.164
403 | 12.711 | 0.47 | 1961.331 | 1.226 | 1.174
404 | 12.744 | 0.471 | 1973.099 | 1.233 | 1.179
405 | 12.776 | 0.473 | 1984.866 | 1.241 | 1.183
406 | 12.808 | 0.473 | 1998.595 | 1.249 | 1.183
407 | 12.84 | 0.475 | 2010.364 | 1.256 | 1.188
408 | 12.872 | 0.479 | 2020.17 | 1.263 | 1.198
409 | 12.904 | 0.481 | 2029.977 | 1.269 | 1.202
410 | 12.936 | 0.485 | 2041.745 | 1.276 | 1.212
411 | 12.969 | 0.487 | 2055.475 | 1.285 | 1.217
412 | 12.999 | 0.489 | 2069.204 | 1.293 | 1.222
413 | 13.032 | 0.491 | 2080.972 | 1.301 | 1.226
414 | 13.064 | 0.492 | 2094.701 | 1.309 | 1.231
415 | 13.096 | 0.496 | 2104.508 | 1.315 | 1.241
416 | 13.128 | 0.498 | 2118.237 | 1.324 | 1.245
417 | 13.16 | 0.498 | 2130.005 | 1.331 | 1.245
418 | 13.184 | 0.5 | 2141.773 | 1.339 | 1.25
419 | 13.215 | 0.502 | 2151.58 | 1.345 | 1.255
420 | 13.245 | 0.502 | 2161.386 | 1.351 | 1.255
421 | 13.296 | 0.508 | 2175.116 | 1.359 | 1.269
422 | 13.328 | 0.512 | 2184.922 | 1.366 | 1.279
423 | 13.36 | 0.512 | 2196.69 | 1.373 | 1.279
424 | 13.385 | 0.513 | 2208.458 | 1.38 | 1.284
425 | 13.416 | 0.515 | 2222.187 | 1.389 | 1.288
426 | 13.448 | 0.517 | 2231.994 | 1.395 | 1.293
427 | 13.481 | 0.521 | 2243.762 | 1.402 | 1.303
428 | 13.512 | 0.523 | 2253.569 | 1.408 | 1.307
429 | 13.544 | 0.523 | 2265.336 | 1.416 | 1.307
430 | 13.575 | 0.525 | 2277.105 | 1.423 | 1.312
431 | 13.607 | 0.529 | 2288.873 | 1.431 | 1.322
432 | 13.64 | 0.531 | 2300.641 | 1.438 | 1.329
433 | 13.672 | 0.534 | 2312.409 | 1.445 | 1.336
434 | 13.705 | 0.535 | 2326.138 | 1.454 | 1.339
435 | 13.736 | 0.536 | 2337.906 | 1.461 | 1.341
436 | 13.768 | 0.538 | 2349.674 | 1.469 | 1.346
437 | 13.8 | 0.54 | 2359.481 | 1.475 | 1.35
438 | 13.832 | 0.545 | 2371.248 | 1.482 | 1.362
439 | 13.863 | 0.548 | 2381.055 | 1.488 | 1.369
440 | 13.896 | 0.55 | 2394.784 | 1.497 | 1.374
441 | 13.928 | 0.55 | 2408.514 | 1.505 | 1.374
442 | 13.952 | 0.552 | 2422.243 | 1.514 | 1.379
443 | 13.984 | 0.553 | 2432.05 | 1.52 | 1.384
444 | 14.016 | 0.555 | 2441.857 | 1.526 | 1.389
445 | 14.048 | 0.559 | 2449.702 | 1.531 | 1.398
446 | 14.08 | 0.562 | 2461.47 | 1.538 | 1.405
447 | 14.112 | 0.563 | 2475.199 | 1.547 | 1.408
448 | 14.144 | 0.565 | 2488.928 | 1.556 | 1.412
449 | 14.176 | 0.565 | 2500.696 | 1.563 | 1.412
450 | 14.199 | 0.567 | 2512.464 | 1.57 | 1.417
451 | 14.232 | 0.569 | 2520.309 | 1.575 | 1.422
452 | 14.256 | 0.573 | 2528.155 | 1.58 | 1.431
453 | 14.288 | 0.575 | 2537.961 | 1.586 | 1.438
454 | 14.32 | 0.576 | 2549.73 | 1.594 | 1.441
455 | 14.351 | 0.578 | 2561.498 | 1.601 | 1.446
456 | 14.375 | 0.578 | 2573.266 | 1.608 | 1.446
457 | 14.408 | 0.581 | 2585.033 | 1.616 | 1.453
458 | 14.44 | 0.584 | 2594.84 | 1.622 | 1.46
459 | 14.472 | 0.588 | 2604.647 | 1.628 | 1.47
460 | 14.504 | 0.59 | 2616.415 | 1.635 | 1.474
461 | 14.536 | 0.592 | 2628.183 | 1.643 | 1.479
462 | 14.568 | 0.592 | 2641.912 | 1.651 | 1.479
463 | 14.6 | 0.594 | 2653.68 | 1.659 | 1.484
464 | 14.631 | 0.596 | 2663.487 | 1.665 | 1.491
465 | 14.664 | 0.599 | 2673.294 | 1.671 | 1.498
466 | 14.695 | 0.603 | 2683.1 | 1.677 | 1.508
467 | 14.72 | 0.605 | 2694.868 | 1.684 | 1.513
468 | 14.752 | 0.605 | 2708.597 | 1.693 | 1.513
469 | 14.784 | 0.607 | 2722.327 | 1.701 | 1.517
470 | 14.817 | 0.609 | 2734.095 | 1.709 | 1.522
471 | 14.847 | 0.611 | 2743.901 | 1.715 | 1.527
472 | 14.88 | 0.613 | 2751.747 | 1.72 | 1.532
473 | 14.911 | 0.616 | 2761.553 | 1.726 | 1.541
474 | 14.935 | 0.618 | 2773.322 | 1.733 | 1.546
475 | 14.968 | 0.622 | 2785.089 | 1.741 | 1.556
476 | 14.999 | 0.622 | 2798.818 | 1.749 | 1.556
477 | 15.032 | 0.624 | 2810.586 | 1.757 | 1.56
478 | 15.065 | 0.624 | 2822.354 | 1.764 | 1.56
479 | 15.096 | 0.628 | 2832.161 | 1.77 | 1.57
480 | 15.129 | 0.63 | 2840.007 | 1.775 | 1.575
481 | 15.16 | 0.634 | 2849.813 | 1.781 | 1.584
482 | 15.192 | 0.636 | 2861.581 | 1.788 | 1.589
483 | 15.225 | 0.636 | 2873.349 | 1.796 | 1.589
484 | 15.255 | 0.637 | 2887.078 | 1.804 | 1.594
485 | 15.288 | 0.641 | 2898.846 | 1.812 | 1.603
486 | 15.319 | 0.643 | 2908.652 | 1.818 | 1.608
487 | 15.345 | 0.645 | 2918.459 | 1.824 | 1.613
488 | 15.376 | 0.647 | 2930.228 | 1.831 | 1.618
489 | 15.408 | 0.649 | 2941.996 | 1.839 | 1.622
490 | 15.44 | 0.651 | 2951.802 | 1.845 | 1.627
491 | 15.471 | 0.654 | 2963.57 | 1.852 | 1.634
492 | 15.528 | 0.658 | 2985.145 | 1.866 | 1.646
493 | 15.561 | 0.66 | 2994.951 | 1.872 | 1.651
494 | 15.591 | 0.66 | 3006.72 | 1.879 | 1.651
495 | 15.624 | 0.663 | 3016.526 | 1.885 | 1.658
496 | 15.656 | 0.664 | 3030.255 | 1.894 | 1.66
497 | 15.687 | 0.668 | 3040.062 | 1.9 | 1.67
498 | 15.721 | 0.67 | 3049.869 | 1.906 | 1.675
499 | 15.752 | 0.672 | 3061.637 | 1.914 | 1.68
500 | 15.807 | 0.676 | 3081.25 | 1.926 | 1.689
501 | 15.831 | 0.678 | 3093.018 | 1.933 | 1.694
502 | 15.856 | 0.679 | 3100.864 | 1.938 | 1.699
503 | 15.887 | 0.681 | 3108.709 | 1.943 | 1.703
504 | 15.919 | 0.685 | 3120.476 | 1.95 | 1.713
505 | 15.953 | 0.685 | 3132.244 | 1.958 | 1.713
506 | 15.984 | 0.687 | 3144.012 | 1.965 | 1.718
507 | 16.015 | 0.689 | 3155.781 | 1.972 | 1.723
508 | 16.04 | 0.691 | 3165.587 | 1.978 | 1.727
509 | 16.071 | 0.693 | 3173.432 | 1.983 | 1.732
510 | 16.096 | 0.696 | 3183.239 | 1.99 | 1.739
511 | 16.127 | 0.699 | 3193.046 | 1.996 | 1.746
512 | 16.16 | 0.699 | 3204.814 | 2.003 | 1.746
513 | 16.192 | 0.7 | 3214.62 | 2.009 | 1.751
514 | 16.225 | 0.702 | 3224.427 | 2.015 | 1.756
515 | 16.256 | 0.706 | 3234.234 | 2.021 | 1.765
516 | 16.288 | 0.71 | 3246.001 | 2.029 | 1.775
517 | 16.32 | 0.71 | 3259.731 | 2.037 | 1.775
518 | 16.351 | 0.712 | 3271.499 | 2.045 | 1.78
519 | 16.376 | 0.714 | 3283.267 | 2.052 | 1.785
520 | 16.407 | 0.716 | 3295.035 | 2.059 | 1.789
521 | 16.436 | 0.72 | 3302.88 | 2.064 | 1.799
522 | 16.464 | 0.721 | 3314.649 | 2.072 | 1.804
523 | 16.496 | 0.723 | 3326.416 | 2.079 | 1.808
524 | 16.527 | 0.723 | 3338.185 | 2.086 | 1.808
525 | 16.559 | 0.725 | 3349.952 | 2.094 | 1.813
526 | 16.583 | 0.725 | 3357.798 | 2.099 | 1.813
527 | 16.608 | 0.729 | 3363.681 | 2.102 | 1.823
528 | 16.641 | 0.733 | 3373.488 | 2.108 | 1.832
529 | 16.672 | 0.735 | 3383.294 | 2.115 | 1.837
530 | 16.704 | 0.737 | 3397.024 | 2.123 | 1.842
531 | 16.736 | 0.737 | 3408.792 | 2.13 | 1.842
532 | 16.768 | 0.739 | 3420.56 | 2.138 | 1.847
533 | 16.8 | 0.741 | 3430.367 | 2.144 | 1.851
534 | 16.832 | 0.746 | 3440.174 | 2.15 | 1.866
535 | 16.864 | 0.748 | 3449.98 | 2.156 | 1.87
536 | 16.896 | 0.75 | 3461.748 | 2.164 | 1.875
537 | 16.928 | 0.75 | 3475.477 | 2.172 | 1.875
538 | 16.959 | 0.752 | 3487.245 | 2.18 | 1.88
539 | 16.984 | 0.752 | 3497.052 | 2.186 | 1.88
540 | 17.016 | 0.758 | 3504.897 | 2.191 | 1.894
541 | 17.047 | 0.76 | 3514.704 | 2.197 | 1.899
542 | 17.08 | 0.762 | 3526.472 | 2.204 | 1.904
543 | 17.113 | 0.763 | 3538.24 | 2.211 | 1.909
544 | 17.144 | 0.763 | 3550.008 | 2.219 | 1.909
545 | 17.168 | 0.766 | 3561.776 | 2.226 | 1.916
546 | 17.201 | 0.77 | 3571.582 | 2.232 | 1.925
547 | 17.232 | 0.773 | 3581.389 | 2.238 | 1.932
548 | 17.264 | 0.775 | 3593.157 | 2.246 | 1.937
549 | 17.297 | 0.775 | 3604.925 | 2.253 | 1.937
550 | 17.328 | 0.777 | 3616.693 | 2.26 | 1.942
551 | 17.359 | 0.78 | 3626.499 | 2.267 | 1.949
552 | 17.391 | 0.783 | 3634.345 | 2.271 | 1.956
553 | 17.416 | 0.784 | 3644.151 | 2.278 | 1.961
554 | 17.448 | 0.786 | 3655.919 | 2.285 | 1.966
555 | 17.471 | 0.786 | 3665.726 | 2.291 | 1.966
556 | 17.504 | 0.786 | 3675.533 | 2.297 | 1.966
557 | 17.528 | 0.788 | 3683.378 | 2.302 | 1.971
558 | 17.552 | 0.79 | 3689.262 | 2.306 | 1.975
559 | 17.584 | 0.797 | 3695.146 | 2.309 | 1.992
560 | 17.616 | 0.8 | 3706.914 | 2.317 | 1.999
561 | 17.648 | 0.8 | 3720.643 | 2.325 | 1.999
562 | 17.679 | 0.8 | 3734.373 | 2.334 | 1.999
563 | 17.712 | 0.802 | 3746.141 | 2.341 | 2.004
564 | 17.744 | 0.804 | 3755.947 | 2.347 | 2.009
565 | 17.776 | 0.809 | 3763.793 | 2.352 | 2.023
566 | 17.807 | 0.813 | 3773.6 | 2.358 | 2.033
567 | 17.832 | 0.813 | 3787.329 | 2.367 | 2.033
568 | 17.865 | 0.815 | 3801.058 | 2.376 | 2.037
569 | 17.896 | 0.815 | 3814.787 | 2.384 | 2.037
570 | 17.928 | 0.815 | 3824.594 | 2.39 | 2.037
571 | 17.959 | 0.819 | 3832.439 | 2.395 | 2.047
572 | 17.992 | 0.825 | 3840.284 | 2.4 | 2.061
573 | 18.023 | 0.826 | 3852.052 | 2.408 | 2.066
574 | 18.048 | 0.826 | 3863.821 | 2.415 | 2.066
575 | 18.08 | 0.828 | 3877.55 | 2.423 | 2.071
576 | 18.112 | 0.828 | 3889.318 | 2.431 | 2.071
577 | 18.144 | 0.83 | 3897.163 | 2.436 | 2.076
578 | 18.172 | 0.834 | 3903.047 | 2.439 | 2.085
579 | 18.2 | 0.839 | 3914.815 | 2.447 | 2.097
580 | 18.232 | 0.84 | 3926.583 | 2.454 | 2.099
581 | 18.256 | 0.84 | 3938.351 | 2.461 | 2.099
582 | 18.288 | 0.842 | 3952.08 | 2.47 | 2.104
583 | 18.32 | 0.842 | 3963.849 | 2.477 | 2.104
584 | 18.352 | 0.844 | 3969.732 | 2.481 | 2.109
585 | 18.384 | 0.849 | 3975.616 | 2.485 | 2.123
586 | 18.415 | 0.851 | 3985.423 | 2.491 | 2.128
587 | 18.448 | 0.853 | 3997.191 | 2.498 | 2.133
588 | 18.472 | 0.853 | 4006.998 | 2.504 | 2.133
589 | 18.506 | 0.853 | 4018.766 | 2.512 | 2.133