## 工作表1
No. | 時間( s) | 變形( mm) | 力量( N) | 應力( N/mm^2) | 應變( %)
1 | 0 | 0 | 0 | 0 | 0
2 | 0.088 | 0 | 0 | 0 | 0
3 | 0.119 | 0 | 0 | 0 | 0
4 | 0.15 | 0 | 0 | 0 | 0
5 | 0.19 | 0 | 0 | 0 | 0
6 | 0.214 | 0 | 0 | 0 | 0
7 | 0.249 | 0 | 0 | 0 | 0
8 | 0.279 | 0 | 0 | 0 | 0
9 | 0.313 | 0 | 0 | 0 | 0
10 | 0.343 | 0 | 0 | 0 | 0
11 | 0.375 | 0 | 0 | 0 | 0
12 | 0.407 | 0 | 0 | 0 | 0
13 | 0.44 | 0 | 0 | 0 | 0
14 | 0.471 | 0 | 0 | 0 | 0
15 | 0.503 | 0 | 0 | 0 | 0
16 | 0.536 | 0 | 0 | 0 | 0
17 | 0.567 | 0 | 0 | 0 | 0
18 | 0.6 | 0 | 0 | 0 | 0
19 | 0.631 | 0 | 0 | 0 | 0
20 | 0.662 | 0 | 0 | 0 | 0
21 | 0.696 | 0 | 0 | 0 | 0
22 | 0.728 | 0 | 0 | 0 | 0
23 | 0.759 | 0 | 0 | 0 | 0
24 | 0.792 | 0 | 0 | 0 | 0
25 | 0.823 | 0 | 0 | 0 | 0
26 | 0.855 | 0 | 0 | 0 | 0
27 | 0.887 | 0 | 0 | 0 | 0
28 | 0.918 | 0 | 0 | 0 | 0
29 | 0.943 | 0 | 0 | 0 | 0
30 | 0.974 | 0 | 0 | 0 | 0
31 | 1.007 | 0 | 0 | 0 | 0
32 | 1.039 | 0 | 0 | 0 | 0
33 | 1.072 | 0 | 0 | 0 | 0
34 | 1.104 | 0 | 0 | 0 | 0
35 | 1.135 | 0 | 0 | 0 | 0
36 | 1.168 | 0 | 0 | 0 | 0
37 | 1.199 | 0 | 0 | 0 | 0
38 | 1.231 | 0 | 0 | 0 | 0
39 | 1.263 | 0 | 0 | 0 | 0
40 | 1.295 | 0 | 0 | 0 | 0
41 | 1.327 | 0 | 0 | 0 | 0
42 | 1.359 | 0 | 0 | 0 | 0
43 | 1.39 | 0 | 0 | 0 | 0
44 | 1.415 | 0 | 0 | 0 | 0
45 | 1.447 | 0 | 0 | 0 | 0
46 | 1.479 | 0 | 0 | 0 | 0
47 | 1.511 | 0 | 0 | 0 | 0
48 | 1.543 | 0 | 0 | 0 | 0
49 | 1.575 | 0 | 0 | 0 | 0
50 | 1.607 | 0 | 0 | 0 | 0
51 | 1.639 | 0 | 0 | 0 | 0
52 | 1.671 | 0 | 0 | 0 | 0
53 | 1.703 | 0 | 0 | 0 | 0
54 | 1.735 | 0 | 0 | 0 | 0
55 | 1.767 | 0 | 0 | 0 | 0
56 | 1.799 | 0 | 0 | 0 | 0
57 | 1.831 | 0 | 0 | 0 | 0
58 | 1.864 | 0 | 0 | 0 | 0
59 | 1.895 | 0 | 0 | 0 | 0
60 | 1.928 | 0 | 0 | 0 | 0
61 | 1.959 | 0 | 0 | 0 | 0
62 | 1.991 | 0 | 0 | 0 | 0
63 | 2.023 | 0 | 0 | 0 | 0
64 | 2.054 | 0 | 0 | 0 | 0
65 | 2.087 | 0 | 0 | 0 | 0
66 | 2.118 | 0 | 0 | 0 | 0
67 | 2.152 | 0 | 0 | 0 | 0
68 | 2.183 | 0 | 0 | 0 | 0
69 | 2.215 | 0 | 0 | 0 | 0
70 | 2.248 | 0 | 0 | 0 | 0
71 | 2.279 | 0 | 0 | 0 | 0
72 | 2.311 | 0 | 0 | 0 | 0
73 | 2.343 | 0 | 0 | 0 | 0
74 | 2.374 | 0 | 0 | 0 | 0
75 | 2.407 | 0 | 0 | 0 | 0
76 | 2.439 | 0 | 0 | 0 | 0
77 | 2.47 | 0 | 0 | 0 | 0
78 | 2.503 | 0 | 0 | 0 | 0
79 | 2.534 | 0 | 0 | 0 | 0
80 | 2.562 | 0 | 0 | 0 | 0
81 | 2.591 | 0 | 0 | 0 | 0
82 | 2.622 | 0 | 0 | 0 | 0
83 | 2.655 | 0 | 0 | 0 | 0
84 | 2.688 | 0 | 0 | 0 | 0
85 | 2.719 | 0 | 0 | 0 | 0
86 | 2.751 | 0 | 0 | 0 | 0
87 | 2.783 | 0 | 0 | 0 | 0
88 | 2.815 | 0 | 0 | 0 | 0
89 | 2.848 | 0 | 0 | 0 | 0
90 | 2.878 | 0 | 0 | 0 | 0
91 | 2.911 | 0 | 0 | 0 | 0
92 | 2.943 | 0 | 0 | 0 | 0
93 | 2.975 | 0 | 0 | 0 | 0
94 | 3.008 | 0 | 0 | 0 | 0
95 | 3.039 | 0 | 0 | 0 | 0
96 | 3.063 | 0 | 0 | 0 | 0
97 | 3.095 | 0 | 0 | 0 | 0
98 | 3.127 | 0 | 0 | 0 | 0
99 | 3.159 | 0 | 0 | 0 | 0
100 | 3.191 | 0 | 0 | 0 | 0
101 | 3.223 | 0 | 0 | 0 | 0
102 | 3.255 | 0 | 0 | 0 | 0
103 | 3.287 | 0 | 0 | 0 | 0
104 | 3.319 | 0 | 0 | 0 | 0
105 | 3.352 | 0 | 0 | 0 | 0
106 | 3.383 | 0 | 0 | 0 | 0
107 | 3.415 | 0 | 0 | 0 | 0
108 | 3.447 | 0 | 0 | 0 | 0
109 | 3.479 | 0 | 0 | 0 | 0
110 | 3.511 | 0 | 0 | 0 | 0
111 | 3.543 | 0 | 0 | 0 | 0
112 | 3.576 | 0 | 0 | 0 | 0
113 | 3.609 | 0 | 0 | 0 | 0
114 | 3.639 | 0 | 0 | 0 | 0
115 | 3.671 | 0 | 0 | 0 | 0
116 | 3.703 | 0 | 0 | 0 | 0
117 | 3.734 | 0 | 0 | 0 | 0
118 | 3.767 | 0 | 0 | 0 | 0
119 | 3.798 | 0 | 0 | 0 | 0
120 | 3.831 | 0 | 0 | 0 | 0
121 | 3.863 | 0 | 0 | 0 | 0
122 | 3.895 | 0 | 0 | 0 | 0
123 | 3.927 | 0 | 1.962 | 0.001 | 0
124 | 3.959 | 0 | 3.923 | 0.002 | 0
125 | 3.991 | 0 | 3.923 | 0.002 | 0
126 | 4.023 | 0 | 5.885 | 0.004 | 0
127 | 4.055 | 0 | 5.884 | 0.004 | 0
128 | 4.116 | 0 | 7.846 | 0.005 | 0
129 | 4.143 | 0 | 7.845 | 0.005 | 0
130 | 4.175 | 0 | 9.807 | 0.006 | 0
131 | 4.206 | 0 | 9.807 | 0.006 | 0
132 | 4.236 | 0 | 9.807 | 0.006 | 0
133 | 4.263 | 0 | 11.768 | 0.007 | 0
134 | 4.296 | 0 | 11.768 | 0.007 | 0
135 | 4.327 | 0 | 11.768 | 0.007 | 0
136 | 4.36 | 0 | 13.73 | 0.009 | 0
137 | 4.391 | 0 | 13.729 | 0.009 | 0
138 | 4.423 | 0 | 15.691 | 0.01 | 0
139 | 4.456 | 0 | 15.691 | 0.01 | 0
140 | 4.487 | 0 | 17.653 | 0.011 | 0
141 | 4.519 | 0 | 17.652 | 0.011 | 0
142 | 4.551 | 0 | 19.613 | 0.012 | 0
143 | 4.582 | 0 | 21.575 | 0.013 | 0
144 | 4.611 | 0 | 21.575 | 0.013 | 0
145 | 4.64 | 0 | 23.537 | 0.015 | 0
146 | 4.672 | 0 | 23.536 | 0.015 | 0
147 | 4.703 | 0 | 25.498 | 0.016 | 0
148 | 4.728 | 0 | 25.497 | 0.016 | 0
149 | 4.759 | 0 | 27.459 | 0.017 | 0
150 | 4.791 | 0 | 27.459 | 0.017 | 0
151 | 4.824 | 0 | 29.42 | 0.018 | 0
152 | 4.855 | 0 | 31.381 | 0.02 | 0
153 | 4.887 | 0 | 33.343 | 0.021 | 0
154 | 4.919 | 0 | 33.343 | 0.021 | 0
155 | 4.951 | 0 | 35.305 | 0.022 | 0
156 | 4.983 | 0 | 37.265 | 0.023 | 0
157 | 5.016 | 0 | 39.227 | 0.025 | 0
158 | 5.047 | 0 | 41.188 | 0.026 | 0
159 | 5.079 | 0 | 43.15 | 0.027 | 0
160 | 5.111 | 0 | 45.111 | 0.028 | 0
161 | 5.142 | 0 | 47.072 | 0.029 | 0
162 | 5.175 | 0 | 49.033 | 0.031 | 0
163 | 5.206 | 0 | 50.995 | 0.032 | 0
164 | 5.239 | 0 | 52.957 | 0.033 | 0
165 | 5.272 | 0 | 54.917 | 0.034 | 0
166 | 5.303 | 0 | 56.879 | 0.036 | 0
167 | 5.336 | 0 | 58.84 | 0.037 | 0
168 | 5.367 | 0 | 60.801 | 0.038 | 0
169 | 5.399 | 0 | 64.724 | 0.04 | 0
170 | 5.431 | 0 | 66.686 | 0.042 | 0
171 | 5.463 | 0 | 68.647 | 0.043 | 0
172 | 5.495 | 0 | 70.609 | 0.044 | 0
173 | 5.528 | 0 | 72.57 | 0.045 | 0
174 | 5.558 | 0 | 76.492 | 0.048 | 0
175 | 5.583 | 0 | 78.454 | 0.049 | 0
176 | 5.607 | 0 | 80.415 | 0.05 | 0
177 | 5.639 | 0 | 82.376 | 0.051 | 0
178 | 5.671 | 0 | 84.338 | 0.053 | 0
179 | 5.703 | 0 | 88.26 | 0.055 | 0
180 | 5.727 | 0 | 90.221 | 0.056 | 0
181 | 5.758 | 0 | 92.183 | 0.058 | 0
182 | 5.787 | 0.002 | 96.106 | 0.06 | 0.005
183 | 5.815 | 0.002 | 98.067 | 0.061 | 0.005
184 | 5.848 | 0.006 | 101.989 | 0.064 | 0.014
185 | 5.879 | 0.01 | 103.951 | 0.065 | 0.024
186 | 5.911 | 0.011 | 105.912 | 0.066 | 0.029
187 | 5.944 | 0.013 | 109.835 | 0.069 | 0.033
188 | 5.975 | 0.013 | 113.757 | 0.071 | 0.033
189 | 6.007 | 0.015 | 115.719 | 0.072 | 0.038
190 | 6.031 | 0.017 | 119.641 | 0.075 | 0.043
191 | 6.063 | 0.021 | 121.603 | 0.076 | 0.052
192 | 6.096 | 0.023 | 125.526 | 0.078 | 0.057
193 | 6.128 | 0.025 | 129.448 | 0.081 | 0.062
194 | 6.158 | 0.026 | 133.371 | 0.083 | 0.064
195 | 6.19 | 0.029 | 135.333 | 0.085 | 0.072
196 | 6.215 | 0.031 | 139.255 | 0.087 | 0.076
197 | 6.239 | 0.034 | 143.178 | 0.089 | 0.086
198 | 6.272 | 0.036 | 147.1 | 0.092 | 0.091
199 | 6.303 | 0.036 | 151.023 | 0.094 | 0.091
200 | 6.334 | 0.038 | 156.907 | 0.098 | 0.095
201 | 6.359 | 0.038 | 160.83 | 0.101 | 0.095
202 | 6.391 | 0.042 | 162.79 | 0.102 | 0.105
203 | 6.423 | 0.046 | 166.714 | 0.104 | 0.115
204 | 6.456 | 0.048 | 172.598 | 0.108 | 0.119
205 | 6.486 | 0.05 | 176.52 | 0.11 | 0.124
206 | 6.519 | 0.05 | 182.405 | 0.114 | 0.124
207 | 6.55 | 0.052 | 186.326 | 0.116 | 0.129
208 | 6.575 | 0.053 | 190.249 | 0.119 | 0.134
209 | 6.606 | 0.058 | 194.172 | 0.121 | 0.146
210 | 6.639 | 0.061 | 200.056 | 0.125 | 0.153
211 | 6.67 | 0.063 | 203.978 | 0.127 | 0.157
212 | 6.703 | 0.063 | 209.862 | 0.131 | 0.157
213 | 6.735 | 0.065 | 215.747 | 0.135 | 0.162
214 | 6.768 | 0.067 | 219.669 | 0.137 | 0.167
215 | 6.799 | 0.071 | 225.554 | 0.141 | 0.177
216 | 6.824 | 0.073 | 229.476 | 0.143 | 0.181
217 | 6.879 | 0.076 | 239.282 | 0.15 | 0.191
218 | 6.911 | 0.078 | 245.167 | 0.153 | 0.196
219 | 6.943 | 0.078 | 251.051 | 0.157 | 0.196
220 | 6.967 | 0.078 | 254.974 | 0.159 | 0.196
221 | 6.998 | 0.08 | 258.896 | 0.162 | 0.2
222 | 7.031 | 0.088 | 262.819 | 0.164 | 0.219
223 | 7.063 | 0.092 | 268.702 | 0.168 | 0.229
224 | 7.095 | 0.092 | 276.548 | 0.173 | 0.229
225 | 7.128 | 0.092 | 282.432 | 0.177 | 0.229
226 | 7.16 | 0.092 | 290.277 | 0.181 | 0.229
227 | 7.19 | 0.094 | 296.161 | 0.185 | 0.234
228 | 7.219 | 0.095 | 298.123 | 0.186 | 0.239
229 | 7.247 | 0.101 | 302.046 | 0.189 | 0.253
230 | 7.28 | 0.103 | 307.929 | 0.192 | 0.258
231 | 7.31 | 0.105 | 313.814 | 0.196 | 0.262
232 | 7.339 | 0.107 | 321.659 | 0.201 | 0.267
233 | 7.367 | 0.107 | 329.504 | 0.206 | 0.267
234 | 7.399 | 0.109 | 335.388 | 0.21 | 0.272
235 | 7.431 | 0.113 | 339.31 | 0.212 | 0.282
236 | 7.462 | 0.116 | 345.194 | 0.216 | 0.291
237 | 7.495 | 0.118 | 353.04 | 0.221 | 0.296
238 | 7.527 | 0.118 | 358.924 | 0.224 | 0.296
239 | 7.559 | 0.12 | 366.77 | 0.229 | 0.301
240 | 7.59 | 0.121 | 374.614 | 0.234 | 0.303
241 | 7.623 | 0.124 | 378.537 | 0.237 | 0.31
242 | 7.654 | 0.128 | 384.421 | 0.24 | 0.32
243 | 7.686 | 0.132 | 390.305 | 0.244 | 0.329
244 | 7.719 | 0.132 | 398.15 | 0.249 | 0.329
245 | 7.75 | 0.134 | 407.957 | 0.255 | 0.334
246 | 7.783 | 0.134 | 415.802 | 0.26 | 0.334
247 | 7.815 | 0.136 | 421.686 | 0.264 | 0.339
248 | 7.838 | 0.139 | 427.57 | 0.267 | 0.348
249 | 7.863 | 0.143 | 433.455 | 0.271 | 0.358
250 | 7.895 | 0.145 | 439.339 | 0.275 | 0.363
251 | 7.927 | 0.147 | 449.145 | 0.281 | 0.367
252 | 7.952 | 0.147 | 456.99 | 0.286 | 0.367
253 | 7.983 | 0.148 | 464.836 | 0.291 | 0.37
254 | 8.015 | 0.149 | 470.719 | 0.294 | 0.372
255 | 8.046 | 0.153 | 476.603 | 0.298 | 0.382
256 | 8.071 | 0.157 | 480.526 | 0.3 | 0.391
257 | 8.095 | 0.158 | 488.372 | 0.305 | 0.396
258 | 8.127 | 0.16 | 496.217 | 0.31 | 0.401
259 | 8.159 | 0.16 | 504.062 | 0.315 | 0.401
260 | 8.187 | 0.162 | 513.869 | 0.321 | 0.406
261 | 8.215 | 0.165 | 521.714 | 0.326 | 0.413
262 | 8.246 | 0.166 | 529.56 | 0.331 | 0.415
263 | 8.271 | 0.168 | 535.443 | 0.335 | 0.42
264 | 8.294 | 0.168 | 541.328 | 0.338 | 0.42
265 | 8.327 | 0.172 | 547.212 | 0.342 | 0.429
266 | 8.359 | 0.176 | 555.057 | 0.347 | 0.441
267 | 8.391 | 0.179 | 562.902 | 0.352 | 0.449
268 | 8.422 | 0.179 | 572.708 | 0.358 | 0.449
269 | 8.447 | 0.181 | 582.515 | 0.364 | 0.453
270 | 8.479 | 0.181 | 592.322 | 0.37 | 0.453
271 | 8.512 | 0.183 | 598.206 | 0.374 | 0.458
272 | 8.543 | 0.185 | 604.09 | 0.378 | 0.463
273 | 8.566 | 0.189 | 608.013 | 0.38 | 0.472
274 | 8.591 | 0.193 | 615.858 | 0.385 | 0.482
275 | 8.615 | 0.194 | 623.703 | 0.39 | 0.484
276 | 8.648 | 0.195 | 635.471 | 0.397 | 0.487
277 | 8.68 | 0.195 | 645.278 | 0.403 | 0.487
278 | 8.711 | 0.197 | 653.124 | 0.408 | 0.491
279 | 8.743 | 0.198 | 659.007 | 0.412 | 0.496
280 | 8.767 | 0.202 | 662.93 | 0.414 | 0.506
281 | 8.799 | 0.206 | 670.775 | 0.419 | 0.515
282 | 8.831 | 0.208 | 680.582 | 0.425 | 0.52
283 | 8.863 | 0.208 | 690.389 | 0.431 | 0.52
284 | 8.895 | 0.21 | 702.156 | 0.439 | 0.525
285 | 8.927 | 0.21 | 711.963 | 0.445 | 0.525
286 | 8.959 | 0.214 | 717.848 | 0.449 | 0.534
287 | 8.983 | 0.218 | 723.731 | 0.452 | 0.544
288 | 9.007 | 0.219 | 729.616 | 0.456 | 0.549
289 | 9.039 | 0.221 | 739.422 | 0.462 | 0.553
290 | 9.071 | 0.223 | 751.19 | 0.469 | 0.558
291 | 9.103 | 0.223 | 760.997 | 0.476 | 0.558
292 | 9.135 | 0.225 | 770.803 | 0.482 | 0.563
293 | 9.167 | 0.229 | 778.649 | 0.487 | 0.573
294 | 9.199 | 0.231 | 786.494 | 0.492 | 0.577
295 | 9.26 | 0.235 | 802.185 | 0.501 | 0.587
296 | 9.287 | 0.237 | 811.991 | 0.507 | 0.592
297 | 9.318 | 0.239 | 821.798 | 0.514 | 0.596
298 | 9.35 | 0.24 | 829.643 | 0.519 | 0.601
299 | 9.383 | 0.243 | 841.411 | 0.526 | 0.608
300 | 9.415 | 0.244 | 849.257 | 0.531 | 0.611
301 | 9.447 | 0.246 | 859.063 | 0.537 | 0.616
302 | 9.479 | 0.249 | 866.909 | 0.542 | 0.623
303 | 9.511 | 0.252 | 876.715 | 0.548 | 0.63
304 | 9.543 | 0.254 | 886.522 | 0.554 | 0.635
305 | 9.575 | 0.256 | 896.328 | 0.56 | 0.639
306 | 9.607 | 0.258 | 906.135 | 0.566 | 0.644
307 | 9.639 | 0.26 | 913.98 | 0.571 | 0.649
308 | 9.671 | 0.263 | 923.787 | 0.577 | 0.658
309 | 9.696 | 0.265 | 933.594 | 0.583 | 0.663
310 | 9.728 | 0.267 | 943.401 | 0.59 | 0.668
311 | 9.758 | 0.267 | 953.207 | 0.596 | 0.668
312 | 9.79 | 0.269 | 963.014 | 0.602 | 0.673
313 | 9.823 | 0.273 | 972.82 | 0.608 | 0.682
314 | 9.883 | 0.277 | 988.511 | 0.618 | 0.692
315 | 9.911 | 0.279 | 998.317 | 0.624 | 0.697
316 | 9.943 | 0.281 | 1008.124 | 0.63 | 0.701
317 | 9.975 | 0.281 | 1015.969 | 0.635 | 0.704
318 | 10.007 | 0.284 | 1027.738 | 0.642 | 0.711
319 | 10.063 | 0.29 | 1041.467 | 0.651 | 0.725
320 | 10.095 | 0.292 | 1051.273 | 0.657 | 0.73
321 | 10.127 | 0.292 | 1063.042 | 0.664 | 0.73
322 | 10.158 | 0.294 | 1072.848 | 0.671 | 0.735
323 | 10.191 | 0.296 | 1084.616 | 0.678 | 0.74
324 | 10.222 | 0.3 | 1092.461 | 0.683 | 0.749
325 | 10.247 | 0.302 | 1102.268 | 0.689 | 0.754
326 | 10.278 | 0.303 | 1112.075 | 0.695 | 0.759
327 | 10.303 | 0.305 | 1123.843 | 0.702 | 0.763
328 | 10.335 | 0.305 | 1133.649 | 0.709 | 0.763
329 | 10.391 | 0.31 | 1149.34 | 0.718 | 0.775
330 | 10.424 | 0.313 | 1157.185 | 0.723 | 0.783
331 | 10.456 | 0.315 | 1165.031 | 0.728 | 0.787
332 | 10.487 | 0.317 | 1174.837 | 0.734 | 0.792
333 | 10.518 | 0.319 | 1186.605 | 0.742 | 0.797
334 | 10.551 | 0.321 | 1198.373 | 0.749 | 0.802
335 | 10.583 | 0.323 | 1208.179 | 0.755 | 0.806
336 | 10.615 | 0.326 | 1217.987 | 0.761 | 0.816
337 | 10.646 | 0.328 | 1227.793 | 0.767 | 0.821
338 | 10.678 | 0.33 | 1239.561 | 0.775 | 0.825
339 | 10.711 | 0.332 | 1251.329 | 0.782 | 0.83
340 | 10.743 | 0.334 | 1261.136 | 0.788 | 0.835
341 | 10.775 | 0.337 | 1272.904 | 0.796 | 0.842
342 | 10.807 | 0.34 | 1282.71 | 0.802 | 0.849
343 | 10.839 | 0.342 | 1294.479 | 0.809 | 0.854
344 | 10.863 | 0.342 | 1304.285 | 0.815 | 0.854
345 | 10.895 | 0.344 | 1316.053 | 0.823 | 0.859
346 | 10.927 | 0.344 | 1323.898 | 0.827 | 0.859
347 | 10.957 | 0.345 | 1331.744 | 0.832 | 0.864
348 | 10.983 | 0.351 | 1339.589 | 0.837 | 0.878
349 | 11.007 | 0.353 | 1347.434 | 0.842 | 0.883
350 | 11.038 | 0.355 | 1359.202 | 0.85 | 0.887
351 | 11.068 | 0.355 | 1369.009 | 0.856 | 0.887
352 | 11.096 | 0.357 | 1380.776 | 0.863 | 0.892
353 | 11.126 | 0.357 | 1390.583 | 0.869 | 0.892
354 | 11.151 | 0.361 | 1398.429 | 0.874 | 0.902
355 | 11.184 | 0.365 | 1406.274 | 0.879 | 0.911
356 | 11.215 | 0.366 | 1416.081 | 0.885 | 0.916
357 | 11.247 | 0.368 | 1427.849 | 0.892 | 0.921
358 | 11.279 | 0.368 | 1439.617 | 0.9 | 0.921
359 | 11.311 | 0.37 | 1451.385 | 0.907 | 0.926
360 | 11.343 | 0.374 | 1463.152 | 0.914 | 0.935
361 | 11.375 | 0.378 | 1470.998 | 0.919 | 0.945
362 | 11.407 | 0.38 | 1482.766 | 0.927 | 0.95
363 | 11.439 | 0.38 | 1494.534 | 0.934 | 0.95
364 | 11.471 | 0.382 | 1504.341 | 0.94 | 0.954
365 | 11.503 | 0.386 | 1516.109 | 0.948 | 0.964
366 | 11.535 | 0.387 | 1527.877 | 0.955 | 0.969
367 | 11.593 | 0.391 | 1547.49 | 0.967 | 0.978
368 | 11.623 | 0.393 | 1559.257 | 0.975 | 0.983
369 | 11.654 | 0.393 | 1569.065 | 0.981 | 0.983
370 | 11.678 | 0.395 | 1578.872 | 0.987 | 0.988
371 | 11.711 | 0.399 | 1590.639 | 0.994 | 0.997
372 | 11.741 | 0.401 | 1598.484 | 0.999 | 1.002
373 | 11.767 | 0.403 | 1610.252 | 1.006 | 1.007
374 | 11.799 | 0.405 | 1620.059 | 1.013 | 1.012
375 | 11.831 | 0.407 | 1631.827 | 1.02 | 1.016
376 | 11.862 | 0.408 | 1643.595 | 1.027 | 1.021
377 | 11.888 | 0.41 | 1651.441 | 1.032 | 1.026
378 | 11.918 | 0.414 | 1661.247 | 1.038 | 1.035
379 | 11.948 | 0.416 | 1671.054 | 1.044 | 1.04
380 | 11.975 | 0.418 | 1682.821 | 1.052 | 1.045
381 | 11.998 | 0.418 | 1694.59 | 1.059 | 1.045
382 | 12.023 | 0.42 | 1706.358 | 1.066 | 1.05
383 | 12.054 | 0.42 | 1716.164 | 1.073 | 1.05
384 | 12.079 | 0.422 | 1722.048 | 1.076 | 1.055
385 | 12.103 | 0.426 | 1729.894 | 1.081 | 1.064
386 | 12.127 | 0.428 | 1737.739 | 1.086 | 1.069
387 | 12.159 | 0.43 | 1747.545 | 1.092 | 1.076
388 | 12.191 | 0.431 | 1759.314 | 1.1 | 1.078
389 | 12.251 | 0.433 | 1780.889 | 1.113 | 1.083
390 | 12.279 | 0.435 | 1790.694 | 1.119 | 1.088
391 | 12.312 | 0.437 | 1798.54 | 1.124 | 1.093
392 | 12.342 | 0.443 | 1806.386 | 1.129 | 1.107
393 | 12.371 | 0.445 | 1820.114 | 1.138 | 1.112
394 | 12.398 | 0.447 | 1833.844 | 1.146 | 1.117
395 | 12.423 | 0.447 | 1847.573 | 1.155 | 1.117
396 | 12.447 | 0.447 | 1861.303 | 1.163 | 1.117
397 | 12.478 | 0.449 | 1871.109 | 1.169 | 1.121
398 | 12.511 | 0.45 | 1876.993 | 1.173 | 1.126
399 | 12.543 | 0.454 | 1882.877 | 1.177 | 1.136
400 | 12.568 | 0.458 | 1892.684 | 1.183 | 1.145
401 | 12.598 | 0.46 | 1904.452 | 1.19 | 1.15
402 | 12.624 | 0.46 | 1916.22 | 1.198 | 1.15
403 | 12.656 | 0.462 | 1929.949 | 1.206 | 1.155
404 | 12.686 | 0.462 | 1941.717 | 1.214 | 1.155
405 | 12.711 | 0.465 | 1949.562 | 1.218 | 1.162
406 | 12.743 | 0.468 | 1957.408 | 1.223 | 1.169
407 | 12.774 | 0.471 | 1967.215 | 1.23 | 1.179
408 | 12.807 | 0.473 | 1978.982 | 1.237 | 1.183
409 | 12.839 | 0.473 | 1990.751 | 1.244 | 1.183
410 | 12.871 | 0.475 | 2004.48 | 1.253 | 1.188
411 | 12.895 | 0.477 | 2014.287 | 1.259 | 1.193
412 | 12.927 | 0.479 | 2024.093 | 1.265 | 1.198
413 | 12.959 | 0.483 | 2031.939 | 1.27 | 1.207
414 | 12.991 | 0.485 | 2043.706 | 1.277 | 1.212
415 | 13.022 | 0.487 | 2057.435 | 1.286 | 1.217
416 | 13.055 | 0.489 | 2071.165 | 1.294 | 1.222
417 | 13.087 | 0.491 | 2084.894 | 1.303 | 1.226
418 | 13.119 | 0.493 | 2096.662 | 1.31 | 1.234
419 | 13.151 | 0.496 | 2108.43 | 1.318 | 1.241
420 | 13.185 | 0.498 | 2120.198 | 1.325 | 1.245
421 | 13.215 | 0.5 | 2131.966 | 1.332 | 1.25
422 | 13.248 | 0.5 | 2143.734 | 1.34 | 1.25
423 | 13.28 | 0.502 | 2155.502 | 1.347 | 1.255
424 | 13.311 | 0.506 | 2163.348 | 1.352 | 1.264
425 | 13.342 | 0.51 | 2173.154 | 1.358 | 1.274
426 | 13.375 | 0.512 | 2184.922 | 1.366 | 1.279
427 | 13.407 | 0.513 | 2198.652 | 1.374 | 1.284
428 | 13.439 | 0.513 | 2210.42 | 1.382 | 1.284
429 | 13.471 | 0.515 | 2224.148 | 1.39 | 1.288
430 | 13.495 | 0.517 | 2233.955 | 1.396 | 1.293
431 | 13.526 | 0.522 | 2241.8 | 1.401 | 1.305
432 | 13.559 | 0.523 | 2253.569 | 1.408 | 1.307
433 | 13.592 | 0.525 | 2265.337 | 1.416 | 1.312
434 | 13.622 | 0.527 | 2277.104 | 1.423 | 1.317
435 | 13.655 | 0.529 | 2288.873 | 1.431 | 1.322
436 | 13.688 | 0.531 | 2300.64 | 1.438 | 1.326
437 | 13.719 | 0.534 | 2312.409 | 1.445 | 1.336
438 | 13.75 | 0.536 | 2324.176 | 1.453 | 1.341
439 | 13.783 | 0.536 | 2335.944 | 1.46 | 1.341
440 | 13.814 | 0.538 | 2347.713 | 1.467 | 1.346
441 | 13.843 | 0.54 | 2357.52 | 1.473 | 1.35
442 | 13.872 | 0.544 | 2367.325 | 1.48 | 1.36
443 | 13.903 | 0.546 | 2379.094 | 1.487 | 1.365
444 | 13.935 | 0.549 | 2390.862 | 1.494 | 1.372
445 | 13.967 | 0.55 | 2404.592 | 1.503 | 1.374
446 | 13.999 | 0.552 | 2418.321 | 1.511 | 1.379
447 | 14.031 | 0.553 | 2430.089 | 1.519 | 1.384
448 | 14.087 | 0.559 | 2447.74 | 1.53 | 1.398
449 | 14.113 | 0.561 | 2457.547 | 1.536 | 1.403
450 | 14.143 | 0.563 | 2469.315 | 1.543 | 1.408
451 | 14.176 | 0.565 | 2481.083 | 1.551 | 1.412
452 | 14.206 | 0.565 | 2494.813 | 1.559 | 1.412
453 | 14.231 | 0.567 | 2504.619 | 1.565 | 1.417
454 | 14.255 | 0.569 | 2512.464 | 1.57 | 1.422
455 | 14.278 | 0.571 | 2520.31 | 1.575 | 1.427
456 | 14.311 | 0.573 | 2528.155 | 1.58 | 1.431
457 | 14.341 | 0.576 | 2539.922 | 1.587 | 1.441
458 | 14.367 | 0.577 | 2549.73 | 1.594 | 1.443
459 | 14.399 | 0.578 | 2563.459 | 1.602 | 1.446
460 | 14.428 | 0.58 | 2573.265 | 1.608 | 1.451
461 | 14.455 | 0.582 | 2583.072 | 1.614 | 1.455
462 | 14.486 | 0.585 | 2592.879 | 1.621 | 1.463
463 | 14.519 | 0.588 | 2604.647 | 1.628 | 1.47
464 | 14.551 | 0.59 | 2616.414 | 1.635 | 1.474
465 | 14.583 | 0.592 | 2628.183 | 1.643 | 1.479
466 | 14.615 | 0.592 | 2641.912 | 1.651 | 1.479
467 | 14.647 | 0.594 | 2651.718 | 1.657 | 1.484
468 | 14.679 | 0.597 | 2661.525 | 1.663 | 1.493
469 | 14.711 | 0.601 | 2671.332 | 1.67 | 1.503
470 | 14.743 | 0.603 | 2683.099 | 1.677 | 1.508
471 | 14.775 | 0.605 | 2696.829 | 1.686 | 1.513
472 | 14.807 | 0.607 | 2710.558 | 1.694 | 1.517
473 | 14.838 | 0.609 | 2724.288 | 1.703 | 1.522
474 | 14.863 | 0.609 | 2734.094 | 1.709 | 1.522
475 | 14.887 | 0.611 | 2743.901 | 1.715 | 1.527
476 | 14.919 | 0.613 | 2751.747 | 1.72 | 1.532
477 | 14.943 | 0.616 | 2759.592 | 1.725 | 1.539
478 | 14.975 | 0.618 | 2769.399 | 1.731 | 1.546
479 | 15.007 | 0.622 | 2781.166 | 1.738 | 1.556
480 | 15.038 | 0.622 | 2794.895 | 1.747 | 1.556
481 | 15.071 | 0.624 | 2806.664 | 1.754 | 1.56
482 | 15.103 | 0.624 | 2818.432 | 1.762 | 1.56
483 | 15.135 | 0.627 | 2828.239 | 1.768 | 1.567
484 | 15.167 | 0.631 | 2838.045 | 1.774 | 1.577
485 | 15.199 | 0.634 | 2845.89 | 1.779 | 1.584
486 | 15.231 | 0.636 | 2857.659 | 1.786 | 1.589
487 | 15.262 | 0.636 | 2871.388 | 1.795 | 1.589
488 | 15.287 | 0.637 | 2883.156 | 1.802 | 1.594
489 | 15.319 | 0.639 | 2892.962 | 1.808 | 1.598
490 | 15.351 | 0.641 | 2902.769 | 1.814 | 1.603
491 | 15.383 | 0.645 | 2912.575 | 1.82 | 1.613
492 | 15.414 | 0.647 | 2924.343 | 1.828 | 1.618
493 | 15.443 | 0.649 | 2936.112 | 1.835 | 1.622
494 | 15.471 | 0.651 | 2947.879 | 1.842 | 1.627
495 | 15.494 | 0.653 | 2957.687 | 1.849 | 1.632
496 | 15.519 | 0.653 | 2967.493 | 1.855 | 1.632
497 | 15.543 | 0.657 | 2977.299 | 1.861 | 1.641
498 | 15.575 | 0.658 | 2985.145 | 1.866 | 1.646
499 | 15.607 | 0.66 | 2996.912 | 1.873 | 1.651
500 | 15.639 | 0.662 | 3006.72 | 1.879 | 1.656
501 | 15.671 | 0.662 | 3018.487 | 1.887 | 1.656
502 | 15.703 | 0.666 | 3028.294 | 1.893 | 1.665
503 | 15.735 | 0.668 | 3038.1 | 1.899 | 1.67
504 | 15.767 | 0.672 | 3047.907 | 1.905 | 1.68
505 | 15.798 | 0.674 | 3059.675 | 1.912 | 1.684
506 | 15.822 | 0.674 | 3071.443 | 1.92 | 1.684
507 | 15.847 | 0.676 | 3081.25 | 1.926 | 1.689
508 | 15.879 | 0.678 | 3093.018 | 1.933 | 1.694
509 | 15.911 | 0.679 | 3100.863 | 1.938 | 1.699
510 | 15.942 | 0.683 | 3110.67 | 1.944 | 1.708
511 | 15.975 | 0.685 | 3122.438 | 1.952 | 1.713
512 | 16.006 | 0.687 | 3134.206 | 1.959 | 1.718
513 | 16.035 | 0.687 | 3145.974 | 1.966 | 1.718
514 | 16.063 | 0.689 | 3155.781 | 1.972 | 1.723
515 | 16.095 | 0.692 | 3165.588 | 1.978 | 1.73
516 | 16.127 | 0.695 | 3175.393 | 1.985 | 1.737
517 | 16.16 | 0.697 | 3185.2 | 1.991 | 1.742
518 | 16.191 | 0.699 | 3195.007 | 1.997 | 1.746
519 | 16.223 | 0.7 | 3206.775 | 2.004 | 1.751
520 | 16.256 | 0.7 | 3218.543 | 2.012 | 1.751
521 | 16.287 | 0.706 | 3228.35 | 2.018 | 1.765
522 | 16.319 | 0.708 | 3240.117 | 2.025 | 1.77
523 | 16.35 | 0.71 | 3251.886 | 2.032 | 1.775
524 | 16.375 | 0.712 | 3263.654 | 2.04 | 1.78
525 | 16.407 | 0.712 | 3277.383 | 2.048 | 1.78
526 | 16.439 | 0.714 | 3287.189 | 2.054 | 1.785
527 | 16.471 | 0.72 | 3296.997 | 2.061 | 1.799
528 | 16.502 | 0.721 | 3308.764 | 2.068 | 1.804
529 | 16.535 | 0.723 | 3320.532 | 2.075 | 1.808
530 | 16.567 | 0.723 | 3332.3 | 2.083 | 1.808
531 | 16.596 | 0.725 | 3344.068 | 2.09 | 1.813
532 | 16.622 | 0.725 | 3353.875 | 2.096 | 1.813
533 | 16.648 | 0.727 | 3359.759 | 2.1 | 1.818
534 | 16.678 | 0.733 | 3367.604 | 2.105 | 1.832
535 | 16.703 | 0.735 | 3377.41 | 2.111 | 1.837
536 | 16.763 | 0.737 | 3398.985 | 2.124 | 1.842
537 | 16.791 | 0.737 | 3410.753 | 2.132 | 1.842
538 | 16.815 | 0.739 | 3420.56 | 2.138 | 1.847
539 | 16.847 | 0.742 | 3428.405 | 2.143 | 1.856
540 | 16.879 | 0.746 | 3438.212 | 2.149 | 1.866
541 | 16.911 | 0.748 | 3449.98 | 2.156 | 1.87
542 | 16.943 | 0.75 | 3461.748 | 2.164 | 1.875
543 | 16.967 | 0.75 | 3475.477 | 2.172 | 1.875
544 | 16.999 | 0.75 | 3487.246 | 2.18 | 1.875
545 | 17.03 | 0.754 | 3495.09 | 2.184 | 1.885
546 | 17.055 | 0.758 | 3500.975 | 2.188 | 1.894
547 | 17.079 | 0.76 | 3510.781 | 2.194 | 1.899
548 | 17.112 | 0.762 | 3520.588 | 2.2 | 1.904
549 | 17.143 | 0.762 | 3532.356 | 2.208 | 1.904
550 | 17.174 | 0.763 | 3544.124 | 2.215 | 1.909
551 | 17.199 | 0.765 | 3555.892 | 2.222 | 1.913
552 | 17.225 | 0.767 | 3563.737 | 2.227 | 1.918
553 | 17.255 | 0.771 | 3571.582 | 2.232 | 1.928
554 | 17.28 | 0.773 | 3581.389 | 2.238 | 1.932
555 | 17.311 | 0.775 | 3593.157 | 2.246 | 1.937
556 | 17.343 | 0.775 | 3604.925 | 2.253 | 1.937
557 | 17.374 | 0.777 | 3614.732 | 2.259 | 1.942
558 | 17.399 | 0.779 | 3624.538 | 2.265 | 1.947
559 | 17.424 | 0.783 | 3632.384 | 2.27 | 1.956
560 | 17.455 | 0.784 | 3640.229 | 2.275 | 1.961
561 | 17.487 | 0.786 | 3650.036 | 2.281 | 1.966
562 | 17.519 | 0.786 | 3661.804 | 2.289 | 1.966
563 | 17.551 | 0.788 | 3673.572 | 2.296 | 1.971
564 | 17.582 | 0.788 | 3681.417 | 2.301 | 1.971
565 | 17.607 | 0.792 | 3687.3 | 2.305 | 1.98
566 | 17.631 | 0.796 | 3693.185 | 2.308 | 1.99
567 | 17.663 | 0.8 | 3704.953 | 2.316 | 1.999
568 | 17.687 | 0.8 | 3718.683 | 2.324 | 1.999
569 | 17.718 | 0.8 | 3730.45 | 2.332 | 1.999
570 | 17.751 | 0.802 | 3744.179 | 2.34 | 2.004
571 | 17.782 | 0.804 | 3753.987 | 2.346 | 2.009
572 | 17.815 | 0.809 | 3759.87 | 2.35 | 2.023
573 | 17.847 | 0.813 | 3769.677 | 2.356 | 2.033
574 | 17.878 | 0.813 | 3783.406 | 2.365 | 2.033
575 | 17.911 | 0.815 | 3797.136 | 2.373 | 2.037
576 | 17.944 | 0.815 | 3810.865 | 2.382 | 2.037
577 | 17.975 | 0.815 | 3822.632 | 2.389 | 2.037
578 | 18.007 | 0.821 | 3830.478 | 2.394 | 2.052
579 | 18.039 | 0.825 | 3840.284 | 2.4 | 2.061
580 | 18.072 | 0.826 | 3852.052 | 2.408 | 2.066
581 | 18.102 | 0.826 | 3863.821 | 2.415 | 2.066
582 | 18.135 | 0.828 | 3877.55 | 2.423 | 2.071
583 | 18.167 | 0.828 | 3889.318 | 2.431 | 2.071
584 | 18.198 | 0.832 | 3897.163 | 2.436 | 2.08
585 | 18.23 | 0.838 | 3905.009 | 2.441 | 2.095
586 | 18.263 | 0.84 | 3916.777 | 2.448 | 2.099
587 | 18.294 | 0.842 | 3930.506 | 2.457 | 2.104
588 | 18.319 | 0.842 | 3944.235 | 2.465 | 2.104
589 | 18.35 | 0.842 | 3957.964 | 2.474 | 2.104
590 | 18.383 | 0.844 | 3967.771 | 2.48 | 2.109
591 | 18.416 | 0.847 | 3971.694 | 2.482 | 2.119
592 | 18.447 | 0.851 | 3979.539 | 2.487 | 2.128
593 | 18.479 | 0.853 | 3989.346 | 2.493 | 2.133
594 | 18.512 | 0.853 | 4001.114 | 2.501 | 2.133
595 | 18.574 | 0.853 | 4012.882 | 2.508 | 2.133