## 工作表1
No. | 時間( s) | 變形( mm) | 力量( N) | 應力( N/mm^2) | 應變( %)
1 | 0 | 0 | 0 | 0 | 0
2 | 0.092 | 0 | 0 | 0 | 0
3 | 0.125 | 0 | 0 | 0 | 0
4 | 0.155 | 0 | 0 | 0 | 0
5 | 0.187 | 0 | 0 | 0 | 0
6 | 0.219 | 0 | 0 | 0 | 0
7 | 0.252 | 0 | 0 | 0 | 0
8 | 0.283 | 0 | 0 | 0 | 0
9 | 0.315 | 0 | 0 | 0 | 0
10 | 0.34 | 0 | 0 | 0 | 0
11 | 0.372 | 0 | 0 | 0 | 0
12 | 0.403 | 0 | 0 | 0 | 0
13 | 0.436 | 0 | 0 | 0 | 0
14 | 0.467 | 0 | 0 | 0 | 0
15 | 0.499 | 0 | 0 | 0 | 0
16 | 0.533 | 0 | 0 | 0 | 0
17 | 0.564 | 0 | 0 | 0 | 0
18 | 0.595 | 0 | 0 | 0 | 0
19 | 0.628 | 0 | 0 | 0 | 0
20 | 0.659 | 0 | 0 | 0 | 0
21 | 0.692 | 0 | 0 | 0 | 0
22 | 0.723 | 0 | 0 | 0 | 0
23 | 0.755 | 0 | 0 | 0 | 0
24 | 0.789 | 0 | 0 | 0 | 0
25 | 0.819 | 0 | 0 | 0 | 0
26 | 0.852 | 0 | 0 | 0 | 0
27 | 0.883 | 0 | 0 | 0 | 0
28 | 0.916 | 0 | 0 | 0 | 0
29 | 0.947 | 0 | 0 | 0 | 0
30 | 0.981 | 0 | 0 | 0 | 0
31 | 1.011 | 0 | 0 | 0 | 0
32 | 1.043 | 0 | 0 | 0 | 0
33 | 1.077 | 0 | 0 | 0 | 0
34 | 1.108 | 0 | 0 | 0 | 0
35 | 1.139 | 0 | 0 | 0 | 0
36 | 1.171 | 0 | 0 | 0 | 0
37 | 1.203 | 0 | 0 | 0 | 0
38 | 1.235 | 0 | 0 | 0 | 0
39 | 1.269 | 0 | 0 | 0 | 0
40 | 1.299 | 0 | 0 | 0 | 0
41 | 1.332 | 0 | 0 | 0 | 0
42 | 1.364 | 0 | 0 | 0 | 0
43 | 1.395 | 0 | 0 | 0 | 0
44 | 1.427 | 0 | 0 | 0 | 0
45 | 1.46 | 0 | 0 | 0 | 0
46 | 1.493 | 0 | 0 | 0 | 0
47 | 1.523 | 0 | 0 | 0 | 0
48 | 1.556 | 0 | 0 | 0 | 0
49 | 1.588 | 0 | 0 | 0 | 0
50 | 1.619 | 0 | 0 | 0 | 0
51 | 1.653 | 0 | 0 | 0 | 0
52 | 1.683 | 0 | 0 | 0 | 0
53 | 1.716 | 0 | 0 | 0 | 0
54 | 1.747 | 0 | 0 | 0 | 0
55 | 1.78 | 0 | 0 | 0 | 0
56 | 1.812 | 0 | 0 | 0 | 0
57 | 1.843 | 0 | 0 | 0 | 0
58 | 1.875 | 0 | 0 | 0 | 0
59 | 1.908 | 0 | 0 | 0 | 0
60 | 1.94 | 0 | 0 | 0 | 0
61 | 1.972 | 0 | 0 | 0 | 0
62 | 2.004 | 0 | 0 | 0 | 0
63 | 2.036 | 0 | 0 | 0 | 0
64 | 2.068 | 0 | 0 | 0 | 0
65 | 2.099 | 0 | 0 | 0 | 0
66 | 2.132 | 0 | 0 | 0 | 0
67 | 2.163 | 0 | 0 | 0 | 0
68 | 2.196 | 0 | 0 | 0 | 0
69 | 2.227 | 0 | 0 | 0 | 0
70 | 2.259 | 0 | 0 | 0 | 0
71 | 2.292 | 0 | 0 | 0 | 0
72 | 2.323 | 0 | 0 | 0 | 0
73 | 2.356 | 0 | 0 | 0 | 0
74 | 2.387 | 0 | 0 | 0 | 0
75 | 2.421 | 0 | 0 | 0 | 0
76 | 2.452 | 0 | 0 | 0 | 0
77 | 2.484 | 0 | 0 | 0 | 0
78 | 2.515 | 0 | 0 | 0 | 0
79 | 2.548 | 0 | 0 | 0 | 0
80 | 2.58 | 0 | 0 | 0 | 0
81 | 2.613 | 0 | 0 | 0 | 0
82 | 2.645 | 0 | 0 | 0 | 0
83 | 2.676 | 0 | 0 | 0 | 0
84 | 2.708 | 0 | 0 | 0 | 0
85 | 2.74 | 0 | 0 | 0 | 0
86 | 2.772 | 0 | 0 | 0 | 0
87 | 2.803 | 0 | 0 | 0 | 0
88 | 2.836 | 0 | 0 | 0 | 0
89 | 2.867 | 0 | 0 | 0 | 0
90 | 2.9 | 0 | 0 | 0 | 0
91 | 2.931 | 0 | 0 | 0 | 0
92 | 2.964 | 0 | 0 | 0 | 0
93 | 2.996 | 0 | 0 | 0 | 0
94 | 3.028 | 0 | 0 | 0 | 0
95 | 3.06 | 0 | 0 | 0 | 0
96 | 3.091 | 0 | 0 | 0 | 0
97 | 3.123 | 0 | 0 | 0 | 0
98 | 3.155 | 0 | 0 | 0 | 0
99 | 3.187 | 0 | 0 | 0 | 0
100 | 3.22 | 0 | 0 | 0 | 0
101 | 3.253 | 0 | 0 | 0 | 0
102 | 3.284 | 0 | 0 | 0 | 0
103 | 3.316 | 0 | 0 | 0 | 0
104 | 3.348 | 0 | 0 | 0 | 0
105 | 3.381 | 0 | 0 | 0 | 0
106 | 3.412 | 0 | 0 | 0 | 0
107 | 3.443 | 0 | 0 | 0 | 0
108 | 3.475 | 0 | 0 | 0 | 0
109 | 3.508 | 0 | 0 | 0 | 0
110 | 3.539 | 0 | 0 | 0 | 0
111 | 3.572 | 0 | 0 | 0 | 0
112 | 3.605 | 0 | 0 | 0 | 0
113 | 3.636 | 0 | 0 | 0 | 0
114 | 3.667 | 0 | 0 | 0 | 0
115 | 3.699 | 0 | 0 | 0 | 0
116 | 3.731 | 0 | 0 | 0 | 0
117 | 3.763 | 0 | 0 | 0 | 0
118 | 3.796 | 0 | 0 | 0 | 0
119 | 3.827 | 0 | 0 | 0 | 0
120 | 3.86 | 0 | 0 | 0 | 0
121 | 3.892 | 0 | 0 | 0 | 0
122 | 3.923 | 0 | 1.962 | 0.001 | 0
123 | 3.956 | 0 | 3.923 | 0.002 | 0
124 | 3.988 | 0 | 3.923 | 0.002 | 0
125 | 4.02 | 0 | 5.884 | 0.004 | 0
126 | 4.051 | 0 | 5.884 | 0.004 | 0
127 | 4.083 | 0 | 5.884 | 0.004 | 0
128 | 4.115 | 0 | 7.846 | 0.005 | 0
129 | 4.147 | 0 | 7.845 | 0.005 | 0
130 | 4.179 | 0 | 9.807 | 0.006 | 0
131 | 4.211 | 0 | 9.807 | 0.006 | 0
132 | 4.244 | 0 | 9.807 | 0.006 | 0
133 | 4.277 | 0 | 11.769 | 0.007 | 0
134 | 4.309 | 0 | 11.768 | 0.007 | 0
135 | 4.34 | 0 | 13.73 | 0.009 | 0
136 | 4.372 | 0 | 13.729 | 0.009 | 0
137 | 4.403 | 0 | 13.729 | 0.009 | 0
138 | 4.436 | 0 | 15.691 | 0.01 | 0
139 | 4.469 | 0 | 17.652 | 0.011 | 0
140 | 4.499 | 0 | 17.652 | 0.011 | 0
141 | 4.532 | 0 | 19.613 | 0.012 | 0
142 | 4.563 | 0 | 19.613 | 0.012 | 0
143 | 4.596 | 0 | 21.575 | 0.013 | 0
144 | 4.628 | 0 | 21.575 | 0.013 | 0
145 | 4.659 | 0 | 23.537 | 0.015 | 0
146 | 4.691 | 0 | 23.536 | 0.015 | 0
147 | 4.723 | 0 | 25.498 | 0.016 | 0
148 | 4.755 | 0 | 25.497 | 0.016 | 0
149 | 4.788 | 0 | 27.459 | 0.017 | 0
150 | 4.82 | 0 | 29.421 | 0.018 | 0
151 | 4.852 | 0 | 31.382 | 0.02 | 0
152 | 4.883 | 0 | 31.381 | 0.02 | 0
153 | 4.915 | 0 | 33.343 | 0.021 | 0
154 | 4.947 | 0 | 35.304 | 0.022 | 0
155 | 4.98 | 0 | 37.266 | 0.023 | 0
156 | 5.012 | 0 | 37.265 | 0.023 | 0
157 | 5.067 | 0 | 41.188 | 0.026 | 0
158 | 5.099 | 0 | 43.149 | 0.027 | 0
159 | 5.132 | 0 | 45.112 | 0.028 | 0
160 | 5.164 | 0 | 47.073 | 0.029 | 0
161 | 5.195 | 0 | 49.033 | 0.031 | 0
162 | 5.227 | 0 | 50.995 | 0.032 | 0
163 | 5.259 | 0 | 52.957 | 0.033 | 0
164 | 5.292 | 0 | 54.918 | 0.034 | 0
165 | 5.324 | 0 | 56.879 | 0.036 | 0
166 | 5.356 | 0 | 60.802 | 0.038 | 0
167 | 5.388 | 0 | 62.763 | 0.039 | 0
168 | 5.42 | 0 | 64.724 | 0.04 | 0
169 | 5.452 | 0 | 66.685 | 0.042 | 0
170 | 5.483 | 0 | 68.647 | 0.043 | 0
171 | 5.512 | 0 | 70.608 | 0.044 | 0
172 | 5.54 | 0 | 74.531 | 0.047 | 0
173 | 5.571 | 0 | 76.493 | 0.048 | 0
174 | 5.604 | 0 | 78.454 | 0.049 | 0
175 | 5.635 | 0 | 80.415 | 0.05 | 0
176 | 5.66 | 0 | 84.338 | 0.053 | 0
177 | 5.683 | 0 | 86.299 | 0.054 | 0
178 | 5.707 | 0 | 88.261 | 0.055 | 0
179 | 5.731 | 0 | 90.221 | 0.056 | 0
180 | 5.755 | 0 | 92.183 | 0.058 | 0
181 | 5.78 | 0 | 96.106 | 0.06 | 0
182 | 5.811 | 0.002 | 98.067 | 0.061 | 0.005
183 | 5.845 | 0.006 | 100.029 | 0.063 | 0.014
184 | 5.876 | 0.01 | 101.99 | 0.064 | 0.024
185 | 5.908 | 0.011 | 105.913 | 0.066 | 0.029
186 | 5.939 | 0.011 | 107.874 | 0.067 | 0.029
187 | 5.964 | 0.013 | 111.796 | 0.07 | 0.033
188 | 5.996 | 0.015 | 115.719 | 0.072 | 0.038
189 | 6.027 | 0.018 | 117.68 | 0.074 | 0.045
190 | 6.06 | 0.021 | 119.642 | 0.075 | 0.052
191 | 6.084 | 0.021 | 123.564 | 0.077 | 0.052
192 | 6.115 | 0.023 | 127.487 | 0.08 | 0.057
193 | 6.14 | 0.023 | 129.448 | 0.081 | 0.057
194 | 6.172 | 0.028 | 133.371 | 0.083 | 0.069
195 | 6.203 | 0.031 | 137.294 | 0.086 | 0.076
196 | 6.228 | 0.032 | 141.217 | 0.088 | 0.081
197 | 6.252 | 0.032 | 145.139 | 0.091 | 0.081
198 | 6.283 | 0.034 | 149.062 | 0.093 | 0.086
199 | 6.308 | 0.036 | 152.984 | 0.096 | 0.091
200 | 6.341 | 0.038 | 154.946 | 0.097 | 0.095
201 | 6.371 | 0.042 | 158.868 | 0.099 | 0.105
202 | 6.403 | 0.044 | 162.791 | 0.102 | 0.11
203 | 6.435 | 0.046 | 168.675 | 0.105 | 0.115
204 | 6.469 | 0.048 | 172.598 | 0.108 | 0.119
205 | 6.523 | 0.05 | 182.404 | 0.114 | 0.124
206 | 6.549 | 0.052 | 186.326 | 0.116 | 0.129
207 | 6.58 | 0.055 | 188.288 | 0.118 | 0.138
208 | 6.612 | 0.057 | 194.172 | 0.121 | 0.143
209 | 6.645 | 0.059 | 198.094 | 0.124 | 0.148
210 | 6.675 | 0.061 | 203.979 | 0.127 | 0.153
211 | 6.707 | 0.063 | 209.863 | 0.131 | 0.157
212 | 6.735 | 0.065 | 213.786 | 0.134 | 0.162
213 | 6.764 | 0.067 | 219.669 | 0.137 | 0.167
214 | 6.796 | 0.071 | 223.592 | 0.14 | 0.177
215 | 6.829 | 0.073 | 229.476 | 0.143 | 0.181
216 | 6.86 | 0.074 | 235.36 | 0.147 | 0.186
217 | 6.891 | 0.076 | 241.244 | 0.151 | 0.191
218 | 6.916 | 0.076 | 247.128 | 0.154 | 0.191
219 | 6.947 | 0.077 | 251.051 | 0.157 | 0.193
220 | 6.98 | 0.078 | 254.973 | 0.159 | 0.196
221 | 7.012 | 0.084 | 256.935 | 0.161 | 0.21
222 | 7.043 | 0.09 | 262.819 | 0.164 | 0.224
223 | 7.068 | 0.09 | 270.664 | 0.169 | 0.224
224 | 7.102 | 0.09 | 278.509 | 0.174 | 0.224
225 | 7.131 | 0.092 | 284.393 | 0.178 | 0.229
226 | 7.164 | 0.092 | 290.277 | 0.181 | 0.229
227 | 7.196 | 0.094 | 294.2 | 0.184 | 0.234
228 | 7.228 | 0.099 | 298.123 | 0.186 | 0.248
229 | 7.252 | 0.101 | 302.045 | 0.189 | 0.253
230 | 7.283 | 0.103 | 309.89 | 0.194 | 0.258
231 | 7.308 | 0.105 | 315.775 | 0.197 | 0.262
232 | 7.331 | 0.105 | 323.62 | 0.202 | 0.262
233 | 7.364 | 0.105 | 329.504 | 0.206 | 0.262
234 | 7.396 | 0.107 | 333.426 | 0.208 | 0.267
235 | 7.451 | 0.115 | 341.272 | 0.213 | 0.286
236 | 7.484 | 0.116 | 349.117 | 0.218 | 0.291
237 | 7.516 | 0.118 | 355.002 | 0.222 | 0.296
238 | 7.547 | 0.118 | 362.846 | 0.227 | 0.296
239 | 7.58 | 0.12 | 370.692 | 0.232 | 0.301
240 | 7.613 | 0.122 | 376.576 | 0.235 | 0.305
241 | 7.644 | 0.128 | 380.498 | 0.238 | 0.32
242 | 7.675 | 0.13 | 388.344 | 0.243 | 0.324
243 | 7.708 | 0.132 | 396.19 | 0.248 | 0.329
244 | 7.739 | 0.132 | 404.035 | 0.253 | 0.329
245 | 7.772 | 0.134 | 413.841 | 0.259 | 0.334
246 | 7.803 | 0.134 | 419.725 | 0.262 | 0.334
247 | 7.832 | 0.137 | 425.609 | 0.266 | 0.344
248 | 7.859 | 0.141 | 429.532 | 0.268 | 0.353
249 | 7.892 | 0.145 | 437.377 | 0.273 | 0.363
250 | 7.924 | 0.145 | 447.183 | 0.279 | 0.363
251 | 7.956 | 0.147 | 455.029 | 0.284 | 0.367
252 | 7.988 | 0.147 | 464.836 | 0.291 | 0.367
253 | 8.019 | 0.149 | 470.72 | 0.294 | 0.372
254 | 8.051 | 0.153 | 474.643 | 0.297 | 0.382
255 | 8.083 | 0.157 | 482.488 | 0.302 | 0.394
256 | 8.115 | 0.16 | 490.333 | 0.306 | 0.401
257 | 8.148 | 0.161 | 500.139 | 0.313 | 0.403
258 | 8.18 | 0.162 | 511.908 | 0.32 | 0.406
259 | 8.212 | 0.162 | 521.714 | 0.326 | 0.406
260 | 8.243 | 0.165 | 527.598 | 0.33 | 0.413
261 | 8.275 | 0.166 | 533.483 | 0.333 | 0.415
262 | 8.308 | 0.17 | 539.367 | 0.337 | 0.425
263 | 8.34 | 0.176 | 547.211 | 0.342 | 0.439
264 | 8.371 | 0.177 | 557.018 | 0.348 | 0.444
265 | 8.404 | 0.177 | 568.786 | 0.355 | 0.444
266 | 8.435 | 0.177 | 578.593 | 0.362 | 0.444
267 | 8.464 | 0.179 | 586.439 | 0.367 | 0.449
268 | 8.491 | 0.181 | 592.322 | 0.37 | 0.453
269 | 8.515 | 0.183 | 596.245 | 0.373 | 0.458
270 | 8.539 | 0.187 | 602.129 | 0.376 | 0.468
271 | 8.573 | 0.191 | 609.974 | 0.381 | 0.477
272 | 8.603 | 0.191 | 619.781 | 0.387 | 0.477
273 | 8.635 | 0.191 | 629.588 | 0.393 | 0.477
274 | 8.668 | 0.193 | 639.394 | 0.4 | 0.482
275 | 8.697 | 0.195 | 647.24 | 0.405 | 0.487
276 | 8.723 | 0.199 | 651.162 | 0.407 | 0.499
277 | 8.756 | 0.203 | 659.007 | 0.412 | 0.508
278 | 8.787 | 0.204 | 668.814 | 0.418 | 0.511
279 | 8.82 | 0.206 | 678.621 | 0.424 | 0.515
280 | 8.851 | 0.206 | 690.389 | 0.431 | 0.515
281 | 8.876 | 0.206 | 698.234 | 0.436 | 0.515
282 | 8.907 | 0.208 | 706.08 | 0.441 | 0.52
283 | 8.939 | 0.214 | 710.002 | 0.444 | 0.534
284 | 8.971 | 0.216 | 717.848 | 0.449 | 0.539
285 | 9.003 | 0.218 | 727.654 | 0.455 | 0.544
286 | 9.035 | 0.219 | 737.461 | 0.461 | 0.549
287 | 9.068 | 0.219 | 749.228 | 0.468 | 0.549
288 | 9.096 | 0.221 | 757.074 | 0.473 | 0.553
289 | 9.124 | 0.225 | 764.919 | 0.478 | 0.563
290 | 9.147 | 0.227 | 770.803 | 0.482 | 0.568
291 | 9.179 | 0.229 | 778.648 | 0.487 | 0.573
292 | 9.203 | 0.231 | 788.455 | 0.493 | 0.577
293 | 9.227 | 0.233 | 798.262 | 0.499 | 0.582
294 | 9.252 | 0.233 | 806.107 | 0.504 | 0.582
295 | 9.284 | 0.235 | 813.953 | 0.509 | 0.587
296 | 9.317 | 0.239 | 819.837 | 0.512 | 0.596
297 | 9.347 | 0.24 | 827.682 | 0.517 | 0.601
298 | 9.38 | 0.242 | 835.527 | 0.522 | 0.606
299 | 9.411 | 0.244 | 845.333 | 0.528 | 0.611
300 | 9.435 | 0.244 | 855.141 | 0.534 | 0.611
301 | 9.46 | 0.246 | 862.986 | 0.539 | 0.616
302 | 9.491 | 0.25 | 868.87 | 0.543 | 0.625
303 | 9.525 | 0.252 | 878.677 | 0.549 | 0.63
304 | 9.555 | 0.254 | 886.522 | 0.554 | 0.635
305 | 9.588 | 0.256 | 896.329 | 0.56 | 0.639
306 | 9.619 | 0.258 | 906.135 | 0.566 | 0.644
307 | 9.644 | 0.26 | 913.98 | 0.571 | 0.649
308 | 9.676 | 0.263 | 923.787 | 0.577 | 0.658
309 | 9.707 | 0.265 | 933.593 | 0.583 | 0.663
310 | 9.739 | 0.267 | 943.4 | 0.59 | 0.668
311 | 9.799 | 0.269 | 961.053 | 0.601 | 0.673
312 | 9.852 | 0.275 | 976.743 | 0.61 | 0.687
313 | 9.883 | 0.277 | 986.55 | 0.617 | 0.692
314 | 9.916 | 0.277 | 996.356 | 0.623 | 0.692
315 | 9.944 | 0.279 | 1006.162 | 0.629 | 0.697
316 | 9.972 | 0.281 | 1015.97 | 0.635 | 0.704
317 | 10.004 | 0.284 | 1023.814 | 0.64 | 0.711
318 | 10.035 | 0.287 | 1033.622 | 0.646 | 0.718
319 | 10.068 | 0.288 | 1043.428 | 0.652 | 0.72
320 | 10.099 | 0.29 | 1053.235 | 0.658 | 0.725
321 | 10.123 | 0.292 | 1063.042 | 0.664 | 0.73
322 | 10.147 | 0.292 | 1072.848 | 0.671 | 0.73
323 | 10.172 | 0.294 | 1078.732 | 0.674 | 0.735
324 | 10.203 | 0.299 | 1086.577 | 0.679 | 0.747
325 | 10.235 | 0.302 | 1096.384 | 0.685 | 0.754
326 | 10.268 | 0.302 | 1106.19 | 0.691 | 0.754
327 | 10.299 | 0.303 | 1117.959 | 0.699 | 0.759
328 | 10.331 | 0.305 | 1127.765 | 0.705 | 0.763
329 | 10.363 | 0.307 | 1137.572 | 0.711 | 0.768
330 | 10.39 | 0.309 | 1145.417 | 0.716 | 0.773
331 | 10.419 | 0.313 | 1155.224 | 0.722 | 0.783
332 | 10.451 | 0.315 | 1165.03 | 0.728 | 0.787
333 | 10.483 | 0.315 | 1174.837 | 0.734 | 0.787
334 | 10.515 | 0.317 | 1184.644 | 0.74 | 0.792
335 | 10.548 | 0.321 | 1196.412 | 0.748 | 0.802
336 | 10.579 | 0.323 | 1204.257 | 0.753 | 0.806
337 | 10.611 | 0.325 | 1216.026 | 0.76 | 0.813
338 | 10.643 | 0.328 | 1225.832 | 0.766 | 0.821
339 | 10.668 | 0.328 | 1237.6 | 0.773 | 0.821
340 | 10.7 | 0.33 | 1247.406 | 0.78 | 0.825
341 | 10.731 | 0.332 | 1257.213 | 0.786 | 0.83
342 | 10.764 | 0.336 | 1267.02 | 0.792 | 0.84
343 | 10.795 | 0.338 | 1278.787 | 0.799 | 0.845
344 | 10.828 | 0.34 | 1288.594 | 0.805 | 0.849
345 | 10.861 | 0.342 | 1300.362 | 0.813 | 0.854
346 | 10.891 | 0.342 | 1310.169 | 0.819 | 0.854
347 | 10.924 | 0.344 | 1319.975 | 0.825 | 0.859
348 | 10.955 | 0.347 | 1327.821 | 0.83 | 0.868
349 | 10.984 | 0.351 | 1337.627 | 0.836 | 0.878
350 | 11.013 | 0.353 | 1349.396 | 0.843 | 0.883
351 | 11.043 | 0.353 | 1361.163 | 0.851 | 0.883
352 | 11.068 | 0.355 | 1372.931 | 0.858 | 0.887
353 | 11.1 | 0.355 | 1382.739 | 0.864 | 0.887
354 | 11.131 | 0.359 | 1390.583 | 0.869 | 0.897
355 | 11.164 | 0.363 | 1400.39 | 0.875 | 0.907
356 | 11.195 | 0.365 | 1410.197 | 0.881 | 0.911
357 | 11.219 | 0.366 | 1420.004 | 0.888 | 0.916
358 | 11.243 | 0.366 | 1431.772 | 0.895 | 0.916
359 | 11.268 | 0.368 | 1443.54 | 0.902 | 0.921
360 | 11.299 | 0.37 | 1451.384 | 0.907 | 0.926
361 | 11.323 | 0.372 | 1457.268 | 0.911 | 0.93
362 | 11.355 | 0.375 | 1467.075 | 0.917 | 0.937
363 | 11.388 | 0.376 | 1476.882 | 0.923 | 0.94
364 | 11.419 | 0.378 | 1486.688 | 0.929 | 0.945
365 | 11.443 | 0.38 | 1496.495 | 0.935 | 0.95
366 | 11.468 | 0.382 | 1508.263 | 0.943 | 0.954
367 | 11.5 | 0.386 | 1518.069 | 0.949 | 0.964
368 | 11.528 | 0.387 | 1527.876 | 0.955 | 0.969
369 | 11.556 | 0.387 | 1537.683 | 0.961 | 0.969
370 | 11.588 | 0.39 | 1547.49 | 0.967 | 0.976
371 | 11.62 | 0.391 | 1559.258 | 0.975 | 0.978
372 | 11.651 | 0.393 | 1569.064 | 0.981 | 0.983
373 | 11.683 | 0.397 | 1578.871 | 0.987 | 0.992
374 | 11.708 | 0.399 | 1588.678 | 0.993 | 0.997
375 | 11.74 | 0.401 | 1598.484 | 0.999 | 1.002
376 | 11.772 | 0.403 | 1610.253 | 1.006 | 1.007
377 | 11.803 | 0.405 | 1622.021 | 1.014 | 1.012
378 | 11.836 | 0.407 | 1631.827 | 1.02 | 1.016
379 | 11.867 | 0.408 | 1641.633 | 1.026 | 1.021
380 | 11.899 | 0.412 | 1653.402 | 1.033 | 1.031
381 | 11.932 | 0.414 | 1665.169 | 1.041 | 1.035
382 | 11.956 | 0.416 | 1676.937 | 1.048 | 1.04
383 | 11.987 | 0.417 | 1688.706 | 1.055 | 1.043
384 | 12.019 | 0.418 | 1698.512 | 1.062 | 1.045
385 | 12.051 | 0.42 | 1708.319 | 1.068 | 1.05
386 | 12.083 | 0.424 | 1718.125 | 1.074 | 1.059
387 | 12.107 | 0.426 | 1727.932 | 1.08 | 1.064
388 | 12.131 | 0.428 | 1737.739 | 1.086 | 1.069
389 | 12.155 | 0.429 | 1749.507 | 1.093 | 1.074
390 | 12.187 | 0.431 | 1761.275 | 1.101 | 1.078
391 | 12.219 | 0.431 | 1771.081 | 1.107 | 1.078
392 | 12.251 | 0.431 | 1780.888 | 1.113 | 1.078
393 | 12.284 | 0.435 | 1788.733 | 1.118 | 1.088
394 | 12.315 | 0.439 | 1798.54 | 1.124 | 1.097
395 | 12.339 | 0.443 | 1806.385 | 1.129 | 1.107
396 | 12.372 | 0.445 | 1820.115 | 1.138 | 1.112
397 | 12.403 | 0.445 | 1833.844 | 1.146 | 1.112
398 | 12.436 | 0.447 | 1849.534 | 1.156 | 1.117
399 | 12.467 | 0.447 | 1861.303 | 1.163 | 1.117
400 | 12.499 | 0.449 | 1871.109 | 1.169 | 1.124
401 | 12.532 | 0.454 | 1876.993 | 1.173 | 1.136
402 | 12.555 | 0.456 | 1886.8 | 1.179 | 1.14
403 | 12.58 | 0.458 | 1898.568 | 1.187 | 1.145
404 | 12.641 | 0.46 | 1922.104 | 1.201 | 1.15
405 | 12.668 | 0.46 | 1931.911 | 1.207 | 1.15
406 | 12.723 | 0.466 | 1945.64 | 1.216 | 1.164
407 | 12.748 | 0.468 | 1955.447 | 1.222 | 1.169
408 | 12.779 | 0.471 | 1967.214 | 1.23 | 1.179
409 | 12.804 | 0.471 | 1978.983 | 1.237 | 1.179
410 | 12.835 | 0.473 | 1990.75 | 1.244 | 1.183
411 | 12.868 | 0.473 | 2002.519 | 1.252 | 1.183
412 | 12.902 | 0.477 | 2012.325 | 1.258 | 1.193
413 | 12.931 | 0.481 | 2022.131 | 1.264 | 1.202
414 | 12.959 | 0.483 | 2031.938 | 1.27 | 1.207
415 | 12.987 | 0.485 | 2045.667 | 1.279 | 1.212
416 | 13.02 | 0.487 | 2059.397 | 1.287 | 1.217
417 | 13.051 | 0.488 | 2071.165 | 1.294 | 1.219
418 | 13.084 | 0.491 | 2082.933 | 1.302 | 1.226
419 | 13.116 | 0.492 | 2092.739 | 1.308 | 1.231
420 | 13.147 | 0.496 | 2104.507 | 1.315 | 1.241
421 | 13.18 | 0.498 | 2116.276 | 1.323 | 1.245
422 | 13.212 | 0.498 | 2130.005 | 1.331 | 1.245
423 | 13.243 | 0.5 | 2141.773 | 1.339 | 1.25
424 | 13.272 | 0.5 | 2151.58 | 1.345 | 1.25
425 | 13.299 | 0.505 | 2159.425 | 1.35 | 1.262
426 | 13.332 | 0.509 | 2169.231 | 1.356 | 1.271
427 | 13.364 | 0.511 | 2180.999 | 1.363 | 1.276
428 | 13.396 | 0.512 | 2192.768 | 1.37 | 1.279
429 | 13.427 | 0.513 | 2206.497 | 1.379 | 1.284
430 | 13.459 | 0.513 | 2218.264 | 1.386 | 1.284
431 | 13.483 | 0.515 | 2228.072 | 1.393 | 1.288
432 | 13.507 | 0.519 | 2235.917 | 1.397 | 1.298
433 | 13.539 | 0.521 | 2245.724 | 1.404 | 1.303
434 | 13.563 | 0.523 | 2255.53 | 1.41 | 1.307
435 | 13.588 | 0.524 | 2267.298 | 1.417 | 1.31
436 | 13.619 | 0.525 | 2279.066 | 1.424 | 1.312
437 | 13.652 | 0.529 | 2288.873 | 1.431 | 1.322
438 | 13.683 | 0.531 | 2298.679 | 1.437 | 1.326
439 | 13.708 | 0.532 | 2308.486 | 1.443 | 1.331
440 | 13.732 | 0.534 | 2318.292 | 1.449 | 1.336
441 | 13.764 | 0.535 | 2330.06 | 1.456 | 1.339
442 | 13.796 | 0.536 | 2339.867 | 1.462 | 1.341
443 | 13.829 | 0.54 | 2351.635 | 1.47 | 1.35
444 | 13.86 | 0.542 | 2361.442 | 1.476 | 1.355
445 | 13.883 | 0.545 | 2373.21 | 1.483 | 1.362
446 | 13.915 | 0.546 | 2384.977 | 1.491 | 1.365
447 | 13.939 | 0.548 | 2396.746 | 1.498 | 1.369
448 | 13.971 | 0.55 | 2406.553 | 1.504 | 1.374
449 | 14.001 | 0.552 | 2418.32 | 1.511 | 1.379
450 | 14.028 | 0.553 | 2428.127 | 1.518 | 1.384
451 | 14.061 | 0.555 | 2435.973 | 1.522 | 1.389
452 | 14.123 | 0.561 | 2455.586 | 1.535 | 1.403
453 | 14.155 | 0.563 | 2469.315 | 1.543 | 1.408
454 | 14.188 | 0.563 | 2481.083 | 1.551 | 1.408
455 | 14.219 | 0.565 | 2492.851 | 1.558 | 1.412
456 | 14.251 | 0.567 | 2504.619 | 1.565 | 1.417
457 | 14.283 | 0.572 | 2514.425 | 1.572 | 1.429
458 | 14.315 | 0.573 | 2526.194 | 1.579 | 1.431
459 | 14.348 | 0.574 | 2537.962 | 1.586 | 1.436
460 | 14.38 | 0.576 | 2551.691 | 1.595 | 1.441
461 | 14.412 | 0.578 | 2563.459 | 1.602 | 1.446
462 | 14.443 | 0.58 | 2573.266 | 1.608 | 1.451
463 | 14.471 | 0.584 | 2583.072 | 1.614 | 1.46
464 | 14.499 | 0.586 | 2592.878 | 1.621 | 1.465
465 | 14.531 | 0.588 | 2604.647 | 1.628 | 1.47
466 | 14.564 | 0.59 | 2618.376 | 1.636 | 1.474
467 | 14.596 | 0.59 | 2630.144 | 1.644 | 1.474
468 | 14.627 | 0.594 | 2641.912 | 1.651 | 1.484
469 | 14.656 | 0.595 | 2651.718 | 1.657 | 1.489
470 | 14.683 | 0.597 | 2661.525 | 1.663 | 1.493
471 | 14.715 | 0.599 | 2671.332 | 1.67 | 1.498
472 | 14.747 | 0.601 | 2683.1 | 1.677 | 1.503
473 | 14.78 | 0.605 | 2694.868 | 1.684 | 1.513
474 | 14.804 | 0.607 | 2708.598 | 1.693 | 1.517
475 | 14.836 | 0.609 | 2720.365 | 1.7 | 1.522
476 | 14.859 | 0.609 | 2730.171 | 1.706 | 1.522
477 | 14.884 | 0.611 | 2738.017 | 1.711 | 1.527
478 | 14.915 | 0.613 | 2747.824 | 1.717 | 1.532
479 | 14.94 | 0.615 | 2755.669 | 1.722 | 1.536
480 | 14.971 | 0.618 | 2765.475 | 1.728 | 1.546
481 | 15.004 | 0.62 | 2777.243 | 1.736 | 1.551
482 | 15.035 | 0.622 | 2789.012 | 1.743 | 1.556
483 | 15.06 | 0.622 | 2802.741 | 1.752 | 1.556
484 | 15.092 | 0.624 | 2812.547 | 1.758 | 1.56
485 | 15.124 | 0.626 | 2820.393 | 1.763 | 1.565
486 | 15.155 | 0.63 | 2828.239 | 1.768 | 1.575
487 | 15.179 | 0.632 | 2838.045 | 1.774 | 1.579
488 | 15.204 | 0.634 | 2847.852 | 1.78 | 1.584
489 | 15.235 | 0.634 | 2859.62 | 1.787 | 1.584
490 | 15.26 | 0.636 | 2871.388 | 1.795 | 1.589
491 | 15.291 | 0.637 | 2881.194 | 1.801 | 1.594
492 | 15.323 | 0.639 | 2891.001 | 1.807 | 1.598
493 | 15.347 | 0.641 | 2898.847 | 1.812 | 1.603
494 | 15.372 | 0.644 | 2908.653 | 1.818 | 1.61
495 | 15.403 | 0.647 | 2920.421 | 1.825 | 1.618
496 | 15.435 | 0.648 | 2932.189 | 1.833 | 1.62
497 | 15.468 | 0.65 | 2941.996 | 1.839 | 1.625
498 | 15.5 | 0.653 | 2953.763 | 1.846 | 1.632
499 | 15.531 | 0.655 | 2965.531 | 1.853 | 1.637
500 | 15.564 | 0.657 | 2975.339 | 1.86 | 1.641
501 | 15.595 | 0.658 | 2987.106 | 1.867 | 1.646
502 | 15.628 | 0.66 | 2998.874 | 1.874 | 1.651
503 | 15.66 | 0.662 | 3008.681 | 1.88 | 1.656
504 | 15.691 | 0.664 | 3020.448 | 1.888 | 1.66
505 | 15.723 | 0.668 | 3030.255 | 1.894 | 1.67
506 | 15.748 | 0.67 | 3040.062 | 1.9 | 1.675
507 | 15.78 | 0.672 | 3051.83 | 1.907 | 1.68
508 | 15.811 | 0.672 | 3063.598 | 1.915 | 1.68
509 | 15.844 | 0.674 | 3073.405 | 1.921 | 1.684
510 | 15.868 | 0.676 | 3083.211 | 1.927 | 1.689
511 | 15.9 | 0.679 | 3093.017 | 1.933 | 1.699
512 | 15.932 | 0.681 | 3104.785 | 1.94 | 1.703
513 | 15.964 | 0.683 | 3116.554 | 1.948 | 1.708
514 | 15.995 | 0.685 | 3128.322 | 1.955 | 1.713
515 | 16.027 | 0.685 | 3138.128 | 1.961 | 1.713
516 | 16.06 | 0.689 | 3147.936 | 1.967 | 1.723
517 | 16.091 | 0.691 | 3157.742 | 1.974 | 1.727
518 | 16.125 | 0.695 | 3167.548 | 1.98 | 1.737
519 | 16.156 | 0.697 | 3179.316 | 1.987 | 1.742
520 | 16.179 | 0.697 | 3191.084 | 1.994 | 1.742
521 | 16.211 | 0.699 | 3202.852 | 2.002 | 1.746
522 | 16.24 | 0.7 | 3212.659 | 2.008 | 1.751
523 | 16.269 | 0.704 | 3220.504 | 2.013 | 1.761
524 | 16.299 | 0.706 | 3230.311 | 2.019 | 1.765
525 | 16.323 | 0.708 | 3240.118 | 2.025 | 1.77
526 | 16.347 | 0.71 | 3251.886 | 2.032 | 1.775
527 | 16.379 | 0.71 | 3265.615 | 2.041 | 1.775
528 | 16.409 | 0.712 | 3275.421 | 2.047 | 1.78
529 | 16.436 | 0.714 | 3285.228 | 2.053 | 1.785
530 | 16.459 | 0.718 | 3293.074 | 2.058 | 1.794
531 | 16.507 | 0.721 | 3308.765 | 2.068 | 1.804
532 | 16.539 | 0.721 | 3320.532 | 2.075 | 1.804
533 | 16.572 | 0.723 | 3330.339 | 2.081 | 1.808
534 | 16.603 | 0.724 | 3340.146 | 2.088 | 1.811
535 | 16.636 | 0.728 | 3351.914 | 2.095 | 1.82
536 | 16.668 | 0.731 | 3361.72 | 2.101 | 1.827
537 | 16.7 | 0.733 | 3373.488 | 2.108 | 1.832
538 | 16.732 | 0.735 | 3385.256 | 2.116 | 1.837
539 | 16.764 | 0.735 | 3397.024 | 2.123 | 1.837
540 | 16.796 | 0.737 | 3408.792 | 2.13 | 1.842
541 | 16.829 | 0.741 | 3418.599 | 2.137 | 1.851
542 | 16.859 | 0.744 | 3428.406 | 2.143 | 1.861
543 | 16.883 | 0.746 | 3438.212 | 2.149 | 1.866
544 | 16.908 | 0.746 | 3449.98 | 2.156 | 1.866
545 | 16.939 | 0.748 | 3461.748 | 2.164 | 1.87
546 | 16.963 | 0.748 | 3473.516 | 2.171 | 1.87
547 | 16.995 | 0.75 | 3481.361 | 2.176 | 1.875
548 | 17.019 | 0.754 | 3487.245 | 2.18 | 1.885
549 | 17.051 | 0.758 | 3497.052 | 2.186 | 1.894
550 | 17.084 | 0.76 | 3506.859 | 2.192 | 1.899
551 | 17.116 | 0.76 | 3518.626 | 2.199 | 1.899
552 | 17.148 | 0.762 | 3530.395 | 2.206 | 1.904
553 | 17.179 | 0.763 | 3542.163 | 2.214 | 1.909
554 | 17.203 | 0.765 | 3550.008 | 2.219 | 1.913
555 | 17.235 | 0.769 | 3559.815 | 2.225 | 1.923
556 | 17.268 | 0.771 | 3571.582 | 2.232 | 1.928
557 | 17.298 | 0.773 | 3583.35 | 2.24 | 1.932
558 | 17.324 | 0.773 | 3595.119 | 2.247 | 1.932
559 | 17.356 | 0.775 | 3604.925 | 2.253 | 1.937
560 | 17.387 | 0.779 | 3612.77 | 2.258 | 1.947
561 | 17.411 | 0.781 | 3620.615 | 2.263 | 1.952
562 | 17.435 | 0.783 | 3630.422 | 2.269 | 1.959
563 | 17.467 | 0.784 | 3642.191 | 2.276 | 1.961
564 | 17.499 | 0.784 | 3653.958 | 2.284 | 1.961
565 | 17.531 | 0.786 | 3663.765 | 2.29 | 1.966
566 | 17.563 | 0.786 | 3671.61 | 2.295 | 1.966
567 | 17.596 | 0.792 | 3677.495 | 2.298 | 1.98
568 | 17.627 | 0.798 | 3687.301 | 2.305 | 1.994
569 | 17.651 | 0.798 | 3701.03 | 2.313 | 1.994
570 | 17.676 | 0.798 | 3714.76 | 2.322 | 1.994
571 | 17.708 | 0.799 | 3728.489 | 2.33 | 1.997
572 | 17.739 | 0.8 | 3738.296 | 2.336 | 1.999
573 | 17.772 | 0.803 | 3746.141 | 2.341 | 2.006
574 | 17.803 | 0.807 | 3752.025 | 2.345 | 2.018
575 | 17.827 | 0.811 | 3763.793 | 2.352 | 2.028
576 | 17.852 | 0.811 | 3775.561 | 2.36 | 2.028
577 | 17.884 | 0.813 | 3789.29 | 2.368 | 2.033
578 | 17.916 | 0.813 | 3803.02 | 2.377 | 2.033
579 | 17.947 | 0.813 | 3812.826 | 2.383 | 2.033
580 | 17.98 | 0.818 | 3820.672 | 2.388 | 2.044
581 | 18.012 | 0.821 | 3826.555 | 2.392 | 2.052
582 | 18.043 | 0.825 | 3838.323 | 2.399 | 2.061
583 | 18.072 | 0.826 | 3850.091 | 2.406 | 2.066
584 | 18.1 | 0.826 | 3863.821 | 2.415 | 2.066
585 | 18.124 | 0.826 | 3875.589 | 2.422 | 2.066
586 | 18.155 | 0.828 | 3885.395 | 2.428 | 2.071
587 | 18.187 | 0.831 | 3891.28 | 2.432 | 2.078
588 | 18.219 | 0.836 | 3899.124 | 2.437 | 2.09
589 | 18.252 | 0.84 | 3910.892 | 2.444 | 2.099
590 | 18.284 | 0.84 | 3924.622 | 2.453 | 2.099
591 | 18.316 | 0.84 | 3938.351 | 2.461 | 2.099
592 | 18.348 | 0.842 | 3950.119 | 2.469 | 2.104
593 | 18.379 | 0.842 | 3959.926 | 2.475 | 2.104
594 | 18.411 | 0.846 | 3965.81 | 2.479 | 2.114
595 | 18.444 | 0.851 | 3975.616 | 2.485 | 2.128
596 | 18.476 | 0.852 | 3985.423 | 2.491 | 2.131
597 | 18.507 | 0.853 | 3997.191 | 2.498 | 2.133
598 | 18.54 | 0.853 | 4010.92 | 2.507 | 2.133
599 | 18.589 | 0.853 | 4020.727 | 2.513 | 2.133