## 工作表1
No. | 時間( s) | 變形( mm) | 力量( N) | 應力( N/mm^2) | 應變( %)
1 | 0 | 0 | 0 | 0 | 0
2 | 0.088 | 0 | 0 | 0 | 0
3 | 0.138 | 0 | 0 | 0 | 0
4 | 0.191 | 0 | 0 | 0 | 0
5 | 0.217 | 0 | 0 | 0 | 0
6 | 0.249 | 0 | 0 | 0 | 0
7 | 0.281 | 0 | 0 | 0 | 0
8 | 0.315 | 0 | 0 | 0 | 0
9 | 0.346 | 0 | 0 | 0 | 0
10 | 0.377 | 0 | 0 | 0 | 0
11 | 0.409 | 0 | 0 | 0 | 0
12 | 0.433 | 0 | 0 | 0 | 0
13 | 0.465 | 0 | 0 | 0 | 0
14 | 0.497 | 0 | 0 | 0 | 0
15 | 0.53 | 0 | 0 | 0 | 0
16 | 0.561 | 0 | 0 | 0 | 0
17 | 0.594 | 0 | 0 | 0 | 0
18 | 0.625 | 0 | 0 | 0 | 0
19 | 0.658 | 0 | 0 | 0 | 0
20 | 0.69 | 0 | 0 | 0 | 0
21 | 0.721 | 0 | 0 | 0 | 0
22 | 0.753 | 0 | 0 | 0 | 0
23 | 0.787 | 0 | 0 | 0 | 0
24 | 0.817 | 0 | 0 | 0 | 0
25 | 0.846 | 0 | 0 | 0 | 0
26 | 0.873 | 0 | 0 | 0 | 0
27 | 0.907 | 0 | 0 | 0 | 0
28 | 0.938 | 0 | 0 | 0 | 0
29 | 0.969 | 0 | 0 | 0 | 0
30 | 1.001 | 0 | 0 | 0 | 0
31 | 1.034 | 0 | 0 | 0 | 0
32 | 1.065 | 0 | 0 | 0 | 0
33 | 1.099 | 0 | 0 | 0 | 0
34 | 1.129 | 0 | 0 | 0 | 0
35 | 1.161 | 0 | 0 | 0 | 0
36 | 1.193 | 0 | 0 | 0 | 0
37 | 1.226 | 0 | 0 | 0 | 0
38 | 1.257 | 0 | 0 | 0 | 0
39 | 1.289 | 0 | 0 | 0 | 0
40 | 1.322 | 0 | 0 | 0 | 0
41 | 1.354 | 0 | 0 | 0 | 0
42 | 1.385 | 0 | 0 | 0 | 0
43 | 1.418 | 0 | 0 | 0 | 0
44 | 1.449 | 0 | 0 | 0 | 0
45 | 1.481 | 0 | 0 | 0 | 0
46 | 1.514 | 0 | 0 | 0 | 0
47 | 1.545 | 0 | 0 | 0 | 0
48 | 1.578 | 0 | 0 | 0 | 0
49 | 1.609 | 0 | 0 | 0 | 0
50 | 1.643 | 0 | 0 | 0 | 0
51 | 1.673 | 0 | 0 | 0 | 0
52 | 1.706 | 0 | 0 | 0 | 0
53 | 1.738 | 0 | 0 | 0 | 0
54 | 1.771 | 0 | 0 | 0 | 0
55 | 1.801 | 0 | 0 | 0 | 0
56 | 1.834 | 0 | 0 | 0 | 0
57 | 1.865 | 0 | 0 | 0 | 0
58 | 1.898 | 0 | 0 | 0 | 0
59 | 1.93 | 0 | 0 | 0 | 0
60 | 1.961 | 0 | 0 | 0 | 0
61 | 1.993 | 0 | 0 | 0 | 0
62 | 2.026 | 0 | 0 | 0 | 0
63 | 2.058 | 0 | 0 | 0 | 0
64 | 2.089 | 0 | 0 | 0 | 0
65 | 2.122 | 0 | 0 | 0 | 0
66 | 2.153 | 0 | 0 | 0 | 0
67 | 2.185 | 0 | 0 | 0 | 0
68 | 2.218 | 0 | 0 | 0 | 0
69 | 2.251 | 0 | 0 | 0 | 0
70 | 2.281 | 0 | 0 | 0 | 0
71 | 2.313 | 0 | 0 | 0 | 0
72 | 2.345 | 0 | 0 | 0 | 0
73 | 2.377 | 0 | 0 | 0 | 0
74 | 2.409 | 0 | 0 | 0 | 0
75 | 2.441 | 0 | 0 | 0 | 0
76 | 2.473 | 0 | 0 | 0 | 0
77 | 2.505 | 0 | 0 | 0 | 0
78 | 2.539 | 0 | 0 | 0 | 0
79 | 2.569 | 0 | 0 | 0 | 0
80 | 2.601 | 0 | 0 | 0 | 0
81 | 2.633 | 0 | 0 | 0 | 0
82 | 2.665 | 0 | 0 | 0 | 0
83 | 2.697 | 0 | 0 | 0 | 0
84 | 2.729 | 0 | 0 | 0 | 0
85 | 2.762 | 0 | 0 | 0 | 0
86 | 2.794 | 0 | 0 | 0 | 0
87 | 2.825 | 0 | 0 | 0 | 0
88 | 2.858 | 0 | 0 | 0 | 0
89 | 2.889 | 0 | 0 | 0 | 0
90 | 2.921 | 0 | 0 | 0 | 0
91 | 2.953 | 0 | 0 | 0 | 0
92 | 2.985 | 0 | 0 | 0 | 0
93 | 3.018 | 0 | 0 | 0 | 0
94 | 3.05 | 0 | 0 | 0 | 0
95 | 3.082 | 0 | 0 | 0 | 0
96 | 3.113 | 0 | 0 | 0 | 0
97 | 3.147 | 0 | 0 | 0 | 0
98 | 3.178 | 0 | 0 | 0 | 0
99 | 3.209 | 0 | 0 | 0 | 0
100 | 3.241 | 0 | 0 | 0 | 0
101 | 3.275 | 0 | 0 | 0 | 0
102 | 3.305 | 0 | 0 | 0 | 0
103 | 3.338 | 0 | 0 | 0 | 0
104 | 3.369 | 0 | 0 | 0 | 0
105 | 3.401 | 0 | 0 | 0 | 0
106 | 3.433 | 0 | 0 | 0 | 0
107 | 3.465 | 0 | 0 | 0 | 0
108 | 3.498 | 0 | 0 | 0 | 0
109 | 3.531 | 0 | 0 | 0 | 0
110 | 3.561 | 0 | 0 | 0 | 0
111 | 3.593 | 0 | 0 | 0 | 0
112 | 3.625 | 0 | 0 | 0 | 0
113 | 3.658 | 0 | 0 | 0 | 0
114 | 3.689 | 0 | 0 | 0 | 0
115 | 3.722 | 0 | 0 | 0 | 0
116 | 3.753 | 0 | 0 | 0 | 0
117 | 3.786 | 0 | 0 | 0 | 0
118 | 3.817 | 0 | 0 | 0 | 0
119 | 3.849 | 0 | 0 | 0 | 0
120 | 3.882 | 0 | 0 | 0 | 0
121 | 3.914 | 0 | 1.962 | 0.001 | 0
122 | 3.945 | 0 | 3.923 | 0.002 | 0
123 | 3.978 | 0 | 3.923 | 0.002 | 0
124 | 4.009 | 0 | 5.885 | 0.004 | 0
125 | 4.042 | 0 | 5.884 | 0.004 | 0
126 | 4.074 | 0 | 7.845 | 0.005 | 0
127 | 4.105 | 0 | 7.845 | 0.005 | 0
128 | 4.137 | 0 | 7.845 | 0.005 | 0
129 | 4.17 | 0 | 9.808 | 0.006 | 0
130 | 4.203 | 0 | 9.807 | 0.006 | 0
131 | 4.234 | 0 | 9.807 | 0.006 | 0
132 | 4.265 | 0 | 11.768 | 0.007 | 0
133 | 4.299 | 0 | 11.768 | 0.007 | 0
134 | 4.33 | 0 | 11.768 | 0.007 | 0
135 | 4.361 | 0 | 13.73 | 0.009 | 0
136 | 4.393 | 0 | 13.729 | 0.009 | 0
137 | 4.425 | 0 | 15.691 | 0.01 | 0
138 | 4.457 | 0 | 15.691 | 0.01 | 0
139 | 4.49 | 0 | 17.653 | 0.011 | 0
140 | 4.523 | 0 | 17.652 | 0.011 | 0
141 | 4.553 | 0 | 19.614 | 0.012 | 0
142 | 4.585 | 0 | 19.613 | 0.012 | 0
143 | 4.618 | 0 | 21.575 | 0.013 | 0
144 | 4.649 | 0 | 21.575 | 0.013 | 0
145 | 4.681 | 0 | 23.536 | 0.015 | 0
146 | 4.714 | 0 | 25.498 | 0.016 | 0
147 | 4.745 | 0 | 25.497 | 0.016 | 0
148 | 4.777 | 0 | 27.459 | 0.017 | 0
149 | 4.81 | 0 | 29.42 | 0.018 | 0
150 | 4.841 | 0 | 29.42 | 0.018 | 0
151 | 4.865 | 0 | 31.382 | 0.02 | 0
152 | 4.889 | 0 | 31.381 | 0.02 | 0
153 | 4.914 | 0 | 33.343 | 0.021 | 0
154 | 4.945 | 0 | 35.305 | 0.022 | 0
155 | 4.977 | 0 | 35.304 | 0.022 | 0
156 | 5.01 | 0 | 37.266 | 0.023 | 0
157 | 5.042 | 0 | 39.227 | 0.025 | 0
158 | 5.073 | 0 | 41.189 | 0.026 | 0
159 | 5.105 | 0 | 43.15 | 0.027 | 0
160 | 5.138 | 0 | 45.111 | 0.028 | 0
161 | 5.17 | 0 | 47.072 | 0.029 | 0
162 | 5.202 | 0 | 49.034 | 0.031 | 0
163 | 5.234 | 0 | 50.995 | 0.032 | 0
164 | 5.265 | 0 | 52.957 | 0.033 | 0
165 | 5.298 | 0 | 54.917 | 0.034 | 0
166 | 5.329 | 0 | 56.879 | 0.036 | 0
167 | 5.358 | 0 | 58.84 | 0.037 | 0
168 | 5.385 | 0 | 62.764 | 0.039 | 0
169 | 5.417 | 0 | 64.725 | 0.04 | 0
170 | 5.45 | 0 | 66.685 | 0.042 | 0
171 | 5.482 | 0 | 68.647 | 0.043 | 0
172 | 5.514 | 0 | 70.608 | 0.044 | 0
173 | 5.546 | 0 | 74.531 | 0.047 | 0
174 | 5.577 | 0 | 76.492 | 0.048 | 0
175 | 5.609 | 0 | 78.454 | 0.049 | 0
176 | 5.641 | 0 | 80.415 | 0.05 | 0
177 | 5.673 | 0 | 84.338 | 0.053 | 0
178 | 5.706 | 0 | 86.299 | 0.054 | 0
179 | 5.737 | 0 | 90.221 | 0.056 | 0
180 | 5.762 | 0 | 94.145 | 0.059 | 0
181 | 5.793 | 0.002 | 96.105 | 0.06 | 0.005
182 | 5.826 | 0.004 | 98.067 | 0.061 | 0.01
183 | 5.857 | 0.01 | 101.99 | 0.064 | 0.024
184 | 5.889 | 0.011 | 103.951 | 0.065 | 0.029
185 | 5.921 | 0.011 | 107.874 | 0.067 | 0.029
186 | 5.95 | 0.013 | 111.797 | 0.07 | 0.033
187 | 5.977 | 0.013 | 113.757 | 0.071 | 0.033
188 | 6.002 | 0.015 | 117.68 | 0.074 | 0.038
189 | 6.033 | 0.019 | 119.642 | 0.075 | 0.048
190 | 6.065 | 0.023 | 121.603 | 0.076 | 0.057
191 | 6.097 | 0.023 | 125.526 | 0.078 | 0.057
192 | 6.129 | 0.025 | 129.448 | 0.081 | 0.062
193 | 6.162 | 0.027 | 133.371 | 0.083 | 0.067
194 | 6.193 | 0.031 | 137.293 | 0.086 | 0.076
195 | 6.226 | 0.032 | 141.217 | 0.088 | 0.081
196 | 6.257 | 0.034 | 145.138 | 0.091 | 0.086
197 | 6.289 | 0.036 | 151.023 | 0.094 | 0.091
198 | 6.313 | 0.036 | 154.946 | 0.097 | 0.091
199 | 6.338 | 0.038 | 158.868 | 0.099 | 0.095
200 | 6.37 | 0.043 | 162.791 | 0.102 | 0.107
201 | 6.402 | 0.044 | 166.714 | 0.104 | 0.11
202 | 6.433 | 0.046 | 170.637 | 0.107 | 0.115
203 | 6.465 | 0.048 | 176.52 | 0.11 | 0.119
204 | 6.497 | 0.05 | 180.443 | 0.113 | 0.124
205 | 6.529 | 0.052 | 184.366 | 0.115 | 0.129
206 | 6.561 | 0.055 | 188.288 | 0.118 | 0.138
207 | 6.585 | 0.057 | 194.172 | 0.121 | 0.143
208 | 6.617 | 0.059 | 198.095 | 0.124 | 0.148
209 | 6.65 | 0.061 | 203.979 | 0.127 | 0.153
210 | 6.682 | 0.062 | 209.863 | 0.131 | 0.155
211 | 6.713 | 0.065 | 213.785 | 0.134 | 0.162
212 | 6.738 | 0.067 | 219.67 | 0.137 | 0.167
213 | 6.769 | 0.071 | 223.592 | 0.14 | 0.177
214 | 6.801 | 0.071 | 229.476 | 0.143 | 0.177
215 | 6.833 | 0.073 | 233.398 | 0.146 | 0.181
216 | 6.866 | 0.074 | 239.282 | 0.15 | 0.186
217 | 6.897 | 0.076 | 245.167 | 0.153 | 0.191
218 | 6.929 | 0.078 | 251.051 | 0.157 | 0.196
219 | 6.962 | 0.079 | 254.973 | 0.159 | 0.198
220 | 6.994 | 0.085 | 258.896 | 0.162 | 0.212
221 | 7.025 | 0.088 | 264.78 | 0.165 | 0.219
222 | 7.057 | 0.09 | 270.664 | 0.169 | 0.224
223 | 7.082 | 0.09 | 278.509 | 0.174 | 0.224
224 | 7.114 | 0.091 | 284.393 | 0.178 | 0.227
225 | 7.146 | 0.092 | 290.277 | 0.181 | 0.229
226 | 7.178 | 0.094 | 294.2 | 0.184 | 0.234
227 | 7.202 | 0.098 | 298.122 | 0.186 | 0.246
228 | 7.234 | 0.101 | 304.006 | 0.19 | 0.253
229 | 7.266 | 0.103 | 309.89 | 0.194 | 0.258
230 | 7.297 | 0.103 | 315.774 | 0.197 | 0.258
231 | 7.329 | 0.105 | 323.62 | 0.202 | 0.262
232 | 7.362 | 0.107 | 329.504 | 0.206 | 0.267
233 | 7.393 | 0.112 | 335.388 | 0.21 | 0.279
234 | 7.425 | 0.115 | 341.271 | 0.213 | 0.286
235 | 7.459 | 0.116 | 349.117 | 0.218 | 0.291
236 | 7.49 | 0.116 | 355.001 | 0.222 | 0.291
237 | 7.521 | 0.116 | 362.847 | 0.227 | 0.291
238 | 7.549 | 0.118 | 368.73 | 0.23 | 0.296
239 | 7.577 | 0.12 | 372.653 | 0.233 | 0.301
240 | 7.609 | 0.126 | 376.576 | 0.235 | 0.315
241 | 7.642 | 0.13 | 382.46 | 0.239 | 0.324
242 | 7.674 | 0.13 | 390.305 | 0.244 | 0.324
243 | 7.705 | 0.132 | 400.112 | 0.25 | 0.329
244 | 7.738 | 0.132 | 407.957 | 0.255 | 0.329
245 | 7.769 | 0.134 | 413.842 | 0.259 | 0.334
246 | 7.801 | 0.137 | 419.725 | 0.262 | 0.344
247 | 7.83 | 0.141 | 425.609 | 0.266 | 0.353
248 | 7.857 | 0.143 | 431.493 | 0.27 | 0.358
249 | 7.881 | 0.143 | 439.339 | 0.275 | 0.358
250 | 7.906 | 0.145 | 449.145 | 0.281 | 0.363
251 | 7.937 | 0.145 | 455.029 | 0.284 | 0.363
252 | 7.97 | 0.147 | 460.913 | 0.288 | 0.367
253 | 7.998 | 0.149 | 464.836 | 0.291 | 0.372
254 | 8.025 | 0.153 | 468.759 | 0.293 | 0.382
255 | 8.057 | 0.157 | 476.604 | 0.298 | 0.391
256 | 8.09 | 0.158 | 484.449 | 0.303 | 0.396
257 | 8.122 | 0.158 | 494.256 | 0.309 | 0.396
258 | 8.154 | 0.16 | 504.062 | 0.315 | 0.401
259 | 8.185 | 0.163 | 511.908 | 0.32 | 0.408
260 | 8.217 | 0.166 | 517.792 | 0.324 | 0.415
261 | 8.251 | 0.168 | 525.637 | 0.329 | 0.42
262 | 8.281 | 0.17 | 533.482 | 0.333 | 0.425
263 | 8.313 | 0.172 | 543.289 | 0.34 | 0.429
264 | 8.338 | 0.174 | 551.134 | 0.344 | 0.434
265 | 8.369 | 0.176 | 558.979 | 0.349 | 0.439
266 | 8.398 | 0.177 | 566.825 | 0.354 | 0.444
267 | 8.425 | 0.179 | 572.709 | 0.358 | 0.449
268 | 8.449 | 0.181 | 580.554 | 0.363 | 0.453
269 | 8.481 | 0.183 | 588.4 | 0.368 | 0.458
270 | 8.506 | 0.185 | 596.245 | 0.373 | 0.463
271 | 8.53 | 0.185 | 602.129 | 0.376 | 0.463
272 | 8.561 | 0.188 | 609.974 | 0.381 | 0.47
273 | 8.594 | 0.191 | 615.858 | 0.385 | 0.477
274 | 8.625 | 0.194 | 623.703 | 0.39 | 0.484
275 | 8.657 | 0.195 | 631.549 | 0.395 | 0.487
276 | 8.689 | 0.197 | 641.356 | 0.401 | 0.491
277 | 8.714 | 0.198 | 651.162 | 0.407 | 0.496
278 | 8.745 | 0.2 | 659.008 | 0.412 | 0.501
279 | 8.777 | 0.202 | 666.852 | 0.417 | 0.506
280 | 8.81 | 0.206 | 674.698 | 0.422 | 0.515
281 | 8.841 | 0.208 | 682.543 | 0.427 | 0.52
282 | 8.865 | 0.21 | 690.389 | 0.431 | 0.525
283 | 8.913 | 0.212 | 706.079 | 0.441 | 0.53
284 | 8.937 | 0.214 | 713.924 | 0.446 | 0.534
285 | 8.97 | 0.216 | 719.809 | 0.45 | 0.539
286 | 9.002 | 0.218 | 725.692 | 0.454 | 0.544
287 | 9.033 | 0.221 | 735.499 | 0.46 | 0.553
288 | 9.066 | 0.223 | 745.306 | 0.466 | 0.558
289 | 9.097 | 0.225 | 755.112 | 0.472 | 0.563
290 | 9.129 | 0.227 | 764.919 | 0.478 | 0.568
291 | 9.162 | 0.229 | 774.726 | 0.484 | 0.573
292 | 9.186 | 0.23 | 782.571 | 0.489 | 0.575
293 | 9.217 | 0.233 | 790.416 | 0.494 | 0.582
294 | 9.249 | 0.235 | 798.262 | 0.499 | 0.587
295 | 9.281 | 0.239 | 808.069 | 0.505 | 0.596
296 | 9.314 | 0.239 | 817.875 | 0.511 | 0.596
297 | 9.345 | 0.24 | 827.682 | 0.517 | 0.601
298 | 9.369 | 0.242 | 835.527 | 0.522 | 0.606
299 | 9.402 | 0.244 | 843.373 | 0.527 | 0.611
300 | 9.434 | 0.246 | 851.217 | 0.532 | 0.616
301 | 9.465 | 0.25 | 859.063 | 0.537 | 0.625
302 | 9.497 | 0.252 | 868.87 | 0.543 | 0.63
303 | 9.529 | 0.254 | 878.676 | 0.549 | 0.635
304 | 9.562 | 0.254 | 888.483 | 0.555 | 0.635
305 | 9.593 | 0.256 | 898.29 | 0.561 | 0.639
306 | 9.626 | 0.26 | 906.135 | 0.566 | 0.649
307 | 9.657 | 0.263 | 915.941 | 0.572 | 0.658
308 | 9.689 | 0.265 | 927.71 | 0.58 | 0.663
309 | 9.722 | 0.265 | 937.516 | 0.586 | 0.663
310 | 9.753 | 0.267 | 949.284 | 0.593 | 0.668
311 | 9.785 | 0.271 | 959.091 | 0.599 | 0.678
312 | 9.818 | 0.273 | 966.936 | 0.604 | 0.682
313 | 9.85 | 0.275 | 976.743 | 0.61 | 0.687
314 | 9.881 | 0.277 | 986.55 | 0.617 | 0.692
315 | 9.913 | 0.279 | 996.356 | 0.623 | 0.697
316 | 9.946 | 0.281 | 1006.163 | 0.629 | 0.701
317 | 9.977 | 0.282 | 1015.969 | 0.635 | 0.706
318 | 10.01 | 0.286 | 1025.776 | 0.641 | 0.716
319 | 10.041 | 0.288 | 1035.583 | 0.647 | 0.72
320 | 10.074 | 0.29 | 1045.39 | 0.653 | 0.725
321 | 10.105 | 0.292 | 1055.196 | 0.659 | 0.73
322 | 10.138 | 0.294 | 1065.003 | 0.666 | 0.735
323 | 10.169 | 0.296 | 1074.809 | 0.672 | 0.74
324 | 10.201 | 0.3 | 1084.616 | 0.678 | 0.749
325 | 10.234 | 0.302 | 1096.384 | 0.685 | 0.754
326 | 10.265 | 0.303 | 1106.19 | 0.691 | 0.759
327 | 10.297 | 0.304 | 1117.959 | 0.699 | 0.761
328 | 10.329 | 0.306 | 1127.765 | 0.705 | 0.766
329 | 10.385 | 0.311 | 1143.455 | 0.715 | 0.778
330 | 10.409 | 0.313 | 1151.301 | 0.72 | 0.783
331 | 10.442 | 0.315 | 1161.107 | 0.726 | 0.787
332 | 10.473 | 0.317 | 1170.914 | 0.732 | 0.792
333 | 10.502 | 0.317 | 1182.683 | 0.739 | 0.792
334 | 10.53 | 0.321 | 1190.528 | 0.744 | 0.802
335 | 10.561 | 0.323 | 1200.335 | 0.75 | 0.806
336 | 10.585 | 0.324 | 1210.141 | 0.756 | 0.811
337 | 10.609 | 0.326 | 1217.987 | 0.761 | 0.816
338 | 10.633 | 0.328 | 1227.793 | 0.767 | 0.821
339 | 10.665 | 0.33 | 1237.599 | 0.773 | 0.825
340 | 10.695 | 0.332 | 1247.407 | 0.78 | 0.83
341 | 10.721 | 0.334 | 1255.251 | 0.785 | 0.835
342 | 10.754 | 0.336 | 1265.059 | 0.791 | 0.84
343 | 10.786 | 0.339 | 1276.827 | 0.798 | 0.847
344 | 10.818 | 0.34 | 1286.633 | 0.804 | 0.849
345 | 10.849 | 0.342 | 1296.44 | 0.81 | 0.854
346 | 10.877 | 0.342 | 1308.208 | 0.818 | 0.854
347 | 10.906 | 0.344 | 1316.052 | 0.823 | 0.859
348 | 10.929 | 0.345 | 1323.898 | 0.827 | 0.864
349 | 10.961 | 0.351 | 1331.743 | 0.832 | 0.878
350 | 10.993 | 0.353 | 1341.55 | 0.838 | 0.883
351 | 11.025 | 0.355 | 1353.318 | 0.846 | 0.887
352 | 11.058 | 0.355 | 1365.086 | 0.853 | 0.887
353 | 11.089 | 0.355 | 1376.854 | 0.861 | 0.887
354 | 11.121 | 0.359 | 1386.661 | 0.867 | 0.897
355 | 11.169 | 0.365 | 1400.39 | 0.875 | 0.911
356 | 11.195 | 0.366 | 1410.196 | 0.881 | 0.916
357 | 11.225 | 0.366 | 1421.965 | 0.889 | 0.916
358 | 11.257 | 0.368 | 1431.771 | 0.895 | 0.921
359 | 11.289 | 0.37 | 1445.501 | 0.903 | 0.926
360 | 11.321 | 0.372 | 1455.307 | 0.91 | 0.93
361 | 11.353 | 0.376 | 1465.114 | 0.916 | 0.94
362 | 11.386 | 0.378 | 1474.921 | 0.922 | 0.945
363 | 11.417 | 0.38 | 1486.689 | 0.929 | 0.95
364 | 11.449 | 0.382 | 1498.457 | 0.937 | 0.954
365 | 11.481 | 0.384 | 1510.225 | 0.944 | 0.959
366 | 11.514 | 0.386 | 1520.031 | 0.95 | 0.966
367 | 11.547 | 0.389 | 1531.799 | 0.957 | 0.973
368 | 11.577 | 0.391 | 1541.606 | 0.964 | 0.978
369 | 11.609 | 0.393 | 1553.374 | 0.971 | 0.983
370 | 11.641 | 0.395 | 1565.142 | 0.978 | 0.988
371 | 11.674 | 0.397 | 1576.91 | 0.986 | 0.992
372 | 11.706 | 0.399 | 1586.717 | 0.992 | 0.997
373 | 11.738 | 0.401 | 1598.484 | 0.999 | 1.002
374 | 11.769 | 0.403 | 1608.291 | 1.005 | 1.007
375 | 11.801 | 0.405 | 1620.06 | 1.013 | 1.012
376 | 11.825 | 0.407 | 1629.866 | 1.019 | 1.016
377 | 11.881 | 0.41 | 1647.518 | 1.03 | 1.026
378 | 11.914 | 0.414 | 1657.324 | 1.036 | 1.035
379 | 11.945 | 0.416 | 1669.092 | 1.043 | 1.04
380 | 11.978 | 0.418 | 1680.86 | 1.051 | 1.045
381 | 12.009 | 0.418 | 1694.589 | 1.059 | 1.045
382 | 12.042 | 0.42 | 1704.396 | 1.065 | 1.05
383 | 12.074 | 0.424 | 1714.203 | 1.071 | 1.059
384 | 12.129 | 0.429 | 1731.855 | 1.082 | 1.074
385 | 12.185 | 0.431 | 1755.391 | 1.097 | 1.078
386 | 12.218 | 0.431 | 1767.159 | 1.104 | 1.078
387 | 12.249 | 0.433 | 1778.927 | 1.112 | 1.083
388 | 12.297 | 0.437 | 1794.617 | 1.122 | 1.093
389 | 12.329 | 0.443 | 1802.463 | 1.127 | 1.107
390 | 12.354 | 0.445 | 1814.23 | 1.134 | 1.112
391 | 12.385 | 0.447 | 1829.922 | 1.144 | 1.117
392 | 12.42 | 0.447 | 1843.65 | 1.152 | 1.117
393 | 12.45 | 0.447 | 1859.341 | 1.162 | 1.117
394 | 12.481 | 0.449 | 1867.187 | 1.167 | 1.121
395 | 12.514 | 0.452 | 1873.071 | 1.171 | 1.131
396 | 12.546 | 0.456 | 1882.877 | 1.177 | 1.14
397 | 12.574 | 0.458 | 1894.645 | 1.184 | 1.145
398 | 12.603 | 0.46 | 1906.413 | 1.192 | 1.15
399 | 12.633 | 0.46 | 1920.143 | 1.2 | 1.15
400 | 12.665 | 0.462 | 1933.872 | 1.209 | 1.155
401 | 12.694 | 0.464 | 1941.717 | 1.214 | 1.159
402 | 12.721 | 0.468 | 1949.563 | 1.218 | 1.169
403 | 12.745 | 0.47 | 1957.408 | 1.223 | 1.174
404 | 12.769 | 0.471 | 1967.214 | 1.23 | 1.179
405 | 12.804 | 0.471 | 1978.982 | 1.237 | 1.179
406 | 12.834 | 0.473 | 1990.751 | 1.244 | 1.183
407 | 12.867 | 0.475 | 2000.557 | 1.25 | 1.188
408 | 12.897 | 0.479 | 2010.364 | 1.256 | 1.198
409 | 12.929 | 0.481 | 2022.132 | 1.264 | 1.202
410 | 12.962 | 0.483 | 2033.899 | 1.271 | 1.207
411 | 12.993 | 0.486 | 2045.668 | 1.279 | 1.214
412 | 13.025 | 0.487 | 2059.397 | 1.287 | 1.217
413 | 13.057 | 0.491 | 2071.165 | 1.294 | 1.226
414 | 13.117 | 0.494 | 2092.74 | 1.308 | 1.236
415 | 13.145 | 0.496 | 2104.508 | 1.315 | 1.241
416 | 13.177 | 0.498 | 2116.276 | 1.323 | 1.245
417 | 13.201 | 0.498 | 2126.082 | 1.329 | 1.245
418 | 13.227 | 0.5 | 2137.85 | 1.336 | 1.25
419 | 13.257 | 0.502 | 2143.734 | 1.34 | 1.255
420 | 13.281 | 0.506 | 2151.579 | 1.345 | 1.264
421 | 13.305 | 0.508 | 2161.386 | 1.351 | 1.269
422 | 13.338 | 0.51 | 2171.193 | 1.357 | 1.274
423 | 13.369 | 0.511 | 2184.922 | 1.366 | 1.276
424 | 13.402 | 0.512 | 2196.691 | 1.373 | 1.279
425 | 13.433 | 0.513 | 2206.497 | 1.379 | 1.284
426 | 13.466 | 0.517 | 2216.303 | 1.385 | 1.293
427 | 13.497 | 0.521 | 2226.11 | 1.391 | 1.303
428 | 13.523 | 0.521 | 2237.878 | 1.399 | 1.303
429 | 13.553 | 0.523 | 2251.608 | 1.407 | 1.307
430 | 13.578 | 0.523 | 2261.414 | 1.413 | 1.307
431 | 13.638 | 0.529 | 2281.027 | 1.426 | 1.322
432 | 13.666 | 0.532 | 2290.834 | 1.432 | 1.331
433 | 13.697 | 0.534 | 2300.64 | 1.438 | 1.336
434 | 13.722 | 0.534 | 2312.409 | 1.445 | 1.336
435 | 13.754 | 0.536 | 2326.138 | 1.454 | 1.341
436 | 13.784 | 0.536 | 2337.906 | 1.461 | 1.341
437 | 13.809 | 0.538 | 2345.751 | 1.466 | 1.346
438 | 13.841 | 0.542 | 2353.596 | 1.471 | 1.355
439 | 13.874 | 0.546 | 2363.403 | 1.477 | 1.365
440 | 13.905 | 0.548 | 2377.133 | 1.486 | 1.369
441 | 13.967 | 0.55 | 2402.63 | 1.502 | 1.374
442 | 13.993 | 0.552 | 2414.398 | 1.509 | 1.379
443 | 14.025 | 0.553 | 2424.204 | 1.515 | 1.384
444 | 14.05 | 0.555 | 2430.088 | 1.519 | 1.389
445 | 14.081 | 0.56 | 2441.856 | 1.526 | 1.4
446 | 14.113 | 0.561 | 2453.624 | 1.534 | 1.403
447 | 14.137 | 0.563 | 2465.392 | 1.541 | 1.408
448 | 14.162 | 0.563 | 2479.122 | 1.549 | 1.408
449 | 14.217 | 0.565 | 2496.773 | 1.56 | 1.412
450 | 14.249 | 0.569 | 2502.658 | 1.564 | 1.422
451 | 14.275 | 0.571 | 2510.503 | 1.569 | 1.427
452 | 14.306 | 0.574 | 2520.31 | 1.575 | 1.436
453 | 14.338 | 0.576 | 2532.077 | 1.583 | 1.441
454 | 14.369 | 0.577 | 2545.807 | 1.591 | 1.443
455 | 14.401 | 0.578 | 2557.575 | 1.598 | 1.446
456 | 14.433 | 0.58 | 2569.343 | 1.606 | 1.451
457 | 14.461 | 0.584 | 2579.15 | 1.612 | 1.46
458 | 14.489 | 0.586 | 2588.956 | 1.618 | 1.465
459 | 14.513 | 0.588 | 2598.763 | 1.624 | 1.47
460 | 14.538 | 0.59 | 2610.53 | 1.632 | 1.474
461 | 14.586 | 0.592 | 2630.144 | 1.644 | 1.479
462 | 14.617 | 0.594 | 2637.989 | 1.649 | 1.484
463 | 14.649 | 0.595 | 2645.835 | 1.654 | 1.489
464 | 14.681 | 0.597 | 2655.641 | 1.66 | 1.493
465 | 14.705 | 0.601 | 2665.448 | 1.666 | 1.503
466 | 14.729 | 0.603 | 2677.216 | 1.673 | 1.508
467 | 14.763 | 0.605 | 2688.984 | 1.681 | 1.513
468 | 14.793 | 0.607 | 2702.713 | 1.689 | 1.517
469 | 14.825 | 0.609 | 2714.481 | 1.697 | 1.522
470 | 14.849 | 0.609 | 2724.288 | 1.703 | 1.522
471 | 14.881 | 0.611 | 2734.094 | 1.709 | 1.527
472 | 14.913 | 0.613 | 2741.94 | 1.714 | 1.532
473 | 14.945 | 0.618 | 2749.785 | 1.719 | 1.546
474 | 14.977 | 0.62 | 2761.553 | 1.726 | 1.551
475 | 15.009 | 0.62 | 2775.282 | 1.735 | 1.551
476 | 15.041 | 0.622 | 2789.012 | 1.743 | 1.556
477 | 15.089 | 0.624 | 2808.625 | 1.755 | 1.56
478 | 15.149 | 0.63 | 2822.354 | 1.764 | 1.575
479 | 15.177 | 0.632 | 2830.2 | 1.769 | 1.579
480 | 15.209 | 0.634 | 2841.968 | 1.776 | 1.584
481 | 15.235 | 0.636 | 2853.736 | 1.784 | 1.589
482 | 15.265 | 0.637 | 2867.465 | 1.792 | 1.594
483 | 15.297 | 0.639 | 2877.271 | 1.798 | 1.598
484 | 15.369 | 0.645 | 2900.808 | 1.813 | 1.613
485 | 15.401 | 0.647 | 2910.615 | 1.819 | 1.618
486 | 15.429 | 0.649 | 2920.421 | 1.825 | 1.622
487 | 15.457 | 0.651 | 2932.189 | 1.833 | 1.627
488 | 15.489 | 0.653 | 2947.88 | 1.842 | 1.632
489 | 15.55 | 0.657 | 2967.492 | 1.855 | 1.641
490 | 15.577 | 0.658 | 2977.299 | 1.861 | 1.646
491 | 15.609 | 0.66 | 2989.067 | 1.868 | 1.651
492 | 15.643 | 0.662 | 2998.874 | 1.874 | 1.656
493 | 15.674 | 0.665 | 3010.642 | 1.882 | 1.663
494 | 15.706 | 0.668 | 3022.41 | 1.889 | 1.67
495 | 15.737 | 0.67 | 3032.217 | 1.895 | 1.675
496 | 15.761 | 0.67 | 3043.985 | 1.902 | 1.675
497 | 15.785 | 0.672 | 3053.791 | 1.909 | 1.68
498 | 15.817 | 0.674 | 3063.598 | 1.915 | 1.684
499 | 15.849 | 0.678 | 3073.405 | 1.921 | 1.694
500 | 15.881 | 0.679 | 3083.211 | 1.927 | 1.699
501 | 15.914 | 0.681 | 3094.979 | 1.934 | 1.703
502 | 15.974 | 0.683 | 3114.592 | 1.947 | 1.708
503 | 16.001 | 0.686 | 3126.361 | 1.954 | 1.715
504 | 16.033 | 0.689 | 3136.168 | 1.96 | 1.723
505 | 16.057 | 0.691 | 3144.013 | 1.965 | 1.727
506 | 16.081 | 0.691 | 3153.819 | 1.971 | 1.727
507 | 16.114 | 0.695 | 3163.626 | 1.977 | 1.737
508 | 16.146 | 0.697 | 3173.433 | 1.983 | 1.742
509 | 16.178 | 0.699 | 3185.201 | 1.991 | 1.746
510 | 16.209 | 0.699 | 3195.007 | 1.997 | 1.746
511 | 16.234 | 0.701 | 3204.814 | 2.003 | 1.754
512 | 16.265 | 0.705 | 3214.62 | 2.009 | 1.763
513 | 16.298 | 0.708 | 3226.388 | 2.016 | 1.77
514 | 16.329 | 0.71 | 3238.157 | 2.024 | 1.775
515 | 16.362 | 0.712 | 3251.886 | 2.032 | 1.78
516 | 16.394 | 0.713 | 3263.654 | 2.04 | 1.782
517 | 16.425 | 0.716 | 3275.422 | 2.047 | 1.789
518 | 16.457 | 0.718 | 3287.19 | 2.054 | 1.794
519 | 16.489 | 0.72 | 3298.957 | 2.062 | 1.799
520 | 16.521 | 0.721 | 3308.764 | 2.068 | 1.804
521 | 16.554 | 0.723 | 3320.532 | 2.075 | 1.808
522 | 16.585 | 0.725 | 3330.339 | 2.081 | 1.813
523 | 16.618 | 0.729 | 3342.107 | 2.089 | 1.823
524 | 16.673 | 0.733 | 3359.759 | 2.1 | 1.832
525 | 16.697 | 0.733 | 3371.527 | 2.107 | 1.832
526 | 16.722 | 0.735 | 3381.334 | 2.113 | 1.837
527 | 16.753 | 0.737 | 3391.14 | 2.119 | 1.842
528 | 16.785 | 0.739 | 3400.947 | 2.126 | 1.847
529 | 16.817 | 0.741 | 3410.753 | 2.132 | 1.851
530 | 16.85 | 0.744 | 3420.56 | 2.138 | 1.861
531 | 16.881 | 0.746 | 3432.328 | 2.145 | 1.866
532 | 16.913 | 0.748 | 3446.057 | 2.154 | 1.87
533 | 16.947 | 0.748 | 3457.826 | 2.161 | 1.87
534 | 16.979 | 0.75 | 3467.631 | 2.167 | 1.875
535 | 17.01 | 0.754 | 3477.439 | 2.173 | 1.885
536 | 17.041 | 0.758 | 3487.245 | 2.18 | 1.894
537 | 17.074 | 0.76 | 3499.013 | 2.187 | 1.899
538 | 17.131 | 0.762 | 3518.626 | 2.199 | 1.904
539 | 17.163 | 0.763 | 3530.395 | 2.206 | 1.909
540 | 17.193 | 0.767 | 3540.201 | 2.213 | 1.918
541 | 17.225 | 0.769 | 3551.969 | 2.22 | 1.923
542 | 17.257 | 0.771 | 3563.737 | 2.227 | 1.928
543 | 17.281 | 0.771 | 3575.505 | 2.235 | 1.928
544 | 17.305 | 0.773 | 3585.311 | 2.241 | 1.932
545 | 17.33 | 0.775 | 3593.157 | 2.246 | 1.937
546 | 17.362 | 0.779 | 3601.003 | 2.251 | 1.947
547 | 17.386 | 0.781 | 3608.847 | 2.256 | 1.952
548 | 17.418 | 0.782 | 3620.615 | 2.263 | 1.954
549 | 17.449 | 0.783 | 3630.422 | 2.269 | 1.956
550 | 17.481 | 0.784 | 3642.19 | 2.276 | 1.961
551 | 17.505 | 0.786 | 3650.036 | 2.281 | 1.966
552 | 17.529 | 0.786 | 3657.881 | 2.286 | 1.966
553 | 17.577 | 0.792 | 3671.611 | 2.295 | 1.98
554 | 17.609 | 0.796 | 3681.417 | 2.301 | 1.99
555 | 17.642 | 0.798 | 3693.185 | 2.308 | 1.994
556 | 17.673 | 0.798 | 3704.952 | 2.316 | 1.994
557 | 17.705 | 0.8 | 3716.721 | 2.323 | 1.999
558 | 17.737 | 0.8 | 3728.489 | 2.33 | 1.999
559 | 17.769 | 0.805 | 3736.334 | 2.335 | 2.014
560 | 17.802 | 0.809 | 3748.102 | 2.343 | 2.023
561 | 17.833 | 0.811 | 3761.832 | 2.351 | 2.028
562 | 17.865 | 0.813 | 3775.561 | 2.36 | 2.033
563 | 17.897 | 0.813 | 3789.29 | 2.368 | 2.033
564 | 17.929 | 0.813 | 3801.058 | 2.376 | 2.033
565 | 17.962 | 0.817 | 3808.904 | 2.381 | 2.042
566 | 17.993 | 0.821 | 3816.748 | 2.385 | 2.052
567 | 18.025 | 0.825 | 3826.555 | 2.392 | 2.061
568 | 18.057 | 0.826 | 3840.285 | 2.4 | 2.066
569 | 18.089 | 0.826 | 3854.014 | 2.409 | 2.066
570 | 18.119 | 0.826 | 3867.743 | 2.417 | 2.066
571 | 18.145 | 0.828 | 3877.55 | 2.423 | 2.071
572 | 18.177 | 0.83 | 3883.434 | 2.427 | 2.076
573 | 18.21 | 0.837 | 3893.241 | 2.433 | 2.092
574 | 18.242 | 0.84 | 3905.008 | 2.441 | 2.099
575 | 18.273 | 0.84 | 3916.776 | 2.448 | 2.099
576 | 18.305 | 0.84 | 3930.506 | 2.457 | 2.099
577 | 18.335 | 0.842 | 3944.235 | 2.465 | 2.104
578 | 18.362 | 0.842 | 3952.081 | 2.47 | 2.104
579 | 18.393 | 0.846 | 3957.964 | 2.474 | 2.114
580 | 18.425 | 0.851 | 3965.81 | 2.479 | 2.128
581 | 18.458 | 0.851 | 3975.617 | 2.485 | 2.128
582 | 18.49 | 0.853 | 3987.385 | 2.492 | 2.133
583 | 18.524 | 0.853 | 4001.114 | 2.501 | 2.133
584 | 18.554 | 0.855 | 4010.92 | 2.507 | 2.138
585 | 18.588 | 0.855 | 4018.766 | 2.512 | 2.138