## 工作表1
No. | 時間( s) | 變形( mm) | 力量( N) | 應力( N/mm^2) | 應變( %)
1 | 0 | 0 | 0 | 0 | 0
2 | 0.045 | 0 | 0 | 0 | 0
3 | 0.071 | 0 | 0 | 0 | 0
4 | 0.096 | 0 | 0 | 0 | 0
5 | 0.14 | 0 | 0 | 0 | 0
6 | 0.168 | 0 | 0 | 0 | 0
7 | 0.201 | 0 | 0 | 0 | 0
8 | 0.232 | 0 | 0 | 0 | 0
9 | 0.265 | 0 | 0 | 0 | 0
10 | 0.296 | 0 | 0 | 0 | 0
11 | 0.327 | 0 | 0 | 0 | 0
12 | 0.361 | 0 | 0 | 0 | 0
13 | 0.391 | 0 | 0 | 0 | 0
14 | 0.424 | 0 | 0 | 0 | 0
15 | 0.455 | 0 | 0 | 0 | 0
16 | 0.489 | 0 | 0 | 0 | 0
17 | 0.52 | 0 | 0 | 0 | 0
18 | 0.552 | 0 | 0 | 0 | 0
19 | 0.584 | 0 | 0 | 0 | 0
20 | 0.616 | 0 | 0 | 0 | 0
21 | 0.649 | 0 | 0 | 0 | 0
22 | 0.679 | 0 | 0 | 0 | 0
23 | 0.712 | 0 | 0 | 0 | 0
24 | 0.744 | 0 | 0 | 0 | 0
25 | 0.776 | 0 | 0 | 0 | 0
26 | 0.808 | 0 | 0 | 0 | 0
27 | 0.84 | 0 | 0 | 0 | 0
28 | 0.871 | 0 | 0 | 0 | 0
29 | 0.905 | 0 | 0 | 0 | 0
30 | 0.936 | 0 | 0 | 0 | 0
31 | 0.96 | 0 | 0 | 0 | 0
32 | 0.992 | 0 | 0 | 0 | 0
33 | 1.023 | 0 | 0 | 0 | 0
34 | 1.056 | 0 | 0 | 0 | 0
35 | 1.088 | 0 | 0 | 0 | 0
36 | 1.12 | 0 | 0 | 0 | 0
37 | 1.152 | 0 | 0 | 0 | 0
38 | 1.183 | 0 | 0 | 0 | 0
39 | 1.216 | 0 | 0 | 0 | 0
40 | 1.249 | 0 | 0 | 0 | 0
41 | 1.28 | 0 | 0 | 0 | 0
42 | 1.312 | 0 | 0 | 0 | 0
43 | 1.343 | 0 | 0 | 0 | 0
44 | 1.368 | 0 | 0 | 0 | 0
45 | 1.4 | 0 | 0 | 0 | 0
46 | 1.431 | 0 | 0 | 0 | 0
47 | 1.464 | 0 | 0 | 0 | 0
48 | 1.496 | 0 | 0 | 0 | 0
49 | 1.528 | 0 | 0 | 0 | 0
50 | 1.56 | 0 | 0 | 0 | 0
51 | 1.592 | 0 | 0 | 0 | 0
52 | 1.623 | 0 | 0 | 0 | 0
53 | 1.656 | 0 | 0 | 0 | 0
54 | 1.688 | 0 | 0 | 0 | 0
55 | 1.721 | 0 | 0 | 0 | 0
56 | 1.752 | 0 | 0 | 0 | 0
57 | 1.784 | 0 | 0 | 0 | 0
58 | 1.815 | 0 | 0 | 0 | 0
59 | 1.848 | 0 | 0 | 0 | 0
60 | 1.879 | 0 | 0 | 0 | 0
61 | 1.912 | 0 | 0 | 0 | 0
62 | 1.944 | 0 | 0 | 0 | 0
63 | 1.976 | 0 | 0 | 0 | 0
64 | 2.008 | 0 | 0 | 0 | 0
65 | 2.04 | 0 | 0 | 0 | 0
66 | 2.07 | 0 | 0 | 0 | 0
67 | 2.096 | 0 | 0 | 0 | 0
68 | 2.127 | 0 | 0 | 0 | 0
69 | 2.16 | 0 | 0 | 0 | 0
70 | 2.192 | 0 | 0 | 0 | 0
71 | 2.224 | 0 | 0 | 0 | 0
72 | 2.257 | 0 | 0 | 0 | 0
73 | 2.288 | 0 | 0 | 0 | 0
74 | 2.32 | 0 | 0 | 0 | 0
75 | 2.348 | 0 | 0 | 0 | 0
76 | 2.376 | 0 | 0 | 0 | 0
77 | 2.408 | 0 | 0 | 0 | 0
78 | 2.439 | 0 | 0 | 0 | 0
79 | 2.472 | 0 | 0 | 0 | 0
80 | 2.503 | 0 | 0 | 0 | 0
81 | 2.537 | 0 | 0 | 0 | 0
82 | 2.569 | 0 | 0 | 0 | 0
83 | 2.6 | 0 | 0 | 0 | 0
84 | 2.633 | 0 | 0 | 0 | 0
85 | 2.663 | 0 | 0 | 0 | 0
86 | 2.697 | 0 | 0 | 0 | 0
87 | 2.728 | 0 | 0 | 0 | 0
88 | 2.761 | 0 | 0 | 0 | 0
89 | 2.791 | 0 | 0 | 0 | 0
90 | 2.824 | 0 | 0 | 0 | 0
91 | 2.856 | 0 | 0 | 0 | 0
92 | 2.888 | 0 | 0 | 0 | 0
93 | 2.92 | 0 | 0 | 0 | 0
94 | 2.951 | 0 | 0 | 0 | 0
95 | 2.984 | 0 | 0 | 0 | 0
96 | 3.016 | 0 | 0 | 0 | 0
97 | 3.048 | 0 | 0 | 0 | 0
98 | 3.079 | 0 | 0 | 0 | 0
99 | 3.112 | 0 | 0 | 0 | 0
100 | 3.144 | 0 | 0 | 0 | 0
101 | 3.176 | 0 | 0 | 0 | 0
102 | 3.207 | 0 | 0 | 0 | 0
103 | 3.24 | 0 | 0 | 0 | 0
104 | 3.272 | 0 | 0 | 0 | 0
105 | 3.304 | 0 | 0 | 0 | 0
106 | 3.336 | 0 | 0 | 0 | 0
107 | 3.368 | 0 | 0 | 0 | 0
108 | 3.4 | 0 | 0 | 0 | 0
109 | 3.432 | 0 | 0 | 0 | 0
110 | 3.464 | 0 | 0 | 0 | 0
111 | 3.496 | 0 | 0 | 0 | 0
112 | 3.528 | 0 | 0 | 0 | 0
113 | 3.56 | 0 | 0 | 0 | 0
114 | 3.592 | 0 | 0 | 0 | 0
115 | 3.623 | 0 | 0 | 0 | 0
116 | 3.656 | 0 | 0 | 0 | 0
117 | 3.688 | 0 | 0 | 0 | 0
118 | 3.72 | 0 | 0 | 0 | 0
119 | 3.752 | 0 | 0 | 0 | 0
120 | 3.784 | 0 | 0 | 0 | 0
121 | 3.816 | 0 | 0 | 0 | 0
122 | 3.848 | 0 | 0 | 0 | 0
123 | 3.88 | 0 | 0 | 0 | 0
124 | 3.911 | 0 | 1.961 | 0.001 | 0
125 | 3.944 | 0 | 3.923 | 0.002 | 0
126 | 3.976 | 0 | 3.923 | 0.002 | 0
127 | 4.007 | 0 | 5.885 | 0.004 | 0
128 | 4.039 | 0 | 5.884 | 0.004 | 0
129 | 4.072 | 0 | 7.846 | 0.005 | 0
130 | 4.103 | 0 | 7.845 | 0.005 | 0
131 | 4.136 | 0 | 7.845 | 0.005 | 0
132 | 4.168 | 0 | 9.807 | 0.006 | 0
133 | 4.199 | 0 | 9.807 | 0.006 | 0
134 | 4.232 | 0 | 9.807 | 0.006 | 0
135 | 4.264 | 0 | 9.807 | 0.006 | 0
136 | 4.295 | 0 | 11.768 | 0.007 | 0
137 | 4.328 | 0 | 11.768 | 0.007 | 0
138 | 4.36 | 0 | 13.73 | 0.009 | 0
139 | 4.393 | 0 | 13.729 | 0.009 | 0
140 | 4.423 | 0 | 15.691 | 0.01 | 0
141 | 4.455 | 0 | 15.691 | 0.01 | 0
142 | 4.487 | 0 | 17.652 | 0.011 | 0
143 | 4.52 | 0 | 17.652 | 0.011 | 0
144 | 4.552 | 0 | 19.614 | 0.012 | 0
145 | 4.584 | 0 | 19.613 | 0.012 | 0
146 | 4.616 | 0 | 21.575 | 0.013 | 0
147 | 4.648 | 0 | 21.575 | 0.013 | 0
148 | 4.68 | 0 | 23.536 | 0.015 | 0
149 | 4.712 | 0 | 23.536 | 0.015 | 0
150 | 4.744 | 0 | 25.498 | 0.016 | 0
151 | 4.776 | 0 | 27.459 | 0.017 | 0
152 | 4.808 | 0 | 27.459 | 0.017 | 0
153 | 4.841 | 0 | 29.42 | 0.018 | 0
154 | 4.871 | 0 | 31.382 | 0.02 | 0
155 | 4.904 | 0 | 31.381 | 0.02 | 0
156 | 4.935 | 0 | 33.343 | 0.021 | 0
157 | 4.968 | 0 | 35.304 | 0.022 | 0
158 | 5 | 0 | 37.266 | 0.023 | 0
159 | 5.031 | 0 | 39.227 | 0.025 | 0
160 | 5.064 | 0 | 39.227 | 0.025 | 0
161 | 5.096 | 0 | 41.189 | 0.026 | 0
162 | 5.127 | 0 | 43.15 | 0.027 | 0
163 | 5.189 | 0 | 47.072 | 0.029 | 0
164 | 5.216 | 0 | 49.033 | 0.031 | 0
165 | 5.247 | 0 | 50.995 | 0.032 | 0
166 | 5.28 | 0 | 52.956 | 0.033 | 0
167 | 5.312 | 0 | 54.918 | 0.034 | 0
168 | 5.344 | 0 | 56.879 | 0.036 | 0
169 | 5.376 | 0 | 60.801 | 0.038 | 0
170 | 5.407 | 0 | 62.763 | 0.039 | 0
171 | 5.464 | 0 | 66.686 | 0.042 | 0
172 | 5.525 | 0 | 70.608 | 0.044 | 0
173 | 5.551 | 0 | 72.57 | 0.045 | 0
174 | 5.584 | 0 | 76.492 | 0.048 | 0
175 | 5.616 | 0 | 78.454 | 0.049 | 0
176 | 5.648 | 0 | 80.415 | 0.05 | 0
177 | 5.679 | 0 | 82.376 | 0.051 | 0
178 | 5.712 | 0 | 86.299 | 0.054 | 0
179 | 5.743 | 0 | 90.222 | 0.056 | 0
180 | 5.776 | 0 | 92.183 | 0.058 | 0
181 | 5.808 | 0.002 | 96.105 | 0.06 | 0.005
182 | 5.84 | 0.008 | 98.067 | 0.061 | 0.019
183 | 5.871 | 0.01 | 101.99 | 0.064 | 0.024
184 | 5.9 | 0.011 | 103.951 | 0.065 | 0.029
185 | 5.928 | 0.011 | 107.874 | 0.067 | 0.029
186 | 5.953 | 0.013 | 111.796 | 0.07 | 0.033
187 | 5.984 | 0.013 | 113.758 | 0.071 | 0.033
188 | 6.016 | 0.018 | 117.681 | 0.074 | 0.045
189 | 6.047 | 0.021 | 119.642 | 0.075 | 0.052
190 | 6.08 | 0.023 | 123.564 | 0.077 | 0.057
191 | 6.112 | 0.023 | 127.487 | 0.08 | 0.057
192 | 6.144 | 0.025 | 131.41 | 0.082 | 0.062
193 | 6.168 | 0.029 | 133.371 | 0.083 | 0.072
194 | 6.199 | 0.031 | 137.294 | 0.086 | 0.076
195 | 6.224 | 0.032 | 141.216 | 0.088 | 0.081
196 | 6.256 | 0.034 | 145.139 | 0.091 | 0.086
197 | 6.288 | 0.034 | 151.023 | 0.094 | 0.086
198 | 6.319 | 0.036 | 154.946 | 0.097 | 0.091
199 | 6.345 | 0.04 | 156.907 | 0.098 | 0.1
200 | 6.377 | 0.044 | 162.791 | 0.102 | 0.11
201 | 6.408 | 0.046 | 166.713 | 0.104 | 0.115
202 | 6.44 | 0.048 | 170.637 | 0.107 | 0.119
203 | 6.472 | 0.048 | 176.52 | 0.11 | 0.119
204 | 6.503 | 0.05 | 182.404 | 0.114 | 0.124
205 | 6.537 | 0.052 | 186.327 | 0.116 | 0.129
206 | 6.567 | 0.056 | 190.249 | 0.119 | 0.141
207 | 6.599 | 0.059 | 194.172 | 0.121 | 0.148
208 | 6.632 | 0.059 | 200.056 | 0.125 | 0.148
209 | 6.664 | 0.061 | 205.94 | 0.129 | 0.153
210 | 6.695 | 0.063 | 211.825 | 0.132 | 0.157
211 | 6.728 | 0.065 | 215.746 | 0.135 | 0.162
212 | 6.759 | 0.069 | 221.631 | 0.139 | 0.172
213 | 6.807 | 0.073 | 229.476 | 0.143 | 0.181
214 | 6.84 | 0.073 | 235.36 | 0.147 | 0.181
215 | 6.872 | 0.074 | 241.244 | 0.151 | 0.186
216 | 6.904 | 0.077 | 245.166 | 0.153 | 0.193
217 | 6.936 | 0.078 | 251.05 | 0.157 | 0.196
218 | 6.967 | 0.08 | 254.974 | 0.159 | 0.2
219 | 7 | 0.084 | 258.896 | 0.162 | 0.21
220 | 7.032 | 0.088 | 266.742 | 0.167 | 0.219
221 | 7.088 | 0.09 | 276.548 | 0.173 | 0.224
222 | 7.12 | 0.09 | 282.432 | 0.177 | 0.224
223 | 7.153 | 0.092 | 288.316 | 0.18 | 0.229
224 | 7.184 | 0.095 | 292.239 | 0.183 | 0.239
225 | 7.215 | 0.1 | 300.084 | 0.188 | 0.25
226 | 7.247 | 0.101 | 305.968 | 0.191 | 0.253
227 | 7.279 | 0.103 | 311.852 | 0.195 | 0.258
228 | 7.312 | 0.103 | 317.736 | 0.199 | 0.258
229 | 7.335 | 0.105 | 325.581 | 0.203 | 0.262
230 | 7.36 | 0.107 | 329.503 | 0.206 | 0.267
231 | 7.392 | 0.113 | 333.427 | 0.208 | 0.282
232 | 7.415 | 0.115 | 339.31 | 0.212 | 0.286
233 | 7.439 | 0.115 | 347.156 | 0.217 | 0.286
234 | 7.473 | 0.116 | 353.04 | 0.221 | 0.291
235 | 7.504 | 0.116 | 358.923 | 0.224 | 0.291
236 | 7.536 | 0.118 | 364.808 | 0.228 | 0.296
237 | 7.568 | 0.12 | 368.73 | 0.23 | 0.301
238 | 7.6 | 0.126 | 372.654 | 0.233 | 0.315
239 | 7.624 | 0.128 | 378.538 | 0.237 | 0.32
240 | 7.647 | 0.13 | 386.383 | 0.241 | 0.324
241 | 7.68 | 0.13 | 394.228 | 0.246 | 0.324
242 | 7.711 | 0.13 | 402.073 | 0.251 | 0.324
243 | 7.737 | 0.132 | 407.957 | 0.255 | 0.329
244 | 7.767 | 0.134 | 411.88 | 0.257 | 0.334
245 | 7.8 | 0.139 | 417.763 | 0.261 | 0.348
246 | 7.824 | 0.141 | 423.647 | 0.265 | 0.353
247 | 7.855 | 0.143 | 431.493 | 0.27 | 0.358
248 | 7.879 | 0.143 | 439.338 | 0.275 | 0.358
249 | 7.903 | 0.144 | 447.184 | 0.279 | 0.36
250 | 7.936 | 0.145 | 455.029 | 0.284 | 0.363
251 | 7.968 | 0.147 | 458.952 | 0.287 | 0.367
252 | 7.992 | 0.151 | 462.875 | 0.289 | 0.377
253 | 8.024 | 0.155 | 468.758 | 0.293 | 0.386
254 | 8.053 | 0.157 | 474.642 | 0.297 | 0.391
255 | 8.08 | 0.157 | 484.449 | 0.303 | 0.391
256 | 8.111 | 0.158 | 492.294 | 0.308 | 0.396
257 | 8.136 | 0.158 | 500.14 | 0.313 | 0.396
258 | 8.168 | 0.16 | 507.985 | 0.317 | 0.401
259 | 8.199 | 0.166 | 511.907 | 0.32 | 0.415
260 | 8.232 | 0.168 | 521.714 | 0.326 | 0.42
261 | 8.264 | 0.17 | 529.559 | 0.331 | 0.425
262 | 8.295 | 0.17 | 537.405 | 0.336 | 0.425
263 | 8.32 | 0.172 | 545.25 | 0.341 | 0.429
264 | 8.351 | 0.174 | 553.096 | 0.346 | 0.434
265 | 8.383 | 0.177 | 558.979 | 0.349 | 0.444
266 | 8.415 | 0.181 | 566.825 | 0.354 | 0.453
267 | 8.448 | 0.181 | 576.632 | 0.36 | 0.453
268 | 8.481 | 0.183 | 586.438 | 0.367 | 0.458
269 | 8.536 | 0.185 | 602.129 | 0.376 | 0.463
270 | 8.567 | 0.189 | 608.013 | 0.38 | 0.472
271 | 8.6 | 0.193 | 615.858 | 0.385 | 0.482
272 | 8.632 | 0.195 | 623.703 | 0.39 | 0.487
273 | 8.663 | 0.197 | 633.51 | 0.396 | 0.491
274 | 8.696 | 0.197 | 643.316 | 0.402 | 0.491
275 | 8.727 | 0.198 | 653.123 | 0.408 | 0.496
276 | 8.76 | 0.2 | 660.969 | 0.413 | 0.501
277 | 8.792 | 0.205 | 666.853 | 0.417 | 0.513
278 | 8.824 | 0.208 | 676.659 | 0.423 | 0.52
279 | 8.848 | 0.208 | 684.505 | 0.428 | 0.52
280 | 8.88 | 0.21 | 694.311 | 0.434 | 0.525
281 | 8.903 | 0.21 | 704.118 | 0.44 | 0.525
282 | 8.936 | 0.212 | 710.002 | 0.444 | 0.53
283 | 8.968 | 0.216 | 717.847 | 0.449 | 0.539
284 | 8.999 | 0.219 | 725.693 | 0.454 | 0.549
285 | 9.032 | 0.221 | 733.538 | 0.458 | 0.553
286 | 9.063 | 0.222 | 743.344 | 0.465 | 0.556
287 | 9.096 | 0.223 | 753.152 | 0.471 | 0.558
288 | 9.12 | 0.225 | 762.957 | 0.477 | 0.563
289 | 9.144 | 0.227 | 770.803 | 0.482 | 0.568
290 | 9.176 | 0.229 | 778.649 | 0.487 | 0.573
291 | 9.208 | 0.233 | 786.494 | 0.492 | 0.582
292 | 9.24 | 0.235 | 794.339 | 0.496 | 0.587
293 | 9.271 | 0.237 | 804.146 | 0.503 | 0.592
294 | 9.304 | 0.239 | 813.953 | 0.509 | 0.596
295 | 9.335 | 0.24 | 821.798 | 0.514 | 0.601
296 | 9.367 | 0.242 | 831.604 | 0.52 | 0.606
297 | 9.399 | 0.244 | 839.45 | 0.525 | 0.611
298 | 9.431 | 0.246 | 849.257 | 0.531 | 0.616
299 | 9.463 | 0.248 | 857.101 | 0.536 | 0.62
300 | 9.496 | 0.252 | 866.908 | 0.542 | 0.63
301 | 9.527 | 0.254 | 876.715 | 0.548 | 0.635
302 | 9.56 | 0.256 | 886.522 | 0.554 | 0.639
303 | 9.592 | 0.256 | 896.329 | 0.56 | 0.639
304 | 9.623 | 0.26 | 904.174 | 0.565 | 0.649
305 | 9.648 | 0.262 | 913.98 | 0.571 | 0.656
306 | 9.68 | 0.265 | 923.787 | 0.577 | 0.663
307 | 9.704 | 0.265 | 933.594 | 0.583 | 0.663
308 | 9.735 | 0.267 | 943.4 | 0.59 | 0.668
309 | 9.767 | 0.269 | 953.207 | 0.596 | 0.673
310 | 9.8 | 0.271 | 963.013 | 0.602 | 0.678
311 | 9.824 | 0.273 | 968.898 | 0.606 | 0.682
312 | 9.871 | 0.277 | 982.627 | 0.614 | 0.692
313 | 9.896 | 0.279 | 992.434 | 0.62 | 0.697
314 | 9.928 | 0.281 | 1000.279 | 0.625 | 0.701
315 | 9.959 | 0.281 | 1010.085 | 0.631 | 0.701
316 | 9.984 | 0.282 | 1017.931 | 0.636 | 0.706
317 | 10.016 | 0.286 | 1027.738 | 0.642 | 0.716
318 | 10.048 | 0.289 | 1035.583 | 0.647 | 0.723
319 | 10.08 | 0.29 | 1045.389 | 0.653 | 0.725
320 | 10.112 | 0.292 | 1057.158 | 0.661 | 0.73
321 | 10.144 | 0.294 | 1066.964 | 0.667 | 0.735
322 | 10.175 | 0.296 | 1076.771 | 0.673 | 0.74
323 | 10.208 | 0.3 | 1086.577 | 0.679 | 0.749
324 | 10.24 | 0.302 | 1096.384 | 0.685 | 0.754
325 | 10.269 | 0.303 | 1108.152 | 0.693 | 0.759
326 | 10.296 | 0.304 | 1117.959 | 0.699 | 0.761
327 | 10.329 | 0.305 | 1127.766 | 0.705 | 0.763
328 | 10.36 | 0.308 | 1137.572 | 0.711 | 0.771
329 | 10.392 | 0.311 | 1145.418 | 0.716 | 0.778
330 | 10.423 | 0.315 | 1153.262 | 0.721 | 0.787
331 | 10.448 | 0.315 | 1163.069 | 0.727 | 0.787
332 | 10.503 | 0.317 | 1182.683 | 0.739 | 0.792
333 | 10.537 | 0.321 | 1190.527 | 0.744 | 0.802
334 | 10.569 | 0.323 | 1198.373 | 0.749 | 0.806
335 | 10.6 | 0.326 | 1210.141 | 0.756 | 0.816
336 | 10.66 | 0.328 | 1229.754 | 0.769 | 0.821
337 | 10.688 | 0.33 | 1241.523 | 0.776 | 0.825
338 | 10.719 | 0.332 | 1251.329 | 0.782 | 0.83
339 | 10.769 | 0.338 | 1268.981 | 0.793 | 0.845
340 | 10.828 | 0.342 | 1286.633 | 0.804 | 0.854
341 | 10.856 | 0.342 | 1296.439 | 0.81 | 0.854
342 | 10.887 | 0.342 | 1308.208 | 0.818 | 0.854
343 | 10.911 | 0.344 | 1316.053 | 0.823 | 0.859
344 | 10.935 | 0.345 | 1323.898 | 0.827 | 0.864
345 | 10.959 | 0.349 | 1329.783 | 0.831 | 0.873
346 | 10.983 | 0.353 | 1339.589 | 0.837 | 0.883
347 | 11.016 | 0.355 | 1349.396 | 0.843 | 0.887
348 | 11.048 | 0.355 | 1363.124 | 0.852 | 0.887
349 | 11.08 | 0.355 | 1374.893 | 0.859 | 0.887
350 | 11.112 | 0.357 | 1384.699 | 0.865 | 0.892
351 | 11.144 | 0.361 | 1392.545 | 0.87 | 0.902
352 | 11.176 | 0.365 | 1402.351 | 0.876 | 0.911
353 | 11.207 | 0.366 | 1414.119 | 0.884 | 0.916
354 | 11.241 | 0.368 | 1425.887 | 0.891 | 0.921
355 | 11.273 | 0.368 | 1437.655 | 0.899 | 0.921
356 | 11.304 | 0.37 | 1449.423 | 0.906 | 0.926
357 | 11.335 | 0.375 | 1457.269 | 0.911 | 0.937
358 | 11.368 | 0.378 | 1467.075 | 0.917 | 0.945
359 | 11.401 | 0.38 | 1478.843 | 0.924 | 0.95
360 | 11.457 | 0.382 | 1500.417 | 0.938 | 0.954
361 | 11.488 | 0.384 | 1512.186 | 0.945 | 0.959
362 | 11.519 | 0.387 | 1521.992 | 0.951 | 0.969
363 | 11.552 | 0.389 | 1529.838 | 0.956 | 0.973
364 | 11.583 | 0.391 | 1543.567 | 0.965 | 0.978
365 | 11.607 | 0.393 | 1555.335 | 0.972 | 0.983
366 | 11.633 | 0.393 | 1565.142 | 0.978 | 0.983
367 | 11.664 | 0.395 | 1574.949 | 0.984 | 0.988
368 | 11.696 | 0.399 | 1584.756 | 0.99 | 0.997
369 | 11.727 | 0.401 | 1592.6 | 0.995 | 1.002
370 | 11.752 | 0.403 | 1602.407 | 1.002 | 1.007
371 | 11.784 | 0.405 | 1614.175 | 1.009 | 1.012
372 | 11.811 | 0.405 | 1623.982 | 1.015 | 1.012
373 | 11.839 | 0.407 | 1633.788 | 1.021 | 1.016
374 | 11.864 | 0.409 | 1643.595 | 1.027 | 1.024
375 | 11.895 | 0.412 | 1653.402 | 1.033 | 1.031
376 | 11.919 | 0.414 | 1661.247 | 1.038 | 1.035
377 | 11.943 | 0.416 | 1673.015 | 1.046 | 1.04
378 | 11.967 | 0.417 | 1682.821 | 1.052 | 1.043
379 | 11.999 | 0.418 | 1694.589 | 1.059 | 1.045
380 | 12.032 | 0.42 | 1704.397 | 1.065 | 1.05
381 | 12.065 | 0.422 | 1712.242 | 1.07 | 1.055
382 | 12.095 | 0.426 | 1720.087 | 1.075 | 1.064
383 | 12.128 | 0.429 | 1731.855 | 1.082 | 1.074
384 | 12.16 | 0.431 | 1745.585 | 1.091 | 1.078
385 | 12.192 | 0.431 | 1759.313 | 1.1 | 1.078
386 | 12.223 | 0.433 | 1773.043 | 1.108 | 1.083
387 | 12.255 | 0.433 | 1782.849 | 1.114 | 1.083
388 | 12.288 | 0.435 | 1790.695 | 1.119 | 1.088
389 | 12.32 | 0.441 | 1798.541 | 1.124 | 1.102
390 | 12.351 | 0.446 | 1810.308 | 1.131 | 1.114
391 | 12.383 | 0.447 | 1824.037 | 1.14 | 1.117
392 | 12.416 | 0.447 | 1839.728 | 1.15 | 1.117
393 | 12.447 | 0.448 | 1855.419 | 1.16 | 1.119
394 | 12.48 | 0.449 | 1867.186 | 1.167 | 1.121
395 | 12.511 | 0.45 | 1873.071 | 1.171 | 1.126
396 | 12.537 | 0.456 | 1878.955 | 1.174 | 1.14
397 | 12.567 | 0.459 | 1890.723 | 1.182 | 1.147
398 | 12.6 | 0.46 | 1902.491 | 1.189 | 1.15
399 | 12.632 | 0.46 | 1916.22 | 1.198 | 1.15
400 | 12.663 | 0.462 | 1929.949 | 1.206 | 1.155
401 | 12.696 | 0.464 | 1941.717 | 1.214 | 1.159
402 | 12.721 | 0.466 | 1947.601 | 1.217 | 1.164
403 | 12.752 | 0.47 | 1957.408 | 1.223 | 1.174
404 | 12.784 | 0.471 | 1969.176 | 1.231 | 1.179
405 | 12.816 | 0.473 | 1978.982 | 1.237 | 1.183
406 | 12.848 | 0.475 | 1990.75 | 1.244 | 1.188
407 | 12.879 | 0.477 | 2004.48 | 1.253 | 1.193
408 | 12.903 | 0.479 | 2014.286 | 1.259 | 1.198
409 | 12.928 | 0.481 | 2022.132 | 1.264 | 1.202
410 | 12.977 | 0.485 | 2041.745 | 1.276 | 1.212
411 | 13.009 | 0.487 | 2051.552 | 1.282 | 1.217
412 | 13.04 | 0.489 | 2063.32 | 1.29 | 1.222
413 | 13.072 | 0.492 | 2073.127 | 1.296 | 1.229
414 | 13.104 | 0.494 | 2088.817 | 1.306 | 1.236
415 | 13.136 | 0.495 | 2100.585 | 1.313 | 1.238
416 | 13.168 | 0.496 | 2112.352 | 1.32 | 1.241
417 | 13.199 | 0.498 | 2122.159 | 1.326 | 1.245
418 | 13.255 | 0.502 | 2139.811 | 1.337 | 1.255
419 | 13.28 | 0.504 | 2147.657 | 1.342 | 1.26
420 | 13.312 | 0.508 | 2159.425 | 1.35 | 1.269
421 | 13.344 | 0.51 | 2169.232 | 1.356 | 1.274
422 | 13.376 | 0.51 | 2182.961 | 1.364 | 1.274
423 | 13.399 | 0.512 | 2194.729 | 1.372 | 1.279
424 | 13.424 | 0.513 | 2204.536 | 1.378 | 1.284
425 | 13.447 | 0.515 | 2212.381 | 1.383 | 1.288
426 | 13.472 | 0.517 | 2220.227 | 1.388 | 1.293
427 | 13.504 | 0.521 | 2230.033 | 1.394 | 1.303
428 | 13.536 | 0.522 | 2241.801 | 1.401 | 1.305
429 | 13.568 | 0.523 | 2253.569 | 1.408 | 1.307
430 | 13.6 | 0.523 | 2265.337 | 1.416 | 1.307
431 | 13.632 | 0.527 | 2275.144 | 1.422 | 1.317
432 | 13.663 | 0.531 | 2284.95 | 1.428 | 1.326
433 | 13.696 | 0.534 | 2296.718 | 1.435 | 1.336
434 | 13.728 | 0.534 | 2310.447 | 1.444 | 1.336
435 | 13.759 | 0.536 | 2324.177 | 1.453 | 1.341
436 | 13.792 | 0.537 | 2335.944 | 1.46 | 1.343
437 | 13.823 | 0.538 | 2345.751 | 1.466 | 1.346
438 | 13.847 | 0.542 | 2353.596 | 1.471 | 1.355
439 | 13.879 | 0.546 | 2363.403 | 1.477 | 1.365
440 | 13.912 | 0.548 | 2377.133 | 1.486 | 1.369
441 | 13.944 | 0.55 | 2390.862 | 1.494 | 1.374
442 | 13.976 | 0.55 | 2404.591 | 1.503 | 1.374
443 | 14.008 | 0.552 | 2416.359 | 1.51 | 1.379
444 | 14.04 | 0.554 | 2426.166 | 1.516 | 1.386
445 | 14.072 | 0.559 | 2435.972 | 1.522 | 1.398
446 | 14.105 | 0.561 | 2447.741 | 1.53 | 1.403
447 | 14.136 | 0.563 | 2459.508 | 1.537 | 1.408
448 | 14.168 | 0.564 | 2473.237 | 1.546 | 1.41
449 | 14.199 | 0.565 | 2486.967 | 1.554 | 1.412
450 | 14.232 | 0.567 | 2496.773 | 1.56 | 1.417
451 | 14.264 | 0.57 | 2506.58 | 1.567 | 1.424
452 | 14.296 | 0.573 | 2514.426 | 1.572 | 1.431
453 | 14.328 | 0.576 | 2526.193 | 1.579 | 1.441
454 | 14.359 | 0.576 | 2537.962 | 1.586 | 1.441
455 | 14.392 | 0.578 | 2551.691 | 1.595 | 1.446
456 | 14.423 | 0.58 | 2563.459 | 1.602 | 1.451
457 | 14.447 | 0.582 | 2573.266 | 1.608 | 1.455
458 | 14.472 | 0.584 | 2583.072 | 1.614 | 1.46
459 | 14.503 | 0.588 | 2592.879 | 1.621 | 1.47
460 | 14.535 | 0.59 | 2604.647 | 1.628 | 1.474
461 | 14.568 | 0.59 | 2616.415 | 1.635 | 1.474
462 | 14.6 | 0.592 | 2628.183 | 1.643 | 1.479
463 | 14.631 | 0.594 | 2639.951 | 1.65 | 1.484
464 | 14.664 | 0.595 | 2649.757 | 1.656 | 1.489
465 | 14.696 | 0.599 | 2657.603 | 1.661 | 1.498
466 | 14.728 | 0.603 | 2669.37 | 1.668 | 1.508
467 | 14.759 | 0.605 | 2683.1 | 1.677 | 1.513
468 | 14.788 | 0.607 | 2696.829 | 1.686 | 1.517
469 | 14.815 | 0.607 | 2710.559 | 1.694 | 1.517
470 | 14.848 | 0.609 | 2722.326 | 1.701 | 1.522
471 | 14.88 | 0.611 | 2730.172 | 1.706 | 1.527
472 | 14.911 | 0.613 | 2738.017 | 1.711 | 1.532
473 | 14.944 | 0.616 | 2747.824 | 1.717 | 1.541
474 | 14.976 | 0.62 | 2759.592 | 1.725 | 1.551
475 | 15.008 | 0.62 | 2771.359 | 1.732 | 1.551
476 | 15.04 | 0.622 | 2785.089 | 1.741 | 1.556
477 | 15.069 | 0.622 | 2796.857 | 1.748 | 1.556
478 | 15.096 | 0.625 | 2808.625 | 1.755 | 1.563
479 | 15.128 | 0.628 | 2816.47 | 1.76 | 1.57
480 | 15.16 | 0.63 | 2826.277 | 1.766 | 1.575
481 | 15.192 | 0.634 | 2836.084 | 1.773 | 1.584
482 | 15.224 | 0.634 | 2847.851 | 1.78 | 1.584
483 | 15.255 | 0.636 | 2859.619 | 1.787 | 1.589
484 | 15.288 | 0.637 | 2871.387 | 1.795 | 1.594
485 | 15.32 | 0.641 | 2883.155 | 1.802 | 1.603
486 | 15.352 | 0.643 | 2892.962 | 1.808 | 1.608
487 | 15.384 | 0.645 | 2904.73 | 1.815 | 1.613
488 | 15.416 | 0.647 | 2916.498 | 1.823 | 1.618
489 | 15.448 | 0.649 | 2928.266 | 1.83 | 1.622
490 | 15.48 | 0.653 | 2940.034 | 1.838 | 1.632
491 | 15.511 | 0.655 | 2951.802 | 1.845 | 1.637
492 | 15.544 | 0.657 | 2963.57 | 1.852 | 1.641
493 | 15.576 | 0.658 | 2975.338 | 1.86 | 1.646
494 | 15.608 | 0.66 | 2987.106 | 1.867 | 1.651
495 | 15.632 | 0.661 | 2996.913 | 1.873 | 1.653
496 | 15.665 | 0.664 | 3006.72 | 1.879 | 1.66
497 | 15.695 | 0.666 | 3016.526 | 1.885 | 1.665
498 | 15.721 | 0.668 | 3026.333 | 1.891 | 1.67
499 | 15.753 | 0.67 | 3036.139 | 1.898 | 1.675
500 | 15.783 | 0.672 | 3047.907 | 1.905 | 1.68
501 | 15.808 | 0.674 | 3057.714 | 1.911 | 1.684
502 | 15.832 | 0.676 | 3067.521 | 1.917 | 1.689
503 | 15.864 | 0.678 | 3077.327 | 1.923 | 1.694
504 | 15.888 | 0.679 | 3087.134 | 1.929 | 1.699
505 | 15.913 | 0.681 | 3096.941 | 1.936 | 1.703
506 | 15.945 | 0.683 | 3106.747 | 1.942 | 1.708
507 | 15.976 | 0.685 | 3116.554 | 1.948 | 1.713
508 | 16.007 | 0.687 | 3126.361 | 1.954 | 1.718
509 | 16.032 | 0.689 | 3136.167 | 1.96 | 1.723
510 | 16.064 | 0.691 | 3144.012 | 1.965 | 1.727
511 | 16.094 | 0.693 | 3153.819 | 1.971 | 1.732
512 | 16.12 | 0.695 | 3163.626 | 1.977 | 1.737
513 | 16.152 | 0.697 | 3173.433 | 1.983 | 1.742
514 | 16.184 | 0.699 | 3185.201 | 1.991 | 1.746
515 | 16.239 | 0.7 | 3202.852 | 2.002 | 1.751
516 | 16.272 | 0.705 | 3214.62 | 2.009 | 1.763
517 | 16.304 | 0.708 | 3224.427 | 2.015 | 1.77
518 | 16.335 | 0.71 | 3238.156 | 2.024 | 1.775
519 | 16.368 | 0.712 | 3251.886 | 2.032 | 1.78
520 | 16.4 | 0.714 | 3265.615 | 2.041 | 1.785
521 | 16.432 | 0.716 | 3277.383 | 2.048 | 1.789
522 | 16.464 | 0.718 | 3287.19 | 2.054 | 1.794
523 | 16.491 | 0.72 | 3296.996 | 2.061 | 1.799
524 | 16.519 | 0.721 | 3306.803 | 2.067 | 1.804
525 | 16.544 | 0.723 | 3316.609 | 2.073 | 1.808
526 | 16.576 | 0.725 | 3328.378 | 2.08 | 1.813
527 | 16.607 | 0.727 | 3338.184 | 2.086 | 1.818
528 | 16.638 | 0.729 | 3347.991 | 2.092 | 1.823
529 | 16.664 | 0.731 | 3355.836 | 2.097 | 1.827
530 | 16.695 | 0.733 | 3367.605 | 2.105 | 1.832
531 | 16.728 | 0.735 | 3377.411 | 2.111 | 1.837
532 | 16.76 | 0.737 | 3389.178 | 2.118 | 1.842
533 | 16.793 | 0.739 | 3398.985 | 2.124 | 1.847
534 | 16.824 | 0.741 | 3408.792 | 2.13 | 1.851
535 | 16.855 | 0.744 | 3420.56 | 2.138 | 1.861
536 | 16.887 | 0.746 | 3432.328 | 2.145 | 1.866
537 | 16.916 | 0.748 | 3444.096 | 2.153 | 1.87
538 | 16.944 | 0.748 | 3455.864 | 2.16 | 1.87
539 | 16.967 | 0.75 | 3465.671 | 2.166 | 1.875
540 | 16.991 | 0.75 | 3473.516 | 2.171 | 1.875
541 | 17.016 | 0.755 | 3481.361 | 2.176 | 1.887
542 | 17.048 | 0.758 | 3489.207 | 2.181 | 1.894
543 | 17.08 | 0.76 | 3499.013 | 2.187 | 1.899
544 | 17.112 | 0.762 | 3510.781 | 2.194 | 1.904
545 | 17.143 | 0.762 | 3522.549 | 2.202 | 1.904
546 | 17.172 | 0.763 | 3532.355 | 2.208 | 1.909
547 | 17.201 | 0.767 | 3542.162 | 2.214 | 1.918
548 | 17.233 | 0.771 | 3553.931 | 2.221 | 1.928
549 | 17.263 | 0.771 | 3565.698 | 2.229 | 1.928
550 | 17.292 | 0.773 | 3575.505 | 2.235 | 1.932
551 | 17.32 | 0.773 | 3587.273 | 2.242 | 1.932
552 | 17.344 | 0.775 | 3595.118 | 2.247 | 1.937
553 | 17.377 | 0.78 | 3604.925 | 2.253 | 1.949
554 | 17.408 | 0.781 | 3614.732 | 2.259 | 1.952
555 | 17.44 | 0.783 | 3624.538 | 2.265 | 1.956
556 | 17.472 | 0.784 | 3636.306 | 2.273 | 1.961
557 | 17.505 | 0.786 | 3648.075 | 2.28 | 1.966
558 | 17.536 | 0.786 | 3655.92 | 2.285 | 1.966
559 | 17.567 | 0.788 | 3663.765 | 2.29 | 1.971
560 | 17.6 | 0.795 | 3673.571 | 2.296 | 1.987
561 | 17.631 | 0.798 | 3685.34 | 2.303 | 1.994
562 | 17.663 | 0.798 | 3699.069 | 2.312 | 1.994
563 | 17.696 | 0.8 | 3712.798 | 2.32 | 1.999
564 | 17.729 | 0.8 | 3724.566 | 2.328 | 1.999
565 | 17.76 | 0.804 | 3734.372 | 2.334 | 2.009
566 | 17.792 | 0.809 | 3744.18 | 2.34 | 2.023
567 | 17.824 | 0.811 | 3755.947 | 2.347 | 2.028
568 | 17.855 | 0.813 | 3769.677 | 2.356 | 2.033
569 | 17.887 | 0.813 | 3785.368 | 2.366 | 2.033
570 | 17.919 | 0.813 | 3799.097 | 2.374 | 2.033
571 | 17.952 | 0.815 | 3806.942 | 2.379 | 2.037
572 | 17.983 | 0.819 | 3812.826 | 2.383 | 2.047
573 | 18.016 | 0.825 | 3820.672 | 2.388 | 2.061
574 | 18.048 | 0.826 | 3834.401 | 2.397 | 2.066
575 | 18.08 | 0.826 | 3848.13 | 2.405 | 2.066
576 | 18.112 | 0.826 | 3861.859 | 2.414 | 2.066
577 | 18.144 | 0.828 | 3875.589 | 2.422 | 2.071
578 | 18.2 | 0.835 | 3889.318 | 2.431 | 2.087
579 | 18.26 | 0.84 | 3905.009 | 2.441 | 2.099
580 | 18.288 | 0.84 | 3918.738 | 2.449 | 2.099
581 | 18.319 | 0.842 | 3932.467 | 2.458 | 2.104
582 | 18.344 | 0.842 | 3944.235 | 2.465 | 2.104
583 | 18.375 | 0.844 | 3956.003 | 2.473 | 2.109
584 | 18.409 | 0.847 | 3961.887 | 2.476 | 2.119
585 | 18.441 | 0.851 | 3969.732 | 2.481 | 2.128
586 | 18.472 | 0.853 | 3979.539 | 2.487 | 2.133
587 | 18.496 | 0.853 | 3991.307 | 2.495 | 2.133
588 | 18.528 | 0.855 | 4003.075 | 2.502 | 2.138
589 | 18.559 | 0.855 | 4014.843 | 2.509 | 2.138