## 工作表1
No. | 時間( s) | 變形( mm) | 力量( N) | 應力( N/mm^2) | 應變( %)
1 | 0 | 0 | 0 | 0 | 0
2 | 0.074 | 0 | 0 | 0 | 0
3 | 0.104 | 0 | 0 | 0 | 0
4 | 0.135 | 0 | 0 | 0 | 0
5 | 0.166 | 0 | 0 | 0 | 0
6 | 0.2 | 0 | 0 | 0 | 0
7 | 0.23 | 0 | 0 | 0 | 0
8 | 0.262 | 0 | 0 | 0 | 0
9 | 0.296 | 0 | 0 | 0 | 0
10 | 0.328 | 0 | 0 | 0 | 0
11 | 0.358 | 0 | 0 | 0 | 0
12 | 0.39 | 0 | 0 | 0 | 0
13 | 0.423 | 0 | 0 | 0 | 0
14 | 0.454 | 0 | 0 | 0 | 0
15 | 0.486 | 0 | 0 | 0 | 0
16 | 0.52 | 0 | 0 | 0 | 0
17 | 0.55 | 0 | 0 | 0 | 0
18 | 0.582 | 0 | 0 | 0 | 0
19 | 0.615 | 0 | 0 | 0 | 0
20 | 0.646 | 0 | 0 | 0 | 0
21 | 0.679 | 0 | 0 | 0 | 0
22 | 0.711 | 0 | 0 | 0 | 0
23 | 0.743 | 0 | 0 | 0 | 0
24 | 0.776 | 0 | 0 | 0 | 0
25 | 0.807 | 0 | 0 | 0 | 0
26 | 0.838 | 0 | 0 | 0 | 0
27 | 0.871 | 0 | 0 | 0 | 0
28 | 0.904 | 0 | 0 | 0 | 0
29 | 0.935 | 0 | 0 | 0 | 0
30 | 0.967 | 0 | 0 | 0 | 0
31 | 1 | 0 | 0 | 0 | 0
32 | 1.031 | 0 | 0 | 0 | 0
33 | 1.062 | 0 | 0 | 0 | 0
34 | 1.095 | 0 | 0 | 0 | 0
35 | 1.128 | 0 | 0 | 0 | 0
36 | 1.158 | 0 | 0 | 0 | 0
37 | 1.191 | 0 | 0 | 0 | 0
38 | 1.223 | 0 | 0 | 0 | 0
39 | 1.255 | 0 | 0 | 0 | 0
40 | 1.288 | 0 | 0 | 0 | 0
41 | 1.319 | 0 | 0 | 0 | 0
42 | 1.35 | 0 | 0 | 0 | 0
43 | 1.383 | 0 | 0 | 0 | 0
44 | 1.415 | 0 | 0 | 0 | 0
45 | 1.447 | 0 | 0 | 0 | 0
46 | 1.479 | 0 | 0 | 0 | 0
47 | 1.511 | 0 | 0 | 0 | 0
48 | 1.543 | 0 | 0 | 0 | 0
49 | 1.574 | 0 | 0 | 0 | 0
50 | 1.607 | 0 | 0 | 0 | 0
51 | 1.639 | 0 | 0 | 0 | 0
52 | 1.671 | 0 | 0 | 0 | 0
53 | 1.702 | 0 | 0 | 0 | 0
54 | 1.734 | 0 | 0 | 0 | 0
55 | 1.767 | 0 | 0 | 0 | 0
56 | 1.799 | 0 | 0 | 0 | 0
57 | 1.83 | 0 | 0 | 0 | 0
58 | 1.864 | 0 | 0 | 0 | 0
59 | 1.894 | 0 | 0 | 0 | 0
60 | 1.926 | 0 | 0 | 0 | 0
61 | 1.958 | 0 | 0 | 0 | 0
62 | 1.991 | 0 | 0 | 0 | 0
63 | 2.023 | 0 | 0 | 0 | 0
64 | 2.055 | 0 | 0 | 0 | 0
65 | 2.086 | 0 | 0 | 0 | 0
66 | 2.119 | 0 | 0 | 0 | 0
67 | 2.15 | 0 | 0 | 0 | 0
68 | 2.175 | 0 | 0 | 0 | 0
69 | 2.199 | 0 | 0 | 0 | 0
70 | 2.231 | 0 | 0 | 0 | 0
71 | 2.263 | 0 | 0 | 0 | 0
72 | 2.291 | 0 | 0 | 0 | 0
73 | 2.318 | 0 | 0 | 0 | 0
74 | 2.343 | 0 | 0 | 0 | 0
75 | 2.375 | 0 | 0 | 0 | 0
76 | 2.408 | 0 | 0 | 0 | 0
77 | 2.439 | 0 | 0 | 0 | 0
78 | 2.471 | 0 | 0 | 0 | 0
79 | 2.502 | 0 | 0 | 0 | 0
80 | 2.535 | 0 | 0 | 0 | 0
81 | 2.559 | 0 | 0 | 0 | 0
82 | 2.59 | 0 | 0 | 0 | 0
83 | 2.623 | 0 | 0 | 0 | 0
84 | 2.655 | 0 | 0 | 0 | 0
85 | 2.688 | 0 | 0 | 0 | 0
86 | 2.719 | 0 | 0 | 0 | 0
87 | 2.751 | 0 | 0 | 0 | 0
88 | 2.782 | 0 | 0 | 0 | 0
89 | 2.815 | 0 | 0 | 0 | 0
90 | 2.847 | 0 | 0 | 0 | 0
91 | 2.879 | 0 | 0 | 0 | 0
92 | 2.91 | 0 | 0 | 0 | 0
93 | 2.943 | 0 | 0 | 0 | 0
94 | 2.974 | 0 | 0 | 0 | 0
95 | 3.006 | 0 | 0 | 0 | 0
96 | 3.039 | 0 | 0 | 0 | 0
97 | 3.071 | 0 | 0 | 0 | 0
98 | 3.102 | 0 | 0 | 0 | 0
99 | 3.135 | 0 | 0 | 0 | 0
100 | 3.166 | 0 | 0 | 0 | 0
101 | 3.198 | 0 | 0 | 0 | 0
102 | 3.231 | 0 | 0 | 0 | 0
103 | 3.263 | 0 | 0 | 0 | 0
104 | 3.295 | 0 | 0 | 0 | 0
105 | 3.326 | 0 | 0 | 0 | 0
106 | 3.36 | 0 | 0 | 0 | 0
107 | 3.391 | 0 | 0 | 0 | 0
108 | 3.423 | 0 | 0 | 0 | 0
109 | 3.455 | 0 | 0 | 0 | 0
110 | 3.487 | 0 | 0 | 0 | 0
111 | 3.519 | 0 | 0 | 0 | 0
112 | 3.551 | 0 | 0 | 0 | 0
113 | 3.583 | 0 | 0 | 0 | 0
114 | 3.614 | 0 | 0 | 0 | 0
115 | 3.647 | 0 | 0 | 0 | 0
116 | 3.679 | 0 | 0 | 0 | 0
117 | 3.711 | 0 | 0 | 0 | 0
118 | 3.742 | 0 | 0 | 0 | 0
119 | 3.774 | 0 | 0 | 0 | 0
120 | 3.807 | 0 | 0 | 0 | 0
121 | 3.839 | 0 | 0 | 0 | 0
122 | 3.87 | 0 | 0 | 0 | 0
123 | 3.904 | 0 | 0 | 0 | 0
124 | 3.934 | 0 | 0 | 0 | 0
125 | 3.966 | 0 | 1.962 | 0.001 | 0
126 | 3.999 | 0 | 3.924 | 0.002 | 0
127 | 4.032 | 0 | 3.923 | 0.002 | 0
128 | 4.063 | 0 | 5.885 | 0.004 | 0
129 | 4.094 | 0 | 5.884 | 0.004 | 0
130 | 4.118 | 0 | 7.846 | 0.005 | 0
131 | 4.15 | 0 | 7.845 | 0.005 | 0
132 | 4.182 | 0 | 7.845 | 0.005 | 0
133 | 4.215 | 0 | 9.807 | 0.006 | 0
134 | 4.246 | 0 | 9.807 | 0.006 | 0
135 | 4.278 | 0 | 9.807 | 0.006 | 0
136 | 4.311 | 0 | 9.807 | 0.006 | 0
137 | 4.343 | 0 | 11.769 | 0.007 | 0
138 | 4.375 | 0 | 11.768 | 0.007 | 0
139 | 4.406 | 0 | 13.73 | 0.009 | 0
140 | 4.431 | 0 | 13.729 | 0.009 | 0
141 | 4.463 | 0 | 15.691 | 0.01 | 0
142 | 4.494 | 0 | 15.691 | 0.01 | 0
143 | 4.526 | 0 | 17.652 | 0.011 | 0
144 | 4.559 | 0 | 17.652 | 0.011 | 0
145 | 4.59 | 0 | 19.614 | 0.012 | 0
146 | 4.623 | 0 | 19.613 | 0.012 | 0
147 | 4.655 | 0 | 21.575 | 0.013 | 0
148 | 4.687 | 0 | 21.575 | 0.013 | 0
149 | 4.718 | 0 | 23.537 | 0.015 | 0
150 | 4.751 | 0 | 23.536 | 0.015 | 0
151 | 4.783 | 0 | 25.498 | 0.016 | 0
152 | 4.814 | 0 | 27.459 | 0.017 | 0
153 | 4.839 | 0 | 27.459 | 0.017 | 0
154 | 4.87 | 0 | 29.421 | 0.018 | 0
155 | 4.927 | 0 | 31.382 | 0.02 | 0
156 | 4.959 | 0 | 33.343 | 0.021 | 0
157 | 4.991 | 0 | 35.305 | 0.022 | 0
158 | 5.023 | 0 | 35.304 | 0.022 | 0
159 | 5.054 | 0 | 37.266 | 0.023 | 0
160 | 5.086 | 0 | 39.227 | 0.025 | 0
161 | 5.119 | 0 | 39.227 | 0.025 | 0
162 | 5.151 | 0 | 41.189 | 0.026 | 0
163 | 5.184 | 0 | 43.15 | 0.027 | 0
164 | 5.216 | 0 | 45.111 | 0.028 | 0
165 | 5.247 | 0 | 47.072 | 0.029 | 0
166 | 5.279 | 0 | 49.034 | 0.031 | 0
167 | 5.31 | 0 | 50.995 | 0.032 | 0
168 | 5.343 | 0 | 52.957 | 0.033 | 0
169 | 5.377 | 0 | 54.917 | 0.034 | 0
170 | 5.408 | 0 | 58.84 | 0.037 | 0
171 | 5.438 | 0 | 60.802 | 0.038 | 0
172 | 5.468 | 0 | 62.763 | 0.039 | 0
173 | 5.495 | 0 | 64.724 | 0.04 | 0
174 | 5.527 | 0 | 68.647 | 0.043 | 0
175 | 5.559 | 0 | 70.608 | 0.044 | 0
176 | 5.59 | 0 | 72.57 | 0.045 | 0
177 | 5.623 | 0 | 74.531 | 0.047 | 0
178 | 5.654 | 0 | 76.492 | 0.048 | 0
179 | 5.686 | 0 | 80.415 | 0.05 | 0
180 | 5.71 | 0 | 82.377 | 0.051 | 0
181 | 5.735 | 0 | 86.299 | 0.054 | 0
182 | 5.766 | 0 | 88.26 | 0.055 | 0
183 | 5.791 | 0 | 90.222 | 0.056 | 0
184 | 5.822 | 0 | 92.183 | 0.058 | 0
185 | 5.854 | 0.002 | 96.106 | 0.06 | 0.005
186 | 5.887 | 0.004 | 98.067 | 0.061 | 0.01
187 | 5.919 | 0.004 | 101.989 | 0.064 | 0.01
188 | 5.953 | 0.008 | 105.913 | 0.066 | 0.019
189 | 5.983 | 0.011 | 107.874 | 0.067 | 0.029
190 | 6.014 | 0.013 | 111.796 | 0.07 | 0.033
191 | 6.039 | 0.013 | 113.758 | 0.071 | 0.033
192 | 6.064 | 0.015 | 117.68 | 0.074 | 0.038
193 | 6.097 | 0.015 | 121.603 | 0.076 | 0.038
194 | 6.127 | 0.019 | 123.564 | 0.077 | 0.048
195 | 6.158 | 0.023 | 127.487 | 0.08 | 0.057
196 | 6.19 | 0.025 | 131.41 | 0.082 | 0.062
197 | 6.223 | 0.025 | 135.332 | 0.085 | 0.062
198 | 6.255 | 0.027 | 139.255 | 0.087 | 0.067
199 | 6.286 | 0.029 | 143.178 | 0.089 | 0.072
200 | 6.32 | 0.032 | 147.1 | 0.092 | 0.081
201 | 6.35 | 0.036 | 151.023 | 0.094 | 0.091
202 | 6.374 | 0.036 | 154.945 | 0.097 | 0.091
203 | 6.398 | 0.038 | 160.83 | 0.101 | 0.095
204 | 6.423 | 0.038 | 164.752 | 0.103 | 0.095
205 | 6.457 | 0.04 | 168.675 | 0.105 | 0.1
206 | 6.488 | 0.042 | 172.597 | 0.108 | 0.105
207 | 6.519 | 0.046 | 174.559 | 0.109 | 0.115
208 | 6.55 | 0.05 | 180.443 | 0.113 | 0.124
209 | 6.582 | 0.052 | 184.366 | 0.115 | 0.129
210 | 6.606 | 0.052 | 190.249 | 0.119 | 0.129
211 | 6.639 | 0.053 | 196.133 | 0.123 | 0.134
212 | 6.67 | 0.055 | 200.056 | 0.125 | 0.138
213 | 6.703 | 0.059 | 203.979 | 0.127 | 0.148
214 | 6.764 | 0.063 | 211.824 | 0.132 | 0.157
215 | 6.791 | 0.065 | 217.708 | 0.136 | 0.162
216 | 6.823 | 0.067 | 223.592 | 0.14 | 0.167
217 | 6.854 | 0.069 | 229.477 | 0.143 | 0.172
218 | 6.883 | 0.069 | 235.36 | 0.147 | 0.172
219 | 6.91 | 0.071 | 239.282 | 0.15 | 0.177
220 | 6.935 | 0.071 | 243.205 | 0.152 | 0.177
221 | 6.967 | 0.076 | 247.128 | 0.154 | 0.191
222 | 6.998 | 0.08 | 253.012 | 0.158 | 0.2
223 | 7.032 | 0.082 | 258.896 | 0.162 | 0.205
224 | 7.063 | 0.082 | 264.78 | 0.165 | 0.205
225 | 7.094 | 0.082 | 272.625 | 0.17 | 0.205
226 | 7.118 | 0.084 | 276.548 | 0.173 | 0.21
227 | 7.151 | 0.088 | 280.471 | 0.175 | 0.219
228 | 7.182 | 0.092 | 284.394 | 0.178 | 0.229
229 | 7.214 | 0.094 | 290.278 | 0.181 | 0.234
230 | 7.247 | 0.095 | 298.123 | 0.186 | 0.239
231 | 7.278 | 0.095 | 304.007 | 0.19 | 0.239
232 | 7.31 | 0.097 | 311.852 | 0.195 | 0.243
233 | 7.343 | 0.099 | 315.774 | 0.197 | 0.248
234 | 7.375 | 0.105 | 321.658 | 0.201 | 0.262
235 | 7.406 | 0.107 | 327.543 | 0.205 | 0.267
236 | 7.439 | 0.109 | 335.388 | 0.21 | 0.272
237 | 7.471 | 0.109 | 341.272 | 0.213 | 0.272
238 | 7.503 | 0.109 | 349.117 | 0.218 | 0.272
239 | 7.534 | 0.111 | 353.04 | 0.221 | 0.277
240 | 7.566 | 0.116 | 356.962 | 0.223 | 0.291
241 | 7.599 | 0.12 | 364.807 | 0.228 | 0.301
242 | 7.631 | 0.122 | 370.692 | 0.232 | 0.305
243 | 7.663 | 0.122 | 378.538 | 0.237 | 0.305
244 | 7.694 | 0.122 | 386.383 | 0.241 | 0.305
245 | 7.727 | 0.124 | 394.228 | 0.246 | 0.31
246 | 7.759 | 0.129 | 400.112 | 0.25 | 0.322
247 | 7.791 | 0.134 | 405.996 | 0.254 | 0.334
248 | 7.823 | 0.136 | 411.88 | 0.257 | 0.339
249 | 7.854 | 0.136 | 421.687 | 0.264 | 0.339
250 | 7.886 | 0.137 | 429.532 | 0.268 | 0.344
251 | 7.919 | 0.137 | 437.377 | 0.273 | 0.344
252 | 7.95 | 0.139 | 443.261 | 0.277 | 0.348
253 | 7.983 | 0.144 | 449.145 | 0.281 | 0.36
254 | 8.015 | 0.147 | 455.029 | 0.284 | 0.367
255 | 8.047 | 0.151 | 462.874 | 0.289 | 0.377
256 | 8.08 | 0.151 | 472.681 | 0.295 | 0.377
257 | 8.111 | 0.151 | 480.527 | 0.3 | 0.377
258 | 8.143 | 0.153 | 488.372 | 0.305 | 0.382
259 | 8.175 | 0.157 | 496.217 | 0.31 | 0.391
260 | 8.206 | 0.16 | 502.101 | 0.314 | 0.401
261 | 8.238 | 0.162 | 509.946 | 0.319 | 0.406
262 | 8.272 | 0.164 | 517.792 | 0.324 | 0.41
263 | 8.303 | 0.166 | 527.599 | 0.33 | 0.415
264 | 8.334 | 0.166 | 535.444 | 0.335 | 0.415
265 | 8.367 | 0.17 | 543.289 | 0.34 | 0.425
266 | 8.399 | 0.172 | 551.134 | 0.344 | 0.429
267 | 8.43 | 0.174 | 558.979 | 0.349 | 0.434
268 | 8.462 | 0.176 | 566.824 | 0.354 | 0.439
269 | 8.494 | 0.177 | 576.632 | 0.36 | 0.444
270 | 8.526 | 0.179 | 584.476 | 0.365 | 0.449
271 | 8.558 | 0.181 | 592.322 | 0.37 | 0.453
272 | 8.59 | 0.185 | 600.167 | 0.375 | 0.463
273 | 8.647 | 0.189 | 613.897 | 0.384 | 0.472
274 | 8.679 | 0.191 | 623.703 | 0.39 | 0.477
275 | 8.71 | 0.193 | 631.549 | 0.395 | 0.482
276 | 8.743 | 0.195 | 641.355 | 0.401 | 0.487
277 | 8.774 | 0.197 | 651.162 | 0.407 | 0.491
278 | 8.798 | 0.198 | 659.007 | 0.412 | 0.496
279 | 8.832 | 0.2 | 666.853 | 0.417 | 0.501
280 | 8.862 | 0.203 | 674.698 | 0.422 | 0.508
281 | 8.895 | 0.204 | 684.505 | 0.428 | 0.511
282 | 8.928 | 0.206 | 692.35 | 0.433 | 0.515
283 | 8.959 | 0.208 | 700.196 | 0.438 | 0.52
284 | 8.99 | 0.212 | 710.002 | 0.444 | 0.53
285 | 9.023 | 0.216 | 717.848 | 0.449 | 0.539
286 | 9.054 | 0.217 | 729.615 | 0.456 | 0.542
287 | 9.087 | 0.218 | 739.422 | 0.462 | 0.544
288 | 9.119 | 0.219 | 749.228 | 0.468 | 0.549
289 | 9.151 | 0.221 | 757.074 | 0.473 | 0.553
290 | 9.182 | 0.225 | 764.919 | 0.478 | 0.563
291 | 9.214 | 0.227 | 772.764 | 0.483 | 0.568
292 | 9.247 | 0.229 | 782.571 | 0.489 | 0.573
293 | 9.279 | 0.231 | 792.377 | 0.495 | 0.577
294 | 9.311 | 0.231 | 802.185 | 0.501 | 0.577
295 | 9.342 | 0.233 | 811.991 | 0.507 | 0.582
296 | 9.366 | 0.237 | 817.875 | 0.511 | 0.592
297 | 9.399 | 0.239 | 825.721 | 0.516 | 0.596
298 | 9.431 | 0.24 | 835.527 | 0.522 | 0.601
299 | 9.463 | 0.242 | 845.334 | 0.528 | 0.606
300 | 9.495 | 0.244 | 855.141 | 0.534 | 0.611
301 | 9.526 | 0.246 | 864.947 | 0.541 | 0.616
302 | 9.56 | 0.248 | 872.792 | 0.545 | 0.62
303 | 9.591 | 0.252 | 880.638 | 0.55 | 0.63
304 | 9.614 | 0.254 | 890.445 | 0.557 | 0.635
305 | 9.662 | 0.256 | 908.096 | 0.568 | 0.639
306 | 9.695 | 0.258 | 917.903 | 0.574 | 0.644
307 | 9.727 | 0.26 | 923.787 | 0.577 | 0.649
308 | 9.758 | 0.263 | 931.632 | 0.582 | 0.658
309 | 9.782 | 0.266 | 943.4 | 0.59 | 0.666
310 | 9.815 | 0.267 | 953.207 | 0.596 | 0.668
311 | 9.846 | 0.269 | 963.014 | 0.602 | 0.673
312 | 9.874 | 0.269 | 972.82 | 0.608 | 0.673
313 | 9.903 | 0.271 | 980.665 | 0.613 | 0.678
314 | 9.959 | 0.277 | 992.433 | 0.62 | 0.692
315 | 9.992 | 0.28 | 1002.24 | 0.626 | 0.699
316 | 10.023 | 0.281 | 1014.008 | 0.634 | 0.701
317 | 10.055 | 0.282 | 1023.815 | 0.64 | 0.706
318 | 10.088 | 0.284 | 1035.582 | 0.647 | 0.711
319 | 10.118 | 0.287 | 1045.39 | 0.653 | 0.718
320 | 10.152 | 0.29 | 1053.235 | 0.658 | 0.725
321 | 10.182 | 0.292 | 1065.003 | 0.666 | 0.73
322 | 10.215 | 0.294 | 1076.771 | 0.673 | 0.735
323 | 10.247 | 0.294 | 1086.577 | 0.679 | 0.735
324 | 10.279 | 0.296 | 1096.384 | 0.685 | 0.74
325 | 10.311 | 0.3 | 1104.229 | 0.69 | 0.749
326 | 10.343 | 0.303 | 1114.036 | 0.696 | 0.759
327 | 10.375 | 0.305 | 1123.842 | 0.702 | 0.763
328 | 10.407 | 0.305 | 1133.649 | 0.709 | 0.763
329 | 10.438 | 0.307 | 1143.456 | 0.715 | 0.768
330 | 10.467 | 0.309 | 1155.224 | 0.722 | 0.773
331 | 10.495 | 0.313 | 1163.069 | 0.727 | 0.783
332 | 10.526 | 0.315 | 1172.875 | 0.733 | 0.787
333 | 10.558 | 0.317 | 1182.683 | 0.739 | 0.792
334 | 10.591 | 0.319 | 1194.45 | 0.747 | 0.797
335 | 10.623 | 0.321 | 1206.218 | 0.754 | 0.802
336 | 10.655 | 0.323 | 1216.025 | 0.76 | 0.806
337 | 10.686 | 0.324 | 1225.832 | 0.766 | 0.811
338 | 10.718 | 0.328 | 1235.639 | 0.772 | 0.821
339 | 10.751 | 0.33 | 1247.406 | 0.78 | 0.825
340 | 10.783 | 0.332 | 1257.213 | 0.786 | 0.83
341 | 10.815 | 0.332 | 1268.981 | 0.793 | 0.83
342 | 10.846 | 0.334 | 1278.788 | 0.799 | 0.835
343 | 10.879 | 0.336 | 1286.633 | 0.804 | 0.84
344 | 10.911 | 0.342 | 1294.478 | 0.809 | 0.854
345 | 10.943 | 0.344 | 1306.247 | 0.816 | 0.859
346 | 10.975 | 0.345 | 1318.015 | 0.824 | 0.864
347 | 11.007 | 0.345 | 1329.782 | 0.831 | 0.864
348 | 11.039 | 0.347 | 1341.55 | 0.838 | 0.868
349 | 11.07 | 0.349 | 1351.356 | 0.845 | 0.873
350 | 11.095 | 0.353 | 1359.202 | 0.85 | 0.883
351 | 11.127 | 0.355 | 1370.97 | 0.857 | 0.887
352 | 11.158 | 0.357 | 1380.777 | 0.863 | 0.892
353 | 11.191 | 0.357 | 1392.545 | 0.87 | 0.892
354 | 11.223 | 0.359 | 1402.351 | 0.876 | 0.897
355 | 11.251 | 0.363 | 1412.158 | 0.883 | 0.907
356 | 11.279 | 0.365 | 1421.965 | 0.889 | 0.911
357 | 11.311 | 0.366 | 1431.771 | 0.895 | 0.916
358 | 11.343 | 0.368 | 1443.539 | 0.902 | 0.921
359 | 11.375 | 0.37 | 1453.346 | 0.908 | 0.926
360 | 11.406 | 0.372 | 1465.114 | 0.916 | 0.93
361 | 11.439 | 0.376 | 1476.882 | 0.923 | 0.94
362 | 11.471 | 0.378 | 1486.688 | 0.929 | 0.945
363 | 11.503 | 0.38 | 1498.456 | 0.937 | 0.95
364 | 11.535 | 0.382 | 1510.224 | 0.944 | 0.954
365 | 11.567 | 0.384 | 1521.993 | 0.951 | 0.959
366 | 11.59 | 0.384 | 1531.799 | 0.957 | 0.959
367 | 11.614 | 0.387 | 1539.645 | 0.962 | 0.969
368 | 11.638 | 0.389 | 1547.49 | 0.967 | 0.973
369 | 11.662 | 0.391 | 1557.296 | 0.973 | 0.978
370 | 11.695 | 0.393 | 1567.103 | 0.979 | 0.983
371 | 11.726 | 0.393 | 1576.91 | 0.986 | 0.983
372 | 11.759 | 0.395 | 1586.716 | 0.992 | 0.988
373 | 11.79 | 0.398 | 1596.523 | 0.998 | 0.995
374 | 11.823 | 0.401 | 1608.291 | 1.005 | 1.002
375 | 11.855 | 0.405 | 1618.098 | 1.011 | 1.012
376 | 11.886 | 0.407 | 1629.865 | 1.019 | 1.016
377 | 11.915 | 0.407 | 1643.595 | 1.027 | 1.016
378 | 11.942 | 0.408 | 1655.363 | 1.035 | 1.021
379 | 11.968 | 0.408 | 1665.17 | 1.041 | 1.021
380 | 11.999 | 0.412 | 1673.015 | 1.046 | 1.031
381 | 12.03 | 0.414 | 1680.861 | 1.051 | 1.035
382 | 12.062 | 0.418 | 1690.667 | 1.057 | 1.045
383 | 12.095 | 0.422 | 1704.396 | 1.065 | 1.055
384 | 12.126 | 0.422 | 1718.126 | 1.074 | 1.055
385 | 12.159 | 0.424 | 1729.894 | 1.081 | 1.059
386 | 12.191 | 0.424 | 1741.662 | 1.089 | 1.059
387 | 12.222 | 0.424 | 1751.468 | 1.095 | 1.059
388 | 12.256 | 0.429 | 1757.352 | 1.098 | 1.074
389 | 12.286 | 0.435 | 1767.159 | 1.104 | 1.088
390 | 12.318 | 0.437 | 1780.888 | 1.113 | 1.093
391 | 12.379 | 0.437 | 1808.347 | 1.13 | 1.093
392 | 12.406 | 0.439 | 1822.076 | 1.139 | 1.097
393 | 12.439 | 0.439 | 1831.883 | 1.145 | 1.097
394 | 12.472 | 0.443 | 1837.767 | 1.149 | 1.107
395 | 12.503 | 0.449 | 1847.573 | 1.155 | 1.121
396 | 12.535 | 0.45 | 1859.341 | 1.162 | 1.126
397 | 12.567 | 0.452 | 1873.07 | 1.171 | 1.131
398 | 12.599 | 0.452 | 1886.8 | 1.179 | 1.131
399 | 12.655 | 0.454 | 1906.413 | 1.192 | 1.136
400 | 12.687 | 0.458 | 1914.259 | 1.196 | 1.145
401 | 12.719 | 0.462 | 1924.065 | 1.203 | 1.155
402 | 12.751 | 0.464 | 1935.833 | 1.21 | 1.159
403 | 12.783 | 0.464 | 1947.602 | 1.217 | 1.159
404 | 12.815 | 0.466 | 1961.331 | 1.226 | 1.164
405 | 12.847 | 0.468 | 1973.098 | 1.233 | 1.169
406 | 12.879 | 0.472 | 1982.906 | 1.239 | 1.181
407 | 12.91 | 0.475 | 1992.712 | 1.245 | 1.188
408 | 12.944 | 0.477 | 2006.441 | 1.254 | 1.193
409 | 12.975 | 0.479 | 2020.17 | 1.263 | 1.198
410 | 13.006 | 0.479 | 2033.9 | 1.271 | 1.198
411 | 13.039 | 0.481 | 2043.707 | 1.277 | 1.202
412 | 13.071 | 0.485 | 2055.474 | 1.285 | 1.212
413 | 13.103 | 0.489 | 2065.281 | 1.291 | 1.222
414 | 13.159 | 0.491 | 2086.855 | 1.304 | 1.226
415 | 13.22 | 0.492 | 2108.43 | 1.318 | 1.231
416 | 13.247 | 0.494 | 2116.275 | 1.323 | 1.236
417 | 13.278 | 0.498 | 2126.082 | 1.329 | 1.245
418 | 13.31 | 0.502 | 2135.889 | 1.335 | 1.255
419 | 13.343 | 0.504 | 2149.618 | 1.344 | 1.26
420 | 13.374 | 0.504 | 2161.386 | 1.351 | 1.26
421 | 13.407 | 0.506 | 2175.115 | 1.359 | 1.264
422 | 13.439 | 0.509 | 2186.884 | 1.367 | 1.271
423 | 13.495 | 0.513 | 2204.535 | 1.378 | 1.284
424 | 13.526 | 0.515 | 2216.304 | 1.385 | 1.288
425 | 13.559 | 0.517 | 2228.071 | 1.393 | 1.293
426 | 13.591 | 0.519 | 2239.839 | 1.4 | 1.298
427 | 13.623 | 0.521 | 2253.568 | 1.408 | 1.303
428 | 13.655 | 0.523 | 2263.375 | 1.415 | 1.307
429 | 13.687 | 0.525 | 2273.182 | 1.421 | 1.312
430 | 13.718 | 0.528 | 2284.95 | 1.428 | 1.319
431 | 13.75 | 0.529 | 2296.718 | 1.435 | 1.322
432 | 13.783 | 0.532 | 2308.486 | 1.443 | 1.331
433 | 13.815 | 0.535 | 2320.254 | 1.45 | 1.338
434 | 13.848 | 0.536 | 2332.022 | 1.458 | 1.341
435 | 13.903 | 0.54 | 2355.558 | 1.472 | 1.35
436 | 13.934 | 0.542 | 2367.326 | 1.48 | 1.355
437 | 13.967 | 0.544 | 2377.132 | 1.486 | 1.36
438 | 13.999 | 0.548 | 2386.939 | 1.492 | 1.369
439 | 14.032 | 0.55 | 2398.707 | 1.499 | 1.374
440 | 14.063 | 0.552 | 2412.437 | 1.508 | 1.379
441 | 14.094 | 0.553 | 2424.204 | 1.515 | 1.384
442 | 14.119 | 0.553 | 2435.973 | 1.522 | 1.384
443 | 14.151 | 0.555 | 2445.779 | 1.529 | 1.389
444 | 14.182 | 0.558 | 2455.586 | 1.535 | 1.396
445 | 14.214 | 0.561 | 2463.431 | 1.54 | 1.403
446 | 14.247 | 0.565 | 2475.199 | 1.547 | 1.412
447 | 14.279 | 0.566 | 2486.967 | 1.554 | 1.415
448 | 14.311 | 0.567 | 2500.697 | 1.563 | 1.417
449 | 14.343 | 0.569 | 2510.502 | 1.569 | 1.422
450 | 14.374 | 0.572 | 2522.271 | 1.576 | 1.429
451 | 14.406 | 0.575 | 2534.039 | 1.584 | 1.439
452 | 14.439 | 0.576 | 2543.845 | 1.59 | 1.441
453 | 14.47 | 0.578 | 2557.575 | 1.598 | 1.446
454 | 14.503 | 0.58 | 2569.342 | 1.606 | 1.451
455 | 14.565 | 0.584 | 2590.918 | 1.619 | 1.46
456 | 14.591 | 0.586 | 2598.762 | 1.624 | 1.465
457 | 14.622 | 0.588 | 2608.569 | 1.63 | 1.47
458 | 14.654 | 0.592 | 2620.337 | 1.638 | 1.479
459 | 14.686 | 0.594 | 2632.105 | 1.645 | 1.484
460 | 14.72 | 0.595 | 2645.835 | 1.654 | 1.489
461 | 14.753 | 0.597 | 2659.564 | 1.662 | 1.493
462 | 14.782 | 0.599 | 2671.332 | 1.67 | 1.498
463 | 14.815 | 0.601 | 2683.1 | 1.677 | 1.503
464 | 14.846 | 0.603 | 2692.907 | 1.683 | 1.508
465 | 14.87 | 0.603 | 2702.713 | 1.689 | 1.508
466 | 14.895 | 0.607 | 2710.559 | 1.694 | 1.517
467 | 14.927 | 0.611 | 2720.366 | 1.7 | 1.527
468 | 14.958 | 0.613 | 2732.133 | 1.708 | 1.532
469 | 14.991 | 0.613 | 2743.901 | 1.715 | 1.532
470 | 15.022 | 0.615 | 2755.669 | 1.722 | 1.536
471 | 15.046 | 0.615 | 2767.437 | 1.73 | 1.536
472 | 15.079 | 0.618 | 2775.283 | 1.735 | 1.546
473 | 15.11 | 0.62 | 2783.127 | 1.739 | 1.551
474 | 15.143 | 0.624 | 2794.896 | 1.747 | 1.56
475 | 15.175 | 0.626 | 2806.663 | 1.754 | 1.565
476 | 15.208 | 0.627 | 2818.432 | 1.762 | 1.567
477 | 15.239 | 0.629 | 2830.199 | 1.769 | 1.572
478 | 15.271 | 0.632 | 2841.968 | 1.776 | 1.579
479 | 15.304 | 0.635 | 2853.735 | 1.784 | 1.586
480 | 15.336 | 0.637 | 2863.542 | 1.79 | 1.594
481 | 15.39 | 0.639 | 2885.117 | 1.803 | 1.598
482 | 15.422 | 0.641 | 2894.923 | 1.809 | 1.603
483 | 15.447 | 0.643 | 2904.73 | 1.815 | 1.608
484 | 15.479 | 0.647 | 2916.498 | 1.823 | 1.618
485 | 15.534 | 0.649 | 2936.111 | 1.835 | 1.622
486 | 15.559 | 0.651 | 2945.918 | 1.841 | 1.627
487 | 15.59 | 0.653 | 2955.725 | 1.847 | 1.632
488 | 15.614 | 0.655 | 2965.531 | 1.853 | 1.637
489 | 15.638 | 0.657 | 2975.338 | 1.86 | 1.641
490 | 15.67 | 0.658 | 2983.184 | 1.864 | 1.646
491 | 15.703 | 0.66 | 2994.952 | 1.872 | 1.651
492 | 15.735 | 0.662 | 3004.758 | 1.878 | 1.656
493 | 15.758 | 0.664 | 3014.565 | 1.884 | 1.66
494 | 15.783 | 0.666 | 3024.371 | 1.89 | 1.665
495 | 15.814 | 0.669 | 3034.178 | 1.896 | 1.673
496 | 15.847 | 0.672 | 3045.946 | 1.904 | 1.68
497 | 15.879 | 0.674 | 3055.753 | 1.91 | 1.684
498 | 15.911 | 0.674 | 3067.521 | 1.917 | 1.684
499 | 15.943 | 0.676 | 3079.288 | 1.925 | 1.689
500 | 15.974 | 0.678 | 3089.095 | 1.931 | 1.694
501 | 16.006 | 0.681 | 3098.902 | 1.937 | 1.703
502 | 16.038 | 0.683 | 3108.708 | 1.943 | 1.708
503 | 16.067 | 0.685 | 3118.515 | 1.949 | 1.713
504 | 16.094 | 0.687 | 3130.283 | 1.956 | 1.718
505 | 16.128 | 0.689 | 3142.051 | 1.964 | 1.723
506 | 16.159 | 0.689 | 3153.819 | 1.971 | 1.723
507 | 16.191 | 0.693 | 3163.626 | 1.977 | 1.732
508 | 16.222 | 0.696 | 3173.433 | 1.983 | 1.739
509 | 16.255 | 0.699 | 3185.2 | 1.991 | 1.746
510 | 16.286 | 0.7 | 3196.968 | 1.998 | 1.751
511 | 16.319 | 0.702 | 3210.697 | 2.007 | 1.756
512 | 16.35 | 0.704 | 3222.466 | 2.014 | 1.761
513 | 16.376 | 0.706 | 3234.234 | 2.021 | 1.765
514 | 16.406 | 0.708 | 3246.002 | 2.029 | 1.77
515 | 16.431 | 0.71 | 3253.847 | 2.034 | 1.775
516 | 16.463 | 0.712 | 3263.653 | 2.04 | 1.78
517 | 16.495 | 0.714 | 3275.421 | 2.047 | 1.785
518 | 16.527 | 0.716 | 3285.228 | 2.053 | 1.789
519 | 16.558 | 0.718 | 3296.996 | 2.061 | 1.794
520 | 16.591 | 0.72 | 3306.803 | 2.067 | 1.799
521 | 16.623 | 0.723 | 3316.61 | 2.073 | 1.808
522 | 16.655 | 0.725 | 3328.377 | 2.08 | 1.813
523 | 16.686 | 0.725 | 3340.146 | 2.088 | 1.813
524 | 16.71 | 0.727 | 3351.913 | 2.095 | 1.818
525 | 16.734 | 0.727 | 3361.72 | 2.101 | 1.818
526 | 16.783 | 0.734 | 3375.45 | 2.11 | 1.835
527 | 16.815 | 0.737 | 3383.294 | 2.115 | 1.842
528 | 16.846 | 0.739 | 3395.063 | 2.122 | 1.847
529 | 16.871 | 0.739 | 3406.831 | 2.129 | 1.847
530 | 16.903 | 0.739 | 3420.56 | 2.138 | 1.847
531 | 16.934 | 0.742 | 3428.405 | 2.143 | 1.854
532 | 16.967 | 0.746 | 3438.212 | 2.149 | 1.866
533 | 17 | 0.748 | 3448.018 | 2.155 | 1.87
534 | 17.031 | 0.75 | 3457.825 | 2.161 | 1.875
535 | 17.063 | 0.752 | 3471.555 | 2.17 | 1.88
536 | 17.095 | 0.752 | 3483.323 | 2.177 | 1.88
537 | 17.127 | 0.756 | 3493.129 | 2.183 | 1.89
538 | 17.159 | 0.76 | 3504.897 | 2.191 | 1.899
539 | 17.19 | 0.762 | 3514.704 | 2.197 | 1.904
540 | 17.215 | 0.763 | 3526.472 | 2.204 | 1.909
541 | 17.248 | 0.763 | 3538.24 | 2.211 | 1.909
542 | 17.278 | 0.764 | 3550.007 | 2.219 | 1.911
543 | 17.31 | 0.767 | 3557.854 | 2.224 | 1.918
544 | 17.343 | 0.771 | 3565.698 | 2.229 | 1.928
545 | 17.374 | 0.773 | 3575.505 | 2.235 | 1.932
546 | 17.398 | 0.775 | 3587.273 | 2.242 | 1.937
547 | 17.423 | 0.775 | 3599.041 | 2.249 | 1.937
548 | 17.454 | 0.777 | 3608.848 | 2.256 | 1.942
549 | 17.487 | 0.777 | 3616.693 | 2.26 | 1.942
550 | 17.518 | 0.781 | 3624.538 | 2.265 | 1.952
551 | 17.581 | 0.788 | 3640.229 | 2.275 | 1.971
552 | 17.606 | 0.788 | 3653.958 | 2.284 | 1.971
553 | 17.639 | 0.79 | 3665.726 | 2.291 | 1.975
554 | 17.671 | 0.79 | 3677.495 | 2.298 | 1.975
555 | 17.702 | 0.793 | 3691.224 | 2.307 | 1.983
556 | 17.735 | 0.798 | 3699.069 | 2.312 | 1.994
557 | 17.767 | 0.802 | 3710.837 | 2.319 | 2.004
558 | 17.799 | 0.804 | 3724.566 | 2.328 | 2.009
559 | 17.831 | 0.804 | 3738.296 | 2.336 | 2.009
560 | 17.863 | 0.804 | 3750.063 | 2.344 | 2.009
561 | 17.895 | 0.805 | 3761.831 | 2.351 | 2.014
562 | 17.926 | 0.809 | 3767.715 | 2.355 | 2.023
563 | 17.959 | 0.813 | 3775.561 | 2.36 | 2.033
564 | 17.99 | 0.815 | 3787.328 | 2.367 | 2.037
565 | 18.014 | 0.817 | 3801.058 | 2.376 | 2.042
566 | 18.039 | 0.817 | 3814.787 | 2.384 | 2.042
567 | 18.071 | 0.817 | 3826.555 | 2.392 | 2.042
568 | 18.104 | 0.819 | 3834.401 | 2.397 | 2.047
569 | 18.135 | 0.825 | 3838.324 | 2.399 | 2.061
570 | 18.159 | 0.826 | 3848.13 | 2.405 | 2.066
571 | 18.19 | 0.828 | 3857.937 | 2.411 | 2.071
572 | 18.214 | 0.83 | 3871.666 | 2.42 | 2.076
573 | 18.238 | 0.83 | 3883.434 | 2.427 | 2.076
574 | 18.27 | 0.83 | 3895.202 | 2.435 | 2.076
575 | 18.295 | 0.832 | 3903.048 | 2.439 | 2.08
576 | 18.326 | 0.835 | 3908.931 | 2.443 | 2.087
577 | 18.359 | 0.84 | 3914.816 | 2.447 | 2.099
578 | 18.39 | 0.842 | 3924.622 | 2.453 | 2.104
579 | 18.415 | 0.842 | 3936.39 | 2.46 | 2.104
580 | 18.446 | 0.844 | 3948.157 | 2.468 | 2.109
581 | 18.479 | 0.844 | 3959.925 | 2.475 | 2.109
582 | 18.511 | 0.847 | 3967.771 | 2.48 | 2.119
583 | 18.543 | 0.852 | 3975.616 | 2.485 | 2.13
584 | 18.575 | 0.855 | 3985.423 | 2.491 | 2.138
585 | 18.607 | 0.855 | 3997.191 | 2.498 | 2.138
586 | 18.638 | 0.855 | 4008.959 | 2.506 | 2.138
587 | 18.672 | 0.857 | 4020.727 | 2.513 | 2.142