## 工作表1
No. | 時間( s) | 變形( mm) | 力量( N) | 應力( N/mm^2) | 應變( %)
1 | 0 | 0 | 0 | 0 | 0
2 | 0.081 | 0 | 0 | 0 | 0
3 | 0.104 | 0 | 0 | 0 | 0
4 | 0.128 | 0 | 0 | 0 | 0
5 | 0.171 | 0 | 0 | 0 | 0
6 | 0.201 | 0 | 0 | 0 | 0
7 | 0.233 | 0 | 0 | 0 | 0
8 | 0.264 | 0 | 0 | 0 | 0
9 | 0.297 | 0 | 0 | 0 | 0
10 | 0.328 | 0 | 0 | 0 | 0
11 | 0.361 | 0 | 0 | 0 | 0
12 | 0.393 | 0 | 0 | 0 | 0
13 | 0.424 | 0 | 0 | 0 | 0
14 | 0.457 | 0 | 0 | 0 | 0
15 | 0.489 | 0 | 0 | 0 | 0
16 | 0.522 | 0 | 0 | 0 | 0
17 | 0.552 | 0 | 0 | 0 | 0
18 | 0.584 | 0 | 0 | 0 | 0
19 | 0.617 | 0 | 0 | 0 | 0
20 | 0.648 | 0 | 0 | 0 | 0
21 | 0.681 | 0 | 0 | 0 | 0
22 | 0.712 | 0 | 0 | 0 | 0
23 | 0.745 | 0 | 0 | 0 | 0
24 | 0.776 | 0 | 0 | 0 | 0
25 | 0.8 | 0 | 0 | 0 | 0
26 | 0.825 | 0 | 0 | 0 | 0
27 | 0.856 | 0 | 0 | 0 | 0
28 | 0.888 | 0 | 0 | 0 | 0
29 | 0.921 | 0 | 0 | 0 | 0
30 | 0.952 | 0 | 0 | 0 | 0
31 | 0.985 | 0 | 0 | 0 | 0
32 | 1.017 | 0 | 0 | 0 | 0
33 | 1.049 | 0 | 0 | 0 | 0
34 | 1.081 | 0 | 0 | 0 | 0
35 | 1.112 | 0 | 0 | 0 | 0
36 | 1.145 | 0 | 0 | 0 | 0
37 | 1.177 | 0 | 0 | 0 | 0
38 | 1.208 | 0 | 0 | 0 | 0
39 | 1.242 | 0 | 0 | 0 | 0
40 | 1.273 | 0 | 0 | 0 | 0
41 | 1.305 | 0 | 0 | 0 | 0
42 | 1.337 | 0 | 0 | 0 | 0
43 | 1.369 | 0 | 0 | 0 | 0
44 | 1.4 | 0 | 0 | 0 | 0
45 | 1.434 | 0 | 0 | 0 | 0
46 | 1.464 | 0 | 0 | 0 | 0
47 | 1.489 | 0 | 0 | 0 | 0
48 | 1.512 | 0 | 0 | 0 | 0
49 | 1.537 | 0 | 0 | 0 | 0
50 | 1.568 | 0 | 0 | 0 | 0
51 | 1.602 | 0 | 0 | 0 | 0
52 | 1.634 | 0 | 0 | 0 | 0
53 | 1.665 | 0 | 0 | 0 | 0
54 | 1.697 | 0 | 0 | 0 | 0
55 | 1.73 | 0 | 0 | 0 | 0
56 | 1.761 | 0 | 0 | 0 | 0
57 | 1.793 | 0 | 0 | 0 | 0
58 | 1.824 | 0 | 0 | 0 | 0
59 | 1.857 | 0 | 0 | 0 | 0
60 | 1.889 | 0 | 0 | 0 | 0
61 | 1.921 | 0 | 0 | 0 | 0
62 | 1.952 | 0 | 0 | 0 | 0
63 | 1.986 | 0 | 0 | 0 | 0
64 | 2.017 | 0 | 0 | 0 | 0
65 | 2.049 | 0 | 0 | 0 | 0
66 | 2.08 | 0 | 0 | 0 | 0
67 | 2.113 | 0 | 0 | 0 | 0
68 | 2.145 | 0 | 0 | 0 | 0
69 | 2.176 | 0 | 0 | 0 | 0
70 | 2.209 | 0 | 0 | 0 | 0
71 | 2.241 | 0 | 0 | 0 | 0
72 | 2.273 | 0 | 0 | 0 | 0
73 | 2.304 | 0 | 0 | 0 | 0
74 | 2.337 | 0 | 0 | 0 | 0
75 | 2.369 | 0 | 0 | 0 | 0
76 | 2.4 | 0 | 0 | 0 | 0
77 | 2.456 | 0 | 0 | 0 | 0
78 | 2.48 | 0 | 0 | 0 | 0
79 | 2.512 | 0 | 0 | 0 | 0
80 | 2.545 | 0 | 0 | 0 | 0
81 | 2.576 | 0 | 0 | 0 | 0
82 | 2.61 | 0 | 0 | 0 | 0
83 | 2.641 | 0 | 0 | 0 | 0
84 | 2.672 | 0 | 0 | 0 | 0
85 | 2.705 | 0 | 0 | 0 | 0
86 | 2.737 | 0 | 0 | 0 | 0
87 | 2.77 | 0 | 0 | 0 | 0
88 | 2.8 | 0 | 0 | 0 | 0
89 | 2.833 | 0 | 0 | 0 | 0
90 | 2.865 | 0 | 0 | 0 | 0
91 | 2.897 | 0 | 0 | 0 | 0
92 | 2.929 | 0 | 0 | 0 | 0
93 | 2.96 | 0 | 0 | 0 | 0
94 | 2.993 | 0 | 0 | 0 | 0
95 | 3.025 | 0 | 0 | 0 | 0
96 | 3.058 | 0 | 0 | 0 | 0
97 | 3.088 | 0 | 0 | 0 | 0
98 | 3.121 | 0 | 0 | 0 | 0
99 | 3.153 | 0 | 0 | 0 | 0
100 | 3.185 | 0 | 0 | 0 | 0
101 | 3.217 | 0 | 0 | 0 | 0
102 | 3.249 | 0 | 0 | 0 | 0
103 | 3.282 | 0 | 0 | 0 | 0
104 | 3.313 | 0 | 0 | 0 | 0
105 | 3.346 | 0 | 0 | 0 | 0
106 | 3.377 | 0 | 0 | 0 | 0
107 | 3.409 | 0 | 0 | 0 | 0
108 | 3.44 | 0 | 0 | 0 | 0
109 | 3.474 | 0 | 0 | 0 | 0
110 | 3.505 | 0 | 0 | 0 | 0
111 | 3.537 | 0 | 0 | 0 | 0
112 | 3.568 | 0 | 0 | 0 | 0
113 | 3.602 | 0 | 0 | 0 | 0
114 | 3.633 | 0 | 0 | 0 | 0
115 | 3.664 | 0 | 0 | 0 | 0
116 | 3.697 | 0 | 0 | 0 | 0
117 | 3.729 | 0 | 0 | 0 | 0
118 | 3.761 | 0 | 0 | 0 | 0
119 | 3.793 | 0 | 0 | 0 | 0
120 | 3.824 | 0 | 0 | 0 | 0
121 | 3.857 | 0 | 0 | 0 | 0
122 | 3.889 | 0 | 0 | 0 | 0
123 | 3.921 | 0 | 0 | 0 | 0
124 | 3.954 | 0 | 0 | 0 | 0
125 | 3.985 | 0 | 0 | 0 | 0
126 | 4.017 | 0 | 1.962 | 0.001 | 0
127 | 4.049 | 0 | 3.923 | 0.002 | 0
128 | 4.081 | 0 | 3.923 | 0.002 | 0
129 | 4.113 | 0 | 5.885 | 0.004 | 0
130 | 4.145 | 0 | 5.884 | 0.004 | 0
131 | 4.176 | 0 | 5.884 | 0.004 | 0
132 | 4.209 | 0 | 7.846 | 0.005 | 0
133 | 4.24 | 0 | 7.845 | 0.005 | 0
134 | 4.272 | 0 | 7.845 | 0.005 | 0
135 | 4.305 | 0 | 9.807 | 0.006 | 0
136 | 4.339 | 0 | 9.807 | 0.006 | 0
137 | 4.394 | 0 | 9.807 | 0.006 | 0
138 | 4.424 | 0 | 11.768 | 0.007 | 0
139 | 4.456 | 0 | 11.768 | 0.007 | 0
140 | 4.489 | 0 | 13.73 | 0.009 | 0
141 | 4.521 | 0 | 13.729 | 0.009 | 0
142 | 4.553 | 0 | 15.691 | 0.01 | 0
143 | 4.584 | 0 | 15.691 | 0.01 | 0
144 | 4.617 | 0 | 17.652 | 0.011 | 0
145 | 4.649 | 0 | 17.652 | 0.011 | 0
146 | 4.68 | 0 | 19.613 | 0.012 | 0
147 | 4.704 | 0 | 19.613 | 0.012 | 0
148 | 4.737 | 0 | 21.575 | 0.013 | 0
149 | 4.768 | 0 | 21.575 | 0.013 | 0
150 | 4.801 | 0 | 23.536 | 0.015 | 0
151 | 4.832 | 0 | 23.536 | 0.015 | 0
152 | 4.865 | 0 | 25.497 | 0.016 | 0
153 | 4.896 | 0 | 27.459 | 0.017 | 0
154 | 4.929 | 0 | 27.459 | 0.017 | 0
155 | 4.96 | 0 | 29.42 | 0.018 | 0
156 | 4.993 | 0 | 31.382 | 0.02 | 0
157 | 5.021 | 0 | 31.381 | 0.02 | 0
158 | 5.048 | 0 | 33.344 | 0.021 | 0
159 | 5.072 | 0 | 35.304 | 0.022 | 0
160 | 5.105 | 0 | 37.265 | 0.023 | 0
161 | 5.136 | 0 | 37.265 | 0.023 | 0
162 | 5.169 | 0 | 39.227 | 0.025 | 0
163 | 5.201 | 0 | 41.188 | 0.026 | 0
164 | 5.233 | 0 | 41.188 | 0.026 | 0
165 | 5.258 | 0 | 43.15 | 0.027 | 0
166 | 5.288 | 0 | 45.111 | 0.028 | 0
167 | 5.314 | 0 | 47.073 | 0.029 | 0
168 | 5.345 | 0 | 49.033 | 0.031 | 0
169 | 5.377 | 0 | 50.995 | 0.032 | 0
170 | 5.409 | 0 | 52.956 | 0.033 | 0
171 | 5.44 | 0 | 54.917 | 0.034 | 0
172 | 5.473 | 0 | 56.879 | 0.036 | 0
173 | 5.505 | 0 | 58.84 | 0.037 | 0
174 | 5.537 | 0 | 62.763 | 0.039 | 0
175 | 5.57 | 0 | 64.724 | 0.04 | 0
176 | 5.602 | 0 | 66.686 | 0.042 | 0
177 | 5.656 | 0 | 70.609 | 0.044 | 0
178 | 5.69 | 0 | 74.531 | 0.047 | 0
179 | 5.722 | 0 | 76.493 | 0.048 | 0
180 | 5.752 | 0 | 78.454 | 0.049 | 0
181 | 5.784 | 0 | 82.376 | 0.051 | 0
182 | 5.81 | 0 | 84.338 | 0.053 | 0
183 | 5.842 | 0 | 88.26 | 0.055 | 0
184 | 5.874 | 0 | 90.222 | 0.056 | 0
185 | 5.905 | 0 | 94.144 | 0.059 | 0
186 | 5.937 | 0.002 | 96.106 | 0.06 | 0.005
187 | 5.968 | 0.004 | 100.028 | 0.063 | 0.01
188 | 6.001 | 0.004 | 101.99 | 0.064 | 0.01
189 | 6.033 | 0.006 | 105.912 | 0.066 | 0.014
190 | 6.064 | 0.008 | 107.874 | 0.067 | 0.019
191 | 6.097 | 0.011 | 111.796 | 0.07 | 0.029
192 | 6.121 | 0.013 | 115.719 | 0.072 | 0.033
193 | 6.152 | 0.013 | 117.681 | 0.074 | 0.033
194 | 6.208 | 0.017 | 125.525 | 0.078 | 0.043
195 | 6.24 | 0.021 | 127.487 | 0.08 | 0.052
196 | 6.273 | 0.023 | 131.41 | 0.082 | 0.057
197 | 6.304 | 0.025 | 135.332 | 0.085 | 0.062
198 | 6.328 | 0.027 | 141.216 | 0.088 | 0.067
199 | 6.353 | 0.027 | 145.139 | 0.091 | 0.067
200 | 6.385 | 0.029 | 149.061 | 0.093 | 0.072
201 | 6.418 | 0.033 | 151.023 | 0.094 | 0.083
202 | 6.449 | 0.036 | 154.946 | 0.097 | 0.091
203 | 6.48 | 0.038 | 160.829 | 0.101 | 0.095
204 | 6.513 | 0.038 | 164.752 | 0.103 | 0.095
205 | 6.569 | 0.04 | 172.597 | 0.108 | 0.1
206 | 6.601 | 0.044 | 176.52 | 0.11 | 0.11
207 | 6.632 | 0.048 | 180.443 | 0.113 | 0.119
208 | 6.657 | 0.05 | 184.365 | 0.115 | 0.124
209 | 6.689 | 0.052 | 190.249 | 0.119 | 0.129
210 | 6.721 | 0.053 | 196.133 | 0.123 | 0.134
211 | 6.754 | 0.053 | 202.018 | 0.126 | 0.134
212 | 6.784 | 0.057 | 205.94 | 0.129 | 0.143
213 | 6.817 | 0.059 | 211.824 | 0.132 | 0.148
214 | 6.848 | 0.063 | 215.747 | 0.135 | 0.157
215 | 6.881 | 0.063 | 221.631 | 0.139 | 0.157
216 | 6.913 | 0.067 | 227.515 | 0.142 | 0.167
217 | 6.944 | 0.069 | 233.399 | 0.146 | 0.172
218 | 6.977 | 0.069 | 239.282 | 0.15 | 0.172
219 | 7.009 | 0.069 | 243.206 | 0.152 | 0.172
220 | 7.04 | 0.071 | 247.128 | 0.154 | 0.177
221 | 7.065 | 0.076 | 251.05 | 0.157 | 0.191
222 | 7.098 | 0.08 | 256.935 | 0.161 | 0.2
223 | 7.128 | 0.082 | 262.819 | 0.164 | 0.205
224 | 7.161 | 0.082 | 268.703 | 0.168 | 0.205
225 | 7.193 | 0.082 | 276.548 | 0.173 | 0.205
226 | 7.225 | 0.084 | 282.432 | 0.177 | 0.21
227 | 7.256 | 0.088 | 286.355 | 0.179 | 0.219
228 | 7.28 | 0.092 | 290.277 | 0.181 | 0.229
229 | 7.306 | 0.094 | 294.2 | 0.184 | 0.234
230 | 7.336 | 0.095 | 300.084 | 0.188 | 0.239
231 | 7.369 | 0.095 | 307.929 | 0.192 | 0.239
232 | 7.401 | 0.097 | 315.775 | 0.197 | 0.243
233 | 7.433 | 0.097 | 319.697 | 0.2 | 0.243
234 | 7.458 | 0.101 | 323.62 | 0.202 | 0.253
235 | 7.489 | 0.107 | 329.504 | 0.206 | 0.267
236 | 7.521 | 0.109 | 335.388 | 0.21 | 0.272
237 | 7.553 | 0.109 | 343.233 | 0.215 | 0.272
238 | 7.584 | 0.11 | 349.117 | 0.218 | 0.274
239 | 7.617 | 0.111 | 356.963 | 0.223 | 0.277
240 | 7.649 | 0.113 | 360.885 | 0.226 | 0.282
241 | 7.68 | 0.118 | 366.769 | 0.229 | 0.296
242 | 7.712 | 0.122 | 372.653 | 0.233 | 0.305
243 | 7.745 | 0.122 | 380.499 | 0.238 | 0.305
244 | 7.776 | 0.122 | 388.344 | 0.243 | 0.305
245 | 7.808 | 0.124 | 396.189 | 0.248 | 0.31
246 | 7.832 | 0.124 | 402.073 | 0.251 | 0.31
247 | 7.865 | 0.128 | 405.996 | 0.254 | 0.32
248 | 7.897 | 0.134 | 411.88 | 0.257 | 0.334
249 | 7.929 | 0.136 | 419.725 | 0.262 | 0.339
250 | 7.962 | 0.137 | 427.57 | 0.267 | 0.344
251 | 7.993 | 0.137 | 437.377 | 0.273 | 0.344
252 | 8.025 | 0.137 | 445.222 | 0.278 | 0.344
253 | 8.057 | 0.139 | 451.106 | 0.282 | 0.348
254 | 8.088 | 0.144 | 455.029 | 0.284 | 0.36
255 | 8.12 | 0.149 | 462.875 | 0.289 | 0.372
256 | 8.152 | 0.151 | 470.72 | 0.294 | 0.377
257 | 8.181 | 0.151 | 480.526 | 0.3 | 0.377
258 | 8.209 | 0.153 | 490.333 | 0.306 | 0.382
259 | 8.24 | 0.153 | 498.178 | 0.311 | 0.382
260 | 8.264 | 0.155 | 504.062 | 0.315 | 0.386
261 | 8.297 | 0.158 | 507.985 | 0.317 | 0.396
262 | 8.329 | 0.16 | 513.869 | 0.321 | 0.401
263 | 8.36 | 0.164 | 521.714 | 0.326 | 0.41
264 | 8.393 | 0.166 | 529.56 | 0.331 | 0.415
265 | 8.425 | 0.166 | 539.366 | 0.337 | 0.415
266 | 8.456 | 0.168 | 549.173 | 0.343 | 0.42
267 | 8.485 | 0.17 | 555.057 | 0.347 | 0.425
268 | 8.512 | 0.173 | 562.902 | 0.352 | 0.432
269 | 8.544 | 0.176 | 570.747 | 0.357 | 0.439
270 | 8.576 | 0.177 | 578.593 | 0.362 | 0.444
271 | 8.605 | 0.179 | 586.438 | 0.367 | 0.449
272 | 8.633 | 0.181 | 594.284 | 0.371 | 0.453
273 | 8.665 | 0.182 | 602.129 | 0.376 | 0.456
274 | 8.697 | 0.185 | 609.974 | 0.381 | 0.463
275 | 8.728 | 0.187 | 617.82 | 0.386 | 0.468
276 | 8.761 | 0.191 | 625.665 | 0.391 | 0.477
277 | 8.793 | 0.193 | 633.511 | 0.396 | 0.482
278 | 8.824 | 0.193 | 643.317 | 0.402 | 0.482
279 | 8.858 | 0.195 | 653.123 | 0.408 | 0.487
280 | 8.888 | 0.197 | 662.93 | 0.414 | 0.491
281 | 8.921 | 0.2 | 670.775 | 0.419 | 0.501
282 | 8.954 | 0.202 | 678.62 | 0.424 | 0.506
283 | 8.985 | 0.204 | 686.466 | 0.429 | 0.511
284 | 9.016 | 0.206 | 696.273 | 0.435 | 0.515
285 | 9.04 | 0.208 | 704.118 | 0.44 | 0.52
286 | 9.072 | 0.21 | 713.924 | 0.446 | 0.525
287 | 9.105 | 0.214 | 721.77 | 0.451 | 0.534
288 | 9.136 | 0.216 | 729.615 | 0.456 | 0.539
289 | 9.185 | 0.218 | 747.267 | 0.467 | 0.544
290 | 9.208 | 0.219 | 755.112 | 0.472 | 0.549
291 | 9.241 | 0.219 | 762.958 | 0.477 | 0.549
292 | 9.296 | 0.227 | 774.725 | 0.484 | 0.568
293 | 9.321 | 0.229 | 782.571 | 0.489 | 0.573
294 | 9.353 | 0.229 | 792.378 | 0.495 | 0.573
295 | 9.385 | 0.231 | 802.184 | 0.501 | 0.577
296 | 9.416 | 0.231 | 811.991 | 0.507 | 0.577
297 | 9.465 | 0.237 | 825.721 | 0.516 | 0.592
298 | 9.498 | 0.239 | 831.605 | 0.52 | 0.596
299 | 9.528 | 0.24 | 839.449 | 0.525 | 0.601
300 | 9.56 | 0.242 | 849.256 | 0.531 | 0.606
301 | 9.593 | 0.244 | 861.024 | 0.538 | 0.611
302 | 9.624 | 0.246 | 870.831 | 0.544 | 0.616
303 | 9.656 | 0.248 | 878.676 | 0.549 | 0.62
304 | 9.681 | 0.252 | 886.522 | 0.554 | 0.63
305 | 9.712 | 0.254 | 896.328 | 0.56 | 0.635
306 | 9.742 | 0.256 | 906.135 | 0.566 | 0.639
307 | 9.768 | 0.256 | 915.941 | 0.572 | 0.639
308 | 9.793 | 0.258 | 925.748 | 0.579 | 0.644
309 | 9.825 | 0.26 | 933.594 | 0.583 | 0.649
310 | 9.857 | 0.263 | 941.439 | 0.588 | 0.658
311 | 9.888 | 0.265 | 951.246 | 0.595 | 0.663
312 | 9.92 | 0.267 | 961.052 | 0.601 | 0.668
313 | 9.953 | 0.269 | 970.858 | 0.607 | 0.673
314 | 9.985 | 0.269 | 980.665 | 0.613 | 0.673
315 | 10.017 | 0.273 | 988.511 | 0.618 | 0.682
316 | 10.048 | 0.277 | 998.317 | 0.624 | 0.692
317 | 10.081 | 0.279 | 1008.124 | 0.63 | 0.697
318 | 10.129 | 0.281 | 1027.737 | 0.642 | 0.701
319 | 10.16 | 0.282 | 1037.544 | 0.648 | 0.706
320 | 10.193 | 0.284 | 1045.389 | 0.653 | 0.711
321 | 10.225 | 0.288 | 1051.273 | 0.657 | 0.72
322 | 10.256 | 0.292 | 1063.042 | 0.664 | 0.73
323 | 10.289 | 0.292 | 1074.809 | 0.672 | 0.73
324 | 10.321 | 0.294 | 1084.616 | 0.678 | 0.735
325 | 10.353 | 0.294 | 1096.384 | 0.685 | 0.735
326 | 10.382 | 0.296 | 1106.19 | 0.691 | 0.74
327 | 10.409 | 0.3 | 1112.074 | 0.695 | 0.749
328 | 10.441 | 0.303 | 1121.881 | 0.701 | 0.759
329 | 10.465 | 0.303 | 1129.727 | 0.706 | 0.759
330 | 10.496 | 0.305 | 1139.533 | 0.712 | 0.763
331 | 10.525 | 0.307 | 1149.34 | 0.718 | 0.768
332 | 10.552 | 0.309 | 1159.146 | 0.724 | 0.773
333 | 10.576 | 0.311 | 1166.992 | 0.729 | 0.778
334 | 10.6 | 0.313 | 1174.837 | 0.734 | 0.783
335 | 10.626 | 0.315 | 1182.682 | 0.739 | 0.787
336 | 10.657 | 0.317 | 1192.489 | 0.745 | 0.792
337 | 10.688 | 0.319 | 1202.296 | 0.751 | 0.797
338 | 10.713 | 0.321 | 1212.102 | 0.758 | 0.802
339 | 10.761 | 0.324 | 1227.793 | 0.767 | 0.811
340 | 10.792 | 0.326 | 1237.6 | 0.773 | 0.816
341 | 10.825 | 0.328 | 1245.445 | 0.778 | 0.821
342 | 10.857 | 0.33 | 1255.252 | 0.785 | 0.825
343 | 10.88 | 0.33 | 1267.02 | 0.792 | 0.825
344 | 10.913 | 0.332 | 1276.826 | 0.798 | 0.83
345 | 10.945 | 0.334 | 1286.633 | 0.804 | 0.835
346 | 10.977 | 0.336 | 1294.478 | 0.809 | 0.84
347 | 11.009 | 0.34 | 1302.324 | 0.814 | 0.849
348 | 11.04 | 0.344 | 1314.092 | 0.821 | 0.859
349 | 11.07 | 0.344 | 1325.859 | 0.829 | 0.859
350 | 11.096 | 0.345 | 1337.628 | 0.836 | 0.864
351 | 11.129 | 0.345 | 1347.434 | 0.842 | 0.864
352 | 11.16 | 0.349 | 1357.241 | 0.848 | 0.873
353 | 11.193 | 0.353 | 1365.086 | 0.853 | 0.883
354 | 11.225 | 0.355 | 1376.854 | 0.861 | 0.887
355 | 11.258 | 0.357 | 1386.661 | 0.867 | 0.892
356 | 11.288 | 0.357 | 1398.429 | 0.874 | 0.892
357 | 11.32 | 0.359 | 1410.197 | 0.881 | 0.897
358 | 11.352 | 0.363 | 1420.004 | 0.888 | 0.907
359 | 11.384 | 0.366 | 1429.81 | 0.894 | 0.916
360 | 11.409 | 0.366 | 1439.616 | 0.9 | 0.916
361 | 11.442 | 0.368 | 1451.385 | 0.907 | 0.921
362 | 11.472 | 0.37 | 1461.192 | 0.913 | 0.926
363 | 11.506 | 0.372 | 1472.96 | 0.921 | 0.93
364 | 11.537 | 0.376 | 1484.727 | 0.928 | 0.94
365 | 11.569 | 0.378 | 1496.495 | 0.935 | 0.945
366 | 11.603 | 0.38 | 1508.263 | 0.943 | 0.95
367 | 11.632 | 0.382 | 1520.031 | 0.95 | 0.954
368 | 11.665 | 0.384 | 1529.838 | 0.956 | 0.959
369 | 11.697 | 0.386 | 1539.644 | 0.962 | 0.964
370 | 11.728 | 0.389 | 1549.451 | 0.968 | 0.973
371 | 11.752 | 0.389 | 1559.258 | 0.975 | 0.973
372 | 11.785 | 0.391 | 1571.026 | 0.982 | 0.978
373 | 11.816 | 0.393 | 1580.832 | 0.988 | 0.983
374 | 11.841 | 0.395 | 1590.639 | 0.994 | 0.988
375 | 11.872 | 0.397 | 1600.446 | 1 | 0.992
376 | 11.896 | 0.399 | 1610.252 | 1.006 | 0.997
377 | 11.929 | 0.403 | 1620.059 | 1.013 | 1.007
378 | 11.961 | 0.405 | 1629.866 | 1.019 | 1.012
379 | 11.993 | 0.407 | 1641.633 | 1.026 | 1.016
380 | 12.024 | 0.407 | 1653.401 | 1.033 | 1.016
381 | 12.056 | 0.408 | 1665.169 | 1.041 | 1.021
382 | 12.081 | 0.41 | 1674.976 | 1.047 | 1.026
383 | 12.113 | 0.414 | 1682.822 | 1.052 | 1.035
384 | 12.144 | 0.416 | 1692.628 | 1.058 | 1.04
385 | 12.176 | 0.42 | 1704.396 | 1.065 | 1.05
386 | 12.225 | 0.422 | 1727.932 | 1.08 | 1.055
387 | 12.281 | 0.424 | 1747.546 | 1.092 | 1.059
388 | 12.312 | 0.424 | 1753.429 | 1.096 | 1.059
389 | 12.344 | 0.428 | 1761.275 | 1.101 | 1.069
390 | 12.376 | 0.434 | 1771.081 | 1.107 | 1.086
391 | 12.408 | 0.437 | 1784.811 | 1.116 | 1.093
392 | 12.436 | 0.437 | 1798.54 | 1.124 | 1.093
393 | 12.464 | 0.437 | 1814.231 | 1.134 | 1.093
394 | 12.489 | 0.439 | 1827.96 | 1.142 | 1.097
395 | 12.521 | 0.439 | 1837.766 | 1.149 | 1.097
396 | 12.554 | 0.441 | 1843.65 | 1.152 | 1.102
397 | 12.585 | 0.447 | 1849.535 | 1.156 | 1.117
398 | 12.617 | 0.449 | 1859.341 | 1.162 | 1.121
399 | 12.646 | 0.45 | 1873.071 | 1.171 | 1.126
400 | 12.673 | 0.452 | 1884.839 | 1.178 | 1.131
401 | 12.696 | 0.452 | 1898.568 | 1.187 | 1.131
402 | 12.721 | 0.452 | 1908.375 | 1.193 | 1.131
403 | 12.753 | 0.454 | 1916.219 | 1.198 | 1.136
404 | 12.785 | 0.459 | 1924.065 | 1.203 | 1.147
405 | 12.816 | 0.462 | 1931.911 | 1.207 | 1.155
406 | 12.849 | 0.464 | 1943.679 | 1.215 | 1.159
407 | 12.881 | 0.464 | 1955.447 | 1.222 | 1.159
408 | 12.912 | 0.466 | 1969.175 | 1.231 | 1.164
409 | 12.937 | 0.468 | 1978.982 | 1.237 | 1.169
410 | 12.968 | 0.471 | 1986.827 | 1.242 | 1.179
411 | 12.992 | 0.473 | 1996.634 | 1.248 | 1.183
412 | 13.024 | 0.475 | 2008.403 | 1.255 | 1.188
413 | 13.053 | 0.477 | 2020.17 | 1.263 | 1.193
414 | 13.081 | 0.479 | 2033.899 | 1.271 | 1.198
415 | 13.114 | 0.479 | 2045.668 | 1.279 | 1.198
416 | 13.145 | 0.483 | 2055.474 | 1.285 | 1.207
417 | 13.176 | 0.487 | 2065.281 | 1.291 | 1.217
418 | 13.201 | 0.489 | 2075.088 | 1.297 | 1.222
419 | 13.233 | 0.491 | 2086.855 | 1.304 | 1.226
420 | 13.264 | 0.491 | 2100.585 | 1.313 | 1.226
421 | 13.297 | 0.491 | 2110.392 | 1.319 | 1.226
422 | 13.329 | 0.492 | 2120.198 | 1.325 | 1.231
423 | 13.361 | 0.498 | 2128.043 | 1.33 | 1.245
424 | 13.393 | 0.5 | 2137.85 | 1.336 | 1.25
425 | 13.425 | 0.502 | 2149.618 | 1.344 | 1.255
426 | 13.457 | 0.504 | 2163.347 | 1.352 | 1.26
427 | 13.489 | 0.504 | 2177.077 | 1.361 | 1.26
428 | 13.52 | 0.506 | 2188.845 | 1.368 | 1.264
429 | 13.552 | 0.51 | 2196.69 | 1.373 | 1.274
430 | 13.584 | 0.513 | 2208.458 | 1.38 | 1.284
431 | 13.616 | 0.515 | 2220.226 | 1.388 | 1.288
432 | 13.648 | 0.515 | 2231.994 | 1.395 | 1.288
433 | 13.681 | 0.517 | 2245.723 | 1.404 | 1.293
434 | 13.713 | 0.521 | 2257.491 | 1.411 | 1.303
435 | 13.744 | 0.523 | 2267.298 | 1.417 | 1.307
436 | 13.776 | 0.525 | 2279.066 | 1.424 | 1.312
437 | 13.801 | 0.527 | 2288.873 | 1.431 | 1.317
438 | 13.833 | 0.529 | 2300.641 | 1.438 | 1.322
439 | 13.865 | 0.531 | 2310.447 | 1.444 | 1.326
440 | 13.897 | 0.532 | 2322.216 | 1.451 | 1.331
441 | 13.928 | 0.536 | 2333.983 | 1.459 | 1.341
442 | 13.961 | 0.538 | 2345.751 | 1.466 | 1.346
443 | 13.992 | 0.54 | 2359.481 | 1.475 | 1.35
444 | 14.017 | 0.542 | 2371.249 | 1.482 | 1.355
445 | 14.048 | 0.543 | 2383.017 | 1.489 | 1.358
446 | 14.081 | 0.546 | 2390.861 | 1.494 | 1.365
447 | 14.112 | 0.548 | 2400.668 | 1.5 | 1.369
448 | 14.145 | 0.552 | 2412.437 | 1.508 | 1.379
449 | 14.176 | 0.553 | 2424.205 | 1.515 | 1.384
450 | 14.208 | 0.553 | 2435.972 | 1.522 | 1.384
451 | 14.24 | 0.555 | 2447.741 | 1.53 | 1.389
452 | 14.273 | 0.557 | 2459.508 | 1.537 | 1.393
453 | 14.304 | 0.561 | 2469.315 | 1.543 | 1.403
454 | 14.337 | 0.563 | 2479.122 | 1.549 | 1.408
455 | 14.369 | 0.565 | 2490.89 | 1.557 | 1.412
456 | 14.4 | 0.567 | 2502.658 | 1.564 | 1.417
457 | 14.433 | 0.569 | 2516.387 | 1.573 | 1.422
458 | 14.464 | 0.571 | 2528.155 | 1.58 | 1.427
459 | 14.497 | 0.573 | 2537.962 | 1.586 | 1.431
460 | 14.528 | 0.576 | 2547.769 | 1.592 | 1.441
461 | 14.56 | 0.578 | 2559.536 | 1.6 | 1.446
462 | 14.585 | 0.58 | 2571.304 | 1.607 | 1.451
463 | 14.609 | 0.58 | 2583.072 | 1.614 | 1.451
464 | 14.642 | 0.582 | 2594.84 | 1.622 | 1.455
465 | 14.673 | 0.584 | 2602.686 | 1.627 | 1.46
466 | 14.704 | 0.588 | 2612.492 | 1.633 | 1.47
467 | 14.73 | 0.59 | 2622.298 | 1.639 | 1.474
468 | 14.761 | 0.592 | 2632.106 | 1.645 | 1.479
469 | 14.792 | 0.594 | 2643.873 | 1.652 | 1.484
470 | 14.824 | 0.597 | 2657.603 | 1.661 | 1.493
471 | 14.858 | 0.597 | 2669.371 | 1.668 | 1.493
472 | 14.888 | 0.599 | 2681.139 | 1.676 | 1.498
473 | 14.921 | 0.601 | 2692.907 | 1.683 | 1.503
474 | 14.953 | 0.603 | 2702.713 | 1.689 | 1.508
475 | 14.984 | 0.607 | 2712.52 | 1.695 | 1.517
476 | 15.046 | 0.611 | 2732.133 | 1.708 | 1.527
477 | 15.072 | 0.613 | 2743.902 | 1.715 | 1.532
478 | 15.096 | 0.613 | 2757.63 | 1.724 | 1.532
479 | 15.128 | 0.615 | 2767.438 | 1.73 | 1.536
480 | 15.16 | 0.616 | 2779.205 | 1.737 | 1.541
481 | 15.192 | 0.62 | 2787.051 | 1.742 | 1.551
482 | 15.225 | 0.622 | 2796.857 | 1.748 | 1.556
483 | 15.253 | 0.624 | 2806.664 | 1.754 | 1.56
484 | 15.28 | 0.626 | 2818.432 | 1.762 | 1.565
485 | 15.305 | 0.626 | 2830.2 | 1.769 | 1.565
486 | 15.328 | 0.628 | 2840.007 | 1.775 | 1.57
487 | 15.361 | 0.632 | 2847.852 | 1.78 | 1.579
488 | 15.392 | 0.634 | 2857.659 | 1.786 | 1.584
489 | 15.425 | 0.636 | 2867.465 | 1.792 | 1.589
490 | 15.457 | 0.637 | 2879.233 | 1.8 | 1.594
491 | 15.489 | 0.639 | 2892.962 | 1.808 | 1.598
492 | 15.521 | 0.641 | 2902.769 | 1.814 | 1.603
493 | 15.552 | 0.645 | 2914.537 | 1.822 | 1.613
494 | 15.584 | 0.647 | 2926.305 | 1.829 | 1.618
495 | 15.609 | 0.649 | 2938.073 | 1.836 | 1.622
496 | 15.641 | 0.65 | 2947.88 | 1.842 | 1.625
497 | 15.674 | 0.651 | 2959.648 | 1.85 | 1.627
498 | 15.729 | 0.657 | 2977.3 | 1.861 | 1.641
499 | 15.76 | 0.658 | 2987.106 | 1.867 | 1.646
500 | 15.784 | 0.66 | 2996.912 | 1.873 | 1.651
501 | 15.808 | 0.661 | 3006.72 | 1.879 | 1.653
502 | 15.842 | 0.662 | 3018.487 | 1.887 | 1.656
503 | 15.873 | 0.665 | 3028.294 | 1.893 | 1.663
504 | 15.905 | 0.668 | 3038.1 | 1.899 | 1.67
505 | 15.936 | 0.67 | 3049.869 | 1.906 | 1.675
506 | 15.968 | 0.674 | 3061.636 | 1.914 | 1.684
507 | 15.993 | 0.674 | 3071.443 | 1.92 | 1.684
508 | 16.024 | 0.676 | 3083.211 | 1.927 | 1.689
509 | 16.048 | 0.676 | 3093.018 | 1.933 | 1.689
510 | 16.072 | 0.678 | 3100.863 | 1.938 | 1.694
511 | 16.104 | 0.681 | 3108.709 | 1.943 | 1.703
512 | 16.136 | 0.683 | 3118.515 | 1.949 | 1.708
513 | 16.169 | 0.686 | 3128.322 | 1.955 | 1.715
514 | 16.2 | 0.687 | 3140.09 | 1.963 | 1.718
515 | 16.233 | 0.689 | 3151.858 | 1.97 | 1.723
516 | 16.256 | 0.689 | 3163.626 | 1.977 | 1.723
517 | 16.282 | 0.691 | 3171.471 | 1.982 | 1.727
518 | 16.312 | 0.695 | 3179.317 | 1.987 | 1.737
519 | 16.345 | 0.699 | 3189.123 | 1.993 | 1.746
520 | 16.376 | 0.7 | 3200.891 | 2.001 | 1.751
521 | 16.4 | 0.702 | 3212.659 | 2.008 | 1.756
522 | 16.425 | 0.702 | 3226.389 | 2.016 | 1.756
523 | 16.457 | 0.704 | 3238.156 | 2.024 | 1.761
524 | 16.489 | 0.707 | 3247.963 | 2.03 | 1.768
525 | 16.52 | 0.71 | 3257.77 | 2.036 | 1.775
526 | 16.553 | 0.712 | 3267.577 | 2.042 | 1.78
527 | 16.585 | 0.714 | 3279.345 | 2.05 | 1.785
528 | 16.618 | 0.714 | 3289.151 | 2.056 | 1.785
529 | 16.651 | 0.718 | 3300.919 | 2.063 | 1.794
530 | 16.681 | 0.72 | 3310.726 | 2.069 | 1.799
531 | 16.705 | 0.721 | 3320.532 | 2.075 | 1.804
532 | 16.736 | 0.725 | 3332.301 | 2.083 | 1.813
533 | 16.765 | 0.725 | 3344.068 | 2.09 | 1.813
534 | 16.793 | 0.725 | 3353.875 | 2.096 | 1.813
535 | 16.824 | 0.727 | 3363.681 | 2.102 | 1.818
536 | 16.885 | 0.735 | 3379.372 | 2.112 | 1.837
537 | 16.914 | 0.737 | 3391.14 | 2.119 | 1.842
538 | 16.947 | 0.739 | 3402.908 | 2.127 | 1.847
539 | 17.002 | 0.74 | 3426.444 | 2.142 | 1.849
540 | 17.033 | 0.742 | 3436.251 | 2.148 | 1.856
541 | 17.065 | 0.746 | 3444.096 | 2.153 | 1.866
542 | 17.096 | 0.748 | 3451.941 | 2.157 | 1.87
543 | 17.128 | 0.75 | 3463.709 | 2.165 | 1.875
544 | 17.161 | 0.75 | 3477.439 | 2.173 | 1.875
545 | 17.192 | 0.752 | 3489.207 | 2.181 | 1.88
546 | 17.224 | 0.756 | 3499.013 | 2.187 | 1.89
547 | 17.249 | 0.758 | 3508.82 | 2.193 | 1.894
548 | 17.28 | 0.762 | 3518.627 | 2.199 | 1.904
549 | 17.31 | 0.762 | 3530.395 | 2.206 | 1.904
550 | 17.336 | 0.763 | 3542.163 | 2.214 | 1.909
551 | 17.368 | 0.763 | 3553.93 | 2.221 | 1.909
552 | 17.401 | 0.767 | 3561.776 | 2.226 | 1.918
553 | 17.43 | 0.771 | 3569.621 | 2.231 | 1.928
554 | 17.458 | 0.773 | 3579.428 | 2.237 | 1.932
555 | 17.488 | 0.775 | 3589.235 | 2.243 | 1.937
556 | 17.521 | 0.775 | 3601.002 | 2.251 | 1.937
557 | 17.552 | 0.777 | 3612.77 | 2.258 | 1.942
558 | 17.585 | 0.779 | 3622.577 | 2.264 | 1.947
559 | 17.617 | 0.781 | 3630.423 | 2.269 | 1.952
560 | 17.672 | 0.788 | 3646.113 | 2.279 | 1.971
561 | 17.697 | 0.788 | 3659.842 | 2.287 | 1.971
562 | 17.729 | 0.789 | 3671.61 | 2.295 | 1.973
563 | 17.761 | 0.79 | 3683.378 | 2.302 | 1.975
564 | 17.792 | 0.792 | 3695.146 | 2.309 | 1.98
565 | 17.824 | 0.798 | 3702.992 | 2.314 | 1.994
566 | 17.856 | 0.802 | 3714.759 | 2.322 | 2.004
567 | 17.916 | 0.804 | 3738.295 | 2.336 | 2.009
568 | 17.945 | 0.804 | 3752.025 | 2.345 | 2.009
569 | 17.976 | 0.804 | 3761.832 | 2.351 | 2.009
570 | 18 | 0.805 | 3767.716 | 2.355 | 2.014
571 | 18.025 | 0.81 | 3775.561 | 2.36 | 2.026
572 | 18.057 | 0.815 | 3785.368 | 2.366 | 2.037
573 | 18.089 | 0.815 | 3797.135 | 2.373 | 2.037
574 | 18.121 | 0.817 | 3808.904 | 2.381 | 2.042
575 | 18.153 | 0.817 | 3822.633 | 2.389 | 2.042
576 | 18.182 | 0.817 | 3832.44 | 2.395 | 2.042
577 | 18.209 | 0.821 | 3840.285 | 2.4 | 2.052
578 | 18.256 | 0.826 | 3852.052 | 2.408 | 2.066
579 | 18.289 | 0.828 | 3863.82 | 2.415 | 2.071
580 | 18.321 | 0.83 | 3877.55 | 2.423 | 2.076
581 | 18.352 | 0.83 | 3889.318 | 2.431 | 2.076
582 | 18.376 | 0.83 | 3903.047 | 2.439 | 2.076
583 | 18.4 | 0.832 | 3908.931 | 2.443 | 2.08
584 | 18.425 | 0.836 | 3914.815 | 2.447 | 2.09
585 | 18.449 | 0.838 | 3918.738 | 2.449 | 2.095
586 | 18.504 | 0.842 | 3934.428 | 2.459 | 2.104
587 | 18.537 | 0.844 | 3946.196 | 2.466 | 2.109
588 | 18.568 | 0.844 | 3957.965 | 2.474 | 2.109
589 | 18.601 | 0.847 | 3967.771 | 2.48 | 2.116
590 | 18.633 | 0.851 | 3979.539 | 2.487 | 2.128
591 | 18.665 | 0.853 | 3991.307 | 2.495 | 2.133
592 | 18.694 | 0.855 | 4003.075 | 2.502 | 2.138
593 | 18.724 | 0.855 | 4012.882 | 2.508 | 2.138
594 | 18.753 | 0.855 | 4024.65 | 2.515 | 2.138