## 工作表1
No. | 時間( s) | 變形( mm) | 力量( N) | 應力( N/mm^2) | 應變( %)
1 | 0 | 0 | 0 | 0 | 0
2 | 0.076 | 0 | 0 | 0 | 0
3 | 0.107 | 0 | 0 | 0 | 0
4 | 0.132 | 0 | 0 | 0 | 0
5 | 0.177 | 0 | 0 | 0 | 0
6 | 0.203 | 0 | 0 | 0 | 0
7 | 0.235 | 0 | 0 | 0 | 0
8 | 0.267 | 0 | 0 | 0 | 0
9 | 0.3 | 0 | 0 | 0 | 0
10 | 0.331 | 0 | 0 | 0 | 0
11 | 0.363 | 0 | 0 | 0 | 0
12 | 0.395 | 0 | 0 | 0 | 0
13 | 0.428 | 0 | 0 | 0 | 0
14 | 0.459 | 0 | 0 | 0 | 0
15 | 0.492 | 0 | 0 | 0 | 0
16 | 0.523 | 0 | 0 | 0 | 0
17 | 0.555 | 0 | 0 | 0 | 0
18 | 0.587 | 0 | 0 | 0 | 0
19 | 0.62 | 0 | 0 | 0 | 0
20 | 0.651 | 0 | 0 | 0 | 0
21 | 0.683 | 0 | 0 | 0 | 0
22 | 0.716 | 0 | 0 | 0 | 0
23 | 0.747 | 0 | 0 | 0 | 0
24 | 0.779 | 0 | 0 | 0 | 0
25 | 0.811 | 0 | 0 | 0 | 0
26 | 0.844 | 0 | 0 | 0 | 0
27 | 0.875 | 0 | 0 | 0 | 0
28 | 0.908 | 0 | 0 | 0 | 0
29 | 0.94 | 0 | 0 | 0 | 0
30 | 0.971 | 0 | 0 | 0 | 0
31 | 1.003 | 0 | 0 | 0 | 0
32 | 1.035 | 0 | 0 | 0 | 0
33 | 1.067 | 0 | 0 | 0 | 0
34 | 1.101 | 0 | 0 | 0 | 0
35 | 1.131 | 0 | 0 | 0 | 0
36 | 1.163 | 0 | 0 | 0 | 0
37 | 1.195 | 0 | 0 | 0 | 0
38 | 1.227 | 0 | 0 | 0 | 0
39 | 1.259 | 0 | 0 | 0 | 0
40 | 1.292 | 0 | 0 | 0 | 0
41 | 1.323 | 0 | 0 | 0 | 0
42 | 1.355 | 0 | 0 | 0 | 0
43 | 1.388 | 0 | 0 | 0 | 0
44 | 1.419 | 0 | 0 | 0 | 0
45 | 1.452 | 0 | 0 | 0 | 0
46 | 1.483 | 0 | 0 | 0 | 0
47 | 1.515 | 0 | 0 | 0 | 0
48 | 1.547 | 0 | 0 | 0 | 0
49 | 1.58 | 0 | 0 | 0 | 0
50 | 1.611 | 0 | 0 | 0 | 0
51 | 1.643 | 0 | 0 | 0 | 0
52 | 1.675 | 0 | 0 | 0 | 0
53 | 1.707 | 0 | 0 | 0 | 0
54 | 1.739 | 0 | 0 | 0 | 0
55 | 1.771 | 0 | 0 | 0 | 0
56 | 1.803 | 0 | 0 | 0 | 0
57 | 1.836 | 0 | 0 | 0 | 0
58 | 1.867 | 0 | 0 | 0 | 0
59 | 1.899 | 0 | 0 | 0 | 0
60 | 1.931 | 0 | 0 | 0 | 0
61 | 1.964 | 0 | 0 | 0 | 0
62 | 1.996 | 0 | 0 | 0 | 0
63 | 2.027 | 0 | 0 | 0 | 0
64 | 2.059 | 0 | 0 | 0 | 0
65 | 2.091 | 0 | 0 | 0 | 0
66 | 2.123 | 0 | 0 | 0 | 0
67 | 2.156 | 0 | 0 | 0 | 0
68 | 2.187 | 0 | 0 | 0 | 0
69 | 2.22 | 0 | 0 | 0 | 0
70 | 2.252 | 0 | 0 | 0 | 0
71 | 2.283 | 0 | 0 | 0 | 0
72 | 2.307 | 0 | 0 | 0 | 0
73 | 2.339 | 0 | 0 | 0 | 0
74 | 2.371 | 0 | 0 | 0 | 0
75 | 2.404 | 0 | 0 | 0 | 0
76 | 2.435 | 0 | 0 | 0 | 0
77 | 2.467 | 0 | 0 | 0 | 0
78 | 2.5 | 0 | 0 | 0 | 0
79 | 2.531 | 0 | 0 | 0 | 0
80 | 2.563 | 0 | 0 | 0 | 0
81 | 2.596 | 0 | 0 | 0 | 0
82 | 2.628 | 0 | 0 | 0 | 0
83 | 2.659 | 0 | 0 | 0 | 0
84 | 2.691 | 0 | 0 | 0 | 0
85 | 2.723 | 0 | 0 | 0 | 0
86 | 2.756 | 0 | 0 | 0 | 0
87 | 2.787 | 0 | 0 | 0 | 0
88 | 2.819 | 0 | 0 | 0 | 0
89 | 2.851 | 0 | 0 | 0 | 0
90 | 2.883 | 0 | 0 | 0 | 0
91 | 2.916 | 0 | 0 | 0 | 0
92 | 2.948 | 0 | 0 | 0 | 0
93 | 2.98 | 0 | 0 | 0 | 0
94 | 3.011 | 0 | 0 | 0 | 0
95 | 3.043 | 0 | 0 | 0 | 0
96 | 3.074 | 0 | 0 | 0 | 0
97 | 3.107 | 0 | 0 | 0 | 0
98 | 3.139 | 0 | 0 | 0 | 0
99 | 3.172 | 0 | 0 | 0 | 0
100 | 3.203 | 0 | 0 | 0 | 0
101 | 3.235 | 0 | 0 | 0 | 0
102 | 3.267 | 0 | 0 | 0 | 0
103 | 3.299 | 0 | 0 | 0 | 0
104 | 3.332 | 0 | 0 | 0 | 0
105 | 3.364 | 0 | 0 | 0 | 0
106 | 3.396 | 0 | 0 | 0 | 0
107 | 3.428 | 0 | 0 | 0 | 0
108 | 3.459 | 0 | 0 | 0 | 0
109 | 3.492 | 0 | 0 | 0 | 0
110 | 3.523 | 0 | 0 | 0 | 0
111 | 3.556 | 0 | 0 | 0 | 0
112 | 3.587 | 0 | 0 | 0 | 0
113 | 3.619 | 0 | 0 | 0 | 0
114 | 3.651 | 0 | 0 | 0 | 0
115 | 3.684 | 0 | 0 | 0 | 0
116 | 3.715 | 0 | 0 | 0 | 0
117 | 3.747 | 0 | 0 | 0 | 0
118 | 3.78 | 0 | 0 | 0 | 0
119 | 3.811 | 0 | 0 | 0 | 0
120 | 3.843 | 0 | 0 | 0 | 0
121 | 3.875 | 0 | 0 | 0 | 0
122 | 3.907 | 0 | 0 | 0 | 0
123 | 3.939 | 0 | 0 | 0 | 0
124 | 3.972 | 0 | 0 | 0 | 0
125 | 4.003 | 0 | 1.962 | 0.001 | 0
126 | 4.036 | 0 | 3.923 | 0.002 | 0
127 | 4.067 | 0 | 3.923 | 0.002 | 0
128 | 4.099 | 0 | 5.884 | 0.004 | 0
129 | 4.179 | 0 | 7.845 | 0.005 | 0
130 | 4.211 | 0 | 7.845 | 0.005 | 0
131 | 4.235 | 0 | 7.845 | 0.005 | 0
132 | 4.259 | 0 | 9.807 | 0.006 | 0
133 | 4.283 | 0 | 9.807 | 0.006 | 0
134 | 4.315 | 0 | 9.807 | 0.006 | 0
135 | 4.347 | 0 | 9.807 | 0.006 | 0
136 | 4.38 | 0 | 11.769 | 0.007 | 0
137 | 4.411 | 0 | 11.768 | 0.007 | 0
138 | 4.444 | 0 | 11.768 | 0.007 | 0
139 | 4.476 | 0 | 13.729 | 0.009 | 0
140 | 4.507 | 0 | 13.729 | 0.009 | 0
141 | 4.539 | 0 | 15.692 | 0.01 | 0
142 | 4.571 | 0 | 15.691 | 0.01 | 0
143 | 4.604 | 0 | 17.652 | 0.011 | 0
144 | 4.635 | 0 | 17.652 | 0.011 | 0
145 | 4.667 | 0 | 19.613 | 0.012 | 0
146 | 4.7 | 0 | 19.613 | 0.012 | 0
147 | 4.731 | 0 | 21.575 | 0.013 | 0
148 | 4.763 | 0 | 23.536 | 0.015 | 0
149 | 4.795 | 0 | 23.536 | 0.015 | 0
150 | 4.827 | 0 | 25.497 | 0.016 | 0
151 | 4.86 | 0 | 25.497 | 0.016 | 0
152 | 4.891 | 0 | 27.459 | 0.017 | 0
153 | 4.923 | 0 | 29.42 | 0.018 | 0
154 | 4.955 | 0 | 29.42 | 0.018 | 0
155 | 4.987 | 0 | 31.381 | 0.02 | 0
156 | 5.019 | 0 | 33.343 | 0.021 | 0
157 | 5.051 | 0 | 35.305 | 0.022 | 0
158 | 5.083 | 0 | 35.304 | 0.022 | 0
159 | 5.115 | 0 | 37.266 | 0.023 | 0
160 | 5.148 | 0 | 39.227 | 0.025 | 0
161 | 5.179 | 0 | 41.189 | 0.026 | 0
162 | 5.211 | 0 | 41.188 | 0.026 | 0
163 | 5.235 | 0 | 43.149 | 0.027 | 0
164 | 5.267 | 0 | 45.111 | 0.028 | 0
165 | 5.299 | 0 | 47.073 | 0.029 | 0
166 | 5.33 | 0 | 49.033 | 0.031 | 0
167 | 5.359 | 0 | 50.995 | 0.032 | 0
168 | 5.388 | 0 | 52.957 | 0.033 | 0
169 | 5.419 | 0 | 54.918 | 0.034 | 0
170 | 5.451 | 0 | 56.879 | 0.036 | 0
171 | 5.483 | 0 | 60.801 | 0.038 | 0
172 | 5.515 | 0 | 62.763 | 0.039 | 0
173 | 5.547 | 0 | 64.725 | 0.04 | 0
174 | 5.579 | 0 | 66.686 | 0.042 | 0
175 | 5.611 | 0 | 70.609 | 0.044 | 0
176 | 5.643 | 0 | 72.569 | 0.045 | 0
177 | 5.675 | 0 | 74.531 | 0.047 | 0
178 | 5.732 | 0 | 78.454 | 0.049 | 0
179 | 5.763 | 0 | 82.376 | 0.051 | 0
180 | 5.795 | 0 | 84.337 | 0.053 | 0
181 | 5.827 | 0 | 88.26 | 0.055 | 0
182 | 5.86 | 0 | 92.183 | 0.058 | 0
183 | 5.891 | 0.002 | 94.145 | 0.059 | 0.005
184 | 5.923 | 0.004 | 98.067 | 0.061 | 0.01
185 | 5.955 | 0.004 | 100.028 | 0.063 | 0.01
186 | 5.987 | 0.006 | 103.951 | 0.065 | 0.014
187 | 6.02 | 0.008 | 105.913 | 0.066 | 0.019
188 | 6.051 | 0.011 | 109.835 | 0.069 | 0.029
189 | 6.083 | 0.013 | 113.757 | 0.071 | 0.033
190 | 6.115 | 0.015 | 115.719 | 0.072 | 0.038
191 | 6.147 | 0.015 | 119.642 | 0.075 | 0.038
192 | 6.179 | 0.017 | 123.565 | 0.077 | 0.043
193 | 6.203 | 0.021 | 127.487 | 0.08 | 0.052
194 | 6.235 | 0.025 | 131.409 | 0.082 | 0.062
195 | 6.267 | 0.025 | 135.333 | 0.085 | 0.062
196 | 6.299 | 0.027 | 139.255 | 0.087 | 0.067
197 | 6.331 | 0.029 | 143.178 | 0.089 | 0.072
198 | 6.363 | 0.031 | 147.1 | 0.092 | 0.076
199 | 6.387 | 0.034 | 151.022 | 0.094 | 0.086
200 | 6.419 | 0.037 | 154.946 | 0.097 | 0.093
201 | 6.452 | 0.038 | 160.83 | 0.101 | 0.095
202 | 6.483 | 0.04 | 164.752 | 0.103 | 0.1
203 | 6.507 | 0.04 | 168.675 | 0.105 | 0.1
204 | 6.531 | 0.042 | 172.597 | 0.108 | 0.105
205 | 6.579 | 0.046 | 178.481 | 0.112 | 0.115
206 | 6.603 | 0.05 | 182.404 | 0.114 | 0.124
207 | 6.635 | 0.052 | 186.327 | 0.116 | 0.129
208 | 6.668 | 0.052 | 192.211 | 0.12 | 0.129
209 | 6.699 | 0.053 | 198.094 | 0.124 | 0.134
210 | 6.732 | 0.055 | 202.017 | 0.126 | 0.138
211 | 6.763 | 0.059 | 207.901 | 0.13 | 0.148
212 | 6.795 | 0.061 | 211.824 | 0.132 | 0.153
213 | 6.828 | 0.063 | 217.708 | 0.136 | 0.157
214 | 6.859 | 0.065 | 223.592 | 0.14 | 0.162
215 | 6.883 | 0.067 | 227.515 | 0.142 | 0.167
216 | 6.915 | 0.069 | 233.399 | 0.146 | 0.172
217 | 6.947 | 0.069 | 239.282 | 0.15 | 0.172
218 | 6.979 | 0.071 | 243.206 | 0.152 | 0.177
219 | 7.027 | 0.078 | 249.089 | 0.156 | 0.196
220 | 7.052 | 0.08 | 253.012 | 0.158 | 0.2
221 | 7.083 | 0.082 | 260.857 | 0.163 | 0.205
222 | 7.115 | 0.082 | 266.742 | 0.167 | 0.205
223 | 7.147 | 0.082 | 274.586 | 0.172 | 0.205
224 | 7.179 | 0.084 | 280.471 | 0.175 | 0.21
225 | 7.203 | 0.086 | 284.393 | 0.178 | 0.215
226 | 7.235 | 0.092 | 286.355 | 0.179 | 0.229
227 | 7.267 | 0.094 | 292.239 | 0.183 | 0.236
228 | 7.299 | 0.095 | 298.123 | 0.186 | 0.239
229 | 7.331 | 0.097 | 305.968 | 0.191 | 0.243
230 | 7.363 | 0.097 | 313.813 | 0.196 | 0.243
231 | 7.387 | 0.097 | 319.698 | 0.2 | 0.243
232 | 7.419 | 0.101 | 323.62 | 0.202 | 0.253
233 | 7.451 | 0.107 | 327.542 | 0.205 | 0.267
234 | 7.483 | 0.109 | 333.426 | 0.208 | 0.272
235 | 7.507 | 0.109 | 339.31 | 0.212 | 0.272
236 | 7.539 | 0.109 | 347.156 | 0.217 | 0.272
237 | 7.588 | 0.111 | 358.923 | 0.224 | 0.277
238 | 7.619 | 0.115 | 360.885 | 0.226 | 0.286
239 | 7.651 | 0.12 | 366.769 | 0.229 | 0.301
240 | 7.683 | 0.122 | 372.653 | 0.233 | 0.305
241 | 7.715 | 0.122 | 380.498 | 0.238 | 0.305
242 | 7.747 | 0.124 | 388.344 | 0.243 | 0.31
243 | 7.772 | 0.124 | 396.189 | 0.248 | 0.31
244 | 7.803 | 0.127 | 402.073 | 0.251 | 0.317
245 | 7.835 | 0.132 | 405.996 | 0.254 | 0.329
246 | 7.867 | 0.136 | 411.88 | 0.257 | 0.339
247 | 7.891 | 0.136 | 419.726 | 0.262 | 0.339
248 | 7.923 | 0.137 | 427.57 | 0.267 | 0.344
249 | 7.956 | 0.137 | 435.416 | 0.272 | 0.344
250 | 7.987 | 0.137 | 443.261 | 0.277 | 0.344
251 | 8.019 | 0.139 | 447.184 | 0.279 | 0.348
252 | 8.051 | 0.146 | 453.068 | 0.283 | 0.365
253 | 8.083 | 0.149 | 458.952 | 0.287 | 0.372
254 | 8.115 | 0.151 | 466.797 | 0.292 | 0.377
255 | 8.147 | 0.153 | 476.604 | 0.298 | 0.382
256 | 8.179 | 0.153 | 486.41 | 0.304 | 0.382
257 | 8.203 | 0.154 | 494.256 | 0.309 | 0.384
258 | 8.235 | 0.155 | 500.14 | 0.313 | 0.386
259 | 8.263 | 0.158 | 506.023 | 0.316 | 0.396
260 | 8.291 | 0.162 | 511.907 | 0.32 | 0.406
261 | 8.323 | 0.164 | 519.753 | 0.325 | 0.41
262 | 8.355 | 0.166 | 527.598 | 0.33 | 0.415
263 | 8.387 | 0.168 | 537.405 | 0.336 | 0.42
264 | 8.419 | 0.168 | 545.25 | 0.341 | 0.42
265 | 8.451 | 0.171 | 553.095 | 0.346 | 0.427
266 | 8.483 | 0.174 | 560.94 | 0.351 | 0.434
267 | 8.515 | 0.177 | 566.825 | 0.354 | 0.444
268 | 8.544 | 0.179 | 576.632 | 0.36 | 0.449
269 | 8.571 | 0.179 | 584.477 | 0.365 | 0.449
270 | 8.604 | 0.181 | 594.283 | 0.371 | 0.453
271 | 8.636 | 0.183 | 602.129 | 0.376 | 0.458
272 | 8.667 | 0.185 | 608.013 | 0.38 | 0.463
273 | 8.699 | 0.189 | 615.858 | 0.385 | 0.472
274 | 8.731 | 0.191 | 623.703 | 0.39 | 0.477
275 | 8.764 | 0.193 | 633.51 | 0.396 | 0.482
276 | 8.795 | 0.195 | 643.317 | 0.402 | 0.487
277 | 8.827 | 0.197 | 653.124 | 0.408 | 0.491
278 | 8.859 | 0.198 | 660.969 | 0.413 | 0.496
279 | 8.891 | 0.2 | 668.814 | 0.418 | 0.501
280 | 8.924 | 0.204 | 676.659 | 0.423 | 0.511
281 | 8.956 | 0.206 | 686.466 | 0.429 | 0.515
282 | 8.987 | 0.206 | 694.311 | 0.434 | 0.515
283 | 9.019 | 0.208 | 704.118 | 0.44 | 0.52
284 | 9.051 | 0.213 | 713.924 | 0.446 | 0.532
285 | 9.084 | 0.216 | 723.731 | 0.452 | 0.539
286 | 9.116 | 0.218 | 731.577 | 0.457 | 0.544
287 | 9.147 | 0.218 | 743.345 | 0.465 | 0.544
288 | 9.179 | 0.219 | 751.19 | 0.469 | 0.549
289 | 9.211 | 0.221 | 760.997 | 0.476 | 0.553
290 | 9.243 | 0.225 | 766.88 | 0.479 | 0.563
291 | 9.275 | 0.229 | 776.687 | 0.485 | 0.573
292 | 9.307 | 0.229 | 786.494 | 0.492 | 0.573
293 | 9.339 | 0.231 | 796.301 | 0.498 | 0.577
294 | 9.371 | 0.231 | 806.107 | 0.504 | 0.577
295 | 9.4 | 0.233 | 813.952 | 0.509 | 0.582
296 | 9.428 | 0.237 | 821.798 | 0.514 | 0.592
297 | 9.459 | 0.24 | 829.643 | 0.519 | 0.599
298 | 9.491 | 0.242 | 837.489 | 0.523 | 0.606
299 | 9.523 | 0.244 | 847.295 | 0.53 | 0.611
300 | 9.547 | 0.244 | 857.102 | 0.536 | 0.611
301 | 9.579 | 0.246 | 866.909 | 0.542 | 0.616
302 | 9.638 | 0.252 | 880.638 | 0.55 | 0.63
303 | 9.667 | 0.254 | 890.445 | 0.557 | 0.635
304 | 9.7 | 0.256 | 900.251 | 0.563 | 0.639
305 | 9.731 | 0.258 | 910.058 | 0.569 | 0.644
306 | 9.764 | 0.259 | 921.826 | 0.576 | 0.647
307 | 9.795 | 0.261 | 931.632 | 0.582 | 0.654
308 | 9.827 | 0.265 | 941.439 | 0.588 | 0.663
309 | 9.859 | 0.267 | 949.284 | 0.593 | 0.668
310 | 9.891 | 0.267 | 961.053 | 0.601 | 0.668
311 | 9.923 | 0.269 | 970.859 | 0.607 | 0.673
312 | 9.955 | 0.271 | 978.704 | 0.612 | 0.678
313 | 9.987 | 0.275 | 988.511 | 0.618 | 0.687
314 | 10.019 | 0.277 | 996.356 | 0.623 | 0.692
315 | 10.051 | 0.279 | 1008.124 | 0.63 | 0.697
316 | 10.083 | 0.281 | 1017.93 | 0.636 | 0.701
317 | 10.116 | 0.282 | 1027.737 | 0.642 | 0.706
318 | 10.148 | 0.284 | 1039.505 | 0.65 | 0.711
319 | 10.179 | 0.288 | 1047.351 | 0.655 | 0.72
320 | 10.209 | 0.29 | 1057.158 | 0.661 | 0.725
321 | 10.236 | 0.292 | 1068.925 | 0.668 | 0.73
322 | 10.267 | 0.294 | 1078.732 | 0.674 | 0.735
323 | 10.299 | 0.294 | 1090.5 | 0.682 | 0.735
324 | 10.331 | 0.296 | 1098.345 | 0.686 | 0.74
325 | 10.363 | 0.3 | 1106.191 | 0.691 | 0.749
326 | 10.424 | 0.303 | 1121.881 | 0.701 | 0.759
327 | 10.452 | 0.305 | 1131.688 | 0.707 | 0.763
328 | 10.483 | 0.307 | 1141.494 | 0.713 | 0.768
329 | 10.508 | 0.307 | 1151.301 | 0.72 | 0.768
330 | 10.539 | 0.311 | 1163.069 | 0.727 | 0.778
331 | 10.571 | 0.313 | 1170.914 | 0.732 | 0.783
332 | 10.604 | 0.317 | 1180.721 | 0.738 | 0.792
333 | 10.636 | 0.318 | 1192.489 | 0.745 | 0.794
334 | 10.667 | 0.319 | 1204.257 | 0.753 | 0.797
335 | 10.7 | 0.323 | 1214.064 | 0.759 | 0.806
336 | 10.731 | 0.324 | 1223.87 | 0.765 | 0.811
337 | 10.763 | 0.326 | 1235.638 | 0.772 | 0.816
338 | 10.795 | 0.328 | 1245.445 | 0.778 | 0.821
339 | 10.827 | 0.33 | 1257.213 | 0.786 | 0.825
340 | 10.857 | 0.332 | 1267.019 | 0.792 | 0.83
341 | 10.883 | 0.334 | 1276.826 | 0.798 | 0.835
342 | 10.915 | 0.336 | 1284.672 | 0.803 | 0.84
343 | 10.94 | 0.338 | 1292.517 | 0.808 | 0.845
344 | 10.971 | 0.34 | 1302.324 | 0.814 | 0.849
345 | 10.999 | 0.344 | 1312.13 | 0.82 | 0.859
346 | 11.027 | 0.344 | 1321.937 | 0.826 | 0.859
347 | 11.052 | 0.345 | 1333.705 | 0.834 | 0.864
348 | 11.083 | 0.345 | 1343.512 | 0.84 | 0.864
349 | 11.109 | 0.347 | 1351.357 | 0.845 | 0.868
350 | 11.139 | 0.351 | 1359.202 | 0.85 | 0.878
351 | 11.164 | 0.355 | 1369.008 | 0.856 | 0.887
352 | 11.196 | 0.355 | 1378.816 | 0.862 | 0.887
353 | 11.227 | 0.357 | 1388.622 | 0.868 | 0.892
354 | 11.259 | 0.359 | 1400.39 | 0.875 | 0.897
355 | 11.292 | 0.361 | 1410.196 | 0.881 | 0.902
356 | 11.323 | 0.365 | 1420.003 | 0.888 | 0.911
357 | 11.355 | 0.366 | 1429.81 | 0.894 | 0.916
358 | 11.387 | 0.368 | 1441.578 | 0.901 | 0.921
359 | 11.448 | 0.372 | 1461.191 | 0.913 | 0.93
360 | 11.475 | 0.374 | 1472.959 | 0.921 | 0.935
361 | 11.507 | 0.376 | 1482.766 | 0.927 | 0.94
362 | 11.539 | 0.379 | 1494.534 | 0.934 | 0.947
363 | 11.572 | 0.38 | 1506.302 | 0.941 | 0.95
364 | 11.605 | 0.382 | 1518.07 | 0.949 | 0.954
365 | 11.635 | 0.384 | 1527.876 | 0.955 | 0.959
366 | 11.659 | 0.386 | 1537.684 | 0.961 | 0.964
367 | 11.683 | 0.387 | 1547.49 | 0.967 | 0.969
368 | 11.708 | 0.389 | 1557.297 | 0.973 | 0.973
369 | 11.739 | 0.391 | 1567.103 | 0.979 | 0.978
370 | 11.772 | 0.393 | 1576.91 | 0.986 | 0.983
371 | 11.803 | 0.395 | 1586.717 | 0.992 | 0.988
372 | 11.836 | 0.397 | 1596.523 | 0.998 | 0.992
373 | 11.867 | 0.401 | 1606.33 | 1.004 | 1.002
374 | 11.899 | 0.403 | 1616.136 | 1.01 | 1.007
375 | 11.931 | 0.406 | 1629.866 | 1.019 | 1.014
376 | 11.963 | 0.407 | 1641.634 | 1.026 | 1.016
377 | 11.996 | 0.408 | 1653.402 | 1.033 | 1.021
378 | 12.027 | 0.41 | 1665.17 | 1.041 | 1.026
379 | 12.059 | 0.412 | 1674.976 | 1.047 | 1.031
380 | 12.091 | 0.416 | 1684.783 | 1.053 | 1.04
381 | 12.123 | 0.418 | 1694.59 | 1.059 | 1.045
382 | 12.155 | 0.42 | 1708.319 | 1.068 | 1.05
383 | 12.187 | 0.422 | 1722.048 | 1.076 | 1.055
384 | 12.219 | 0.424 | 1733.816 | 1.084 | 1.059
385 | 12.251 | 0.424 | 1745.584 | 1.091 | 1.059
386 | 12.276 | 0.424 | 1753.43 | 1.096 | 1.059
387 | 12.308 | 0.429 | 1759.313 | 1.1 | 1.071
388 | 12.339 | 0.433 | 1769.12 | 1.106 | 1.083
389 | 12.371 | 0.437 | 1780.888 | 1.113 | 1.093
390 | 12.395 | 0.437 | 1796.579 | 1.123 | 1.093
391 | 12.419 | 0.437 | 1810.308 | 1.131 | 1.093
392 | 12.451 | 0.439 | 1824.037 | 1.14 | 1.097
393 | 12.485 | 0.439 | 1833.844 | 1.146 | 1.097
394 | 12.515 | 0.443 | 1839.728 | 1.15 | 1.107
395 | 12.547 | 0.447 | 1845.612 | 1.154 | 1.117
396 | 12.571 | 0.449 | 1855.419 | 1.16 | 1.121
397 | 12.603 | 0.45 | 1867.187 | 1.167 | 1.126
398 | 12.635 | 0.452 | 1880.916 | 1.176 | 1.131
399 | 12.695 | 0.454 | 1904.452 | 1.19 | 1.136
400 | 12.724 | 0.456 | 1912.297 | 1.195 | 1.14
401 | 12.754 | 0.46 | 1920.143 | 1.2 | 1.15
402 | 12.803 | 0.464 | 1939.756 | 1.212 | 1.159
403 | 12.835 | 0.464 | 1949.562 | 1.218 | 1.159
404 | 12.867 | 0.466 | 1961.33 | 1.226 | 1.164
405 | 12.9 | 0.47 | 1971.137 | 1.232 | 1.174
406 | 12.931 | 0.471 | 1982.905 | 1.239 | 1.179
407 | 12.963 | 0.475 | 1994.673 | 1.247 | 1.188
408 | 12.995 | 0.477 | 2006.441 | 1.254 | 1.193
409 | 13.019 | 0.477 | 2020.17 | 1.263 | 1.193
410 | 13.044 | 0.479 | 2031.938 | 1.27 | 1.198
411 | 13.075 | 0.481 | 2041.745 | 1.276 | 1.202
412 | 13.108 | 0.485 | 2051.551 | 1.282 | 1.212
413 | 13.139 | 0.487 | 2061.359 | 1.288 | 1.217
414 | 13.165 | 0.489 | 2073.126 | 1.296 | 1.222
415 | 13.219 | 0.491 | 2094.701 | 1.309 | 1.226
416 | 13.251 | 0.491 | 2104.508 | 1.315 | 1.226
417 | 13.283 | 0.494 | 2112.352 | 1.32 | 1.236
418 | 13.315 | 0.498 | 2120.198 | 1.325 | 1.245
419 | 13.347 | 0.5 | 2131.966 | 1.332 | 1.25
420 | 13.379 | 0.502 | 2143.734 | 1.34 | 1.255
421 | 13.411 | 0.504 | 2157.463 | 1.348 | 1.26
422 | 13.443 | 0.504 | 2171.193 | 1.357 | 1.26
423 | 13.475 | 0.506 | 2180.999 | 1.363 | 1.264
424 | 13.499 | 0.511 | 2190.807 | 1.369 | 1.276
425 | 13.532 | 0.513 | 2200.613 | 1.375 | 1.284
426 | 13.564 | 0.515 | 2212.381 | 1.383 | 1.288
427 | 13.595 | 0.515 | 2224.149 | 1.39 | 1.288
428 | 13.62 | 0.515 | 2235.916 | 1.397 | 1.288
429 | 13.651 | 0.519 | 2247.685 | 1.405 | 1.298
430 | 13.683 | 0.523 | 2257.491 | 1.411 | 1.307
431 | 13.715 | 0.525 | 2267.298 | 1.417 | 1.312
432 | 13.747 | 0.527 | 2277.104 | 1.423 | 1.317
433 | 13.78 | 0.528 | 2288.872 | 1.431 | 1.319
434 | 13.811 | 0.529 | 2302.602 | 1.439 | 1.322
435 | 13.835 | 0.531 | 2312.408 | 1.445 | 1.326
436 | 13.867 | 0.534 | 2322.215 | 1.451 | 1.336
437 | 13.899 | 0.538 | 2333.983 | 1.459 | 1.346
438 | 13.931 | 0.54 | 2345.751 | 1.466 | 1.35
439 | 13.963 | 0.54 | 2357.519 | 1.473 | 1.35
440 | 13.995 | 0.542 | 2371.249 | 1.482 | 1.355
441 | 14.027 | 0.544 | 2383.016 | 1.489 | 1.36
442 | 14.061 | 0.548 | 2390.862 | 1.494 | 1.369
443 | 14.091 | 0.551 | 2402.63 | 1.502 | 1.377
444 | 14.124 | 0.553 | 2414.397 | 1.509 | 1.384
445 | 14.155 | 0.553 | 2428.127 | 1.518 | 1.384
446 | 14.187 | 0.555 | 2439.895 | 1.525 | 1.389
447 | 14.219 | 0.555 | 2451.663 | 1.532 | 1.389
448 | 14.251 | 0.559 | 2461.47 | 1.538 | 1.398
449 | 14.283 | 0.563 | 2469.315 | 1.543 | 1.408
450 | 14.315 | 0.565 | 2481.083 | 1.551 | 1.412
451 | 14.347 | 0.567 | 2492.851 | 1.558 | 1.417
452 | 14.407 | 0.569 | 2516.387 | 1.573 | 1.422
453 | 14.435 | 0.571 | 2526.194 | 1.579 | 1.427
454 | 14.46 | 0.574 | 2536 | 1.585 | 1.436
455 | 14.491 | 0.577 | 2545.807 | 1.591 | 1.443
456 | 14.525 | 0.578 | 2559.536 | 1.6 | 1.446
457 | 14.555 | 0.58 | 2571.304 | 1.607 | 1.451
458 | 14.587 | 0.582 | 2583.072 | 1.614 | 1.455
459 | 14.616 | 0.584 | 2592.879 | 1.621 | 1.46
460 | 14.643 | 0.586 | 2602.685 | 1.627 | 1.465
461 | 14.675 | 0.588 | 2612.492 | 1.633 | 1.47
462 | 14.707 | 0.59 | 2622.298 | 1.639 | 1.474
463 | 14.739 | 0.594 | 2634.067 | 1.646 | 1.484
464 | 14.763 | 0.595 | 2645.834 | 1.654 | 1.489
465 | 14.795 | 0.597 | 2657.603 | 1.661 | 1.493
466 | 14.819 | 0.597 | 2669.371 | 1.668 | 1.493
467 | 14.852 | 0.599 | 2681.138 | 1.676 | 1.498
468 | 14.883 | 0.601 | 2690.946 | 1.682 | 1.503
469 | 14.915 | 0.603 | 2698.791 | 1.687 | 1.508
470 | 14.976 | 0.611 | 2716.442 | 1.698 | 1.527
471 | 15.004 | 0.612 | 2728.211 | 1.705 | 1.529
472 | 15.036 | 0.613 | 2741.94 | 1.714 | 1.532
473 | 15.067 | 0.613 | 2753.707 | 1.721 | 1.532
474 | 15.1 | 0.615 | 2767.437 | 1.73 | 1.536
475 | 15.132 | 0.618 | 2775.282 | 1.735 | 1.546
476 | 15.163 | 0.62 | 2785.089 | 1.741 | 1.551
477 | 15.195 | 0.624 | 2794.895 | 1.747 | 1.56
478 | 15.22 | 0.624 | 2806.664 | 1.754 | 1.56
479 | 15.252 | 0.626 | 2818.432 | 1.762 | 1.565
480 | 15.283 | 0.628 | 2828.238 | 1.768 | 1.57
481 | 15.314 | 0.631 | 2840.007 | 1.775 | 1.577
482 | 15.347 | 0.634 | 2849.813 | 1.781 | 1.584
483 | 15.379 | 0.636 | 2861.581 | 1.788 | 1.589
484 | 15.412 | 0.637 | 2873.349 | 1.796 | 1.594
485 | 15.467 | 0.641 | 2894.924 | 1.809 | 1.603
486 | 15.527 | 0.645 | 2914.537 | 1.822 | 1.613
487 | 15.555 | 0.647 | 2924.343 | 1.828 | 1.618
488 | 15.587 | 0.649 | 2936.112 | 1.835 | 1.622
489 | 15.619 | 0.651 | 2947.88 | 1.842 | 1.627
490 | 15.651 | 0.653 | 2959.648 | 1.85 | 1.632
491 | 15.683 | 0.655 | 2969.454 | 1.856 | 1.637
492 | 15.715 | 0.658 | 2979.26 | 1.862 | 1.646
493 | 15.743 | 0.66 | 2991.028 | 1.869 | 1.651
494 | 15.771 | 0.662 | 3002.797 | 1.877 | 1.656
495 | 15.803 | 0.662 | 3012.604 | 1.883 | 1.656
496 | 15.835 | 0.664 | 3022.41 | 1.889 | 1.66
497 | 15.867 | 0.669 | 3034.178 | 1.896 | 1.673
498 | 15.899 | 0.672 | 3045.946 | 1.904 | 1.68
499 | 15.931 | 0.674 | 3057.714 | 1.911 | 1.684
500 | 15.963 | 0.674 | 3069.482 | 1.918 | 1.684
501 | 15.996 | 0.676 | 3081.25 | 1.926 | 1.689
502 | 16.027 | 0.678 | 3091.057 | 1.932 | 1.694
503 | 16.083 | 0.683 | 3106.747 | 1.942 | 1.708
504 | 16.115 | 0.685 | 3118.515 | 1.949 | 1.713
505 | 16.147 | 0.687 | 3128.322 | 1.955 | 1.718
506 | 16.179 | 0.689 | 3140.089 | 1.963 | 1.723
507 | 16.204 | 0.69 | 3153.82 | 1.971 | 1.725
508 | 16.235 | 0.691 | 3163.625 | 1.977 | 1.727
509 | 16.268 | 0.695 | 3173.432 | 1.983 | 1.737
510 | 16.299 | 0.697 | 3183.239 | 1.99 | 1.742
511 | 16.331 | 0.7 | 3195.007 | 1.997 | 1.751
512 | 16.363 | 0.702 | 3206.775 | 2.004 | 1.756
513 | 16.395 | 0.704 | 3220.505 | 2.013 | 1.761
514 | 16.427 | 0.706 | 3232.272 | 2.02 | 1.765
515 | 16.456 | 0.708 | 3244.041 | 2.028 | 1.77
516 | 16.484 | 0.71 | 3253.847 | 2.034 | 1.775
517 | 16.515 | 0.712 | 3265.615 | 2.041 | 1.78
518 | 16.548 | 0.714 | 3275.421 | 2.047 | 1.785
519 | 16.58 | 0.715 | 3287.19 | 2.054 | 1.787
520 | 16.611 | 0.718 | 3296.996 | 2.061 | 1.794
521 | 16.643 | 0.72 | 3306.803 | 2.067 | 1.799
522 | 16.667 | 0.723 | 3316.609 | 2.073 | 1.808
523 | 16.691 | 0.723 | 3326.416 | 2.079 | 1.808
524 | 16.723 | 0.725 | 3338.184 | 2.086 | 1.813
525 | 16.755 | 0.725 | 3349.952 | 2.094 | 1.813
526 | 16.788 | 0.727 | 3357.797 | 2.099 | 1.818
527 | 16.819 | 0.731 | 3367.604 | 2.105 | 1.827
528 | 16.844 | 0.735 | 3375.449 | 2.11 | 1.837
529 | 16.903 | 0.739 | 3395.063 | 2.122 | 1.847
530 | 16.931 | 0.739 | 3406.831 | 2.129 | 1.847
531 | 16.955 | 0.739 | 3416.638 | 2.135 | 1.847
532 | 16.979 | 0.741 | 3424.482 | 2.14 | 1.851
533 | 17.003 | 0.744 | 3436.25 | 2.148 | 1.861
534 | 17.035 | 0.748 | 3444.096 | 2.153 | 1.87
535 | 17.067 | 0.75 | 3453.902 | 2.159 | 1.875
536 | 17.099 | 0.75 | 3465.671 | 2.166 | 1.875
537 | 17.131 | 0.752 | 3477.439 | 2.173 | 1.88
538 | 17.163 | 0.754 | 3487.245 | 2.18 | 1.885
539 | 17.187 | 0.758 | 3497.052 | 2.186 | 1.894
540 | 17.219 | 0.76 | 3506.858 | 2.192 | 1.899
541 | 17.278 | 0.763 | 3526.472 | 2.204 | 1.909
542 | 17.308 | 0.763 | 3538.24 | 2.211 | 1.909
543 | 17.339 | 0.765 | 3548.046 | 2.218 | 1.913
544 | 17.371 | 0.769 | 3555.891 | 2.222 | 1.923
545 | 17.404 | 0.773 | 3569.621 | 2.231 | 1.932
546 | 17.435 | 0.773 | 3579.428 | 2.237 | 1.932
547 | 17.46 | 0.775 | 3591.196 | 2.244 | 1.937
548 | 17.519 | 0.777 | 3610.809 | 2.257 | 1.942
549 | 17.547 | 0.779 | 3618.654 | 2.262 | 1.947
550 | 17.581 | 0.783 | 3626.5 | 2.267 | 1.956
551 | 17.639 | 0.788 | 3644.152 | 2.278 | 1.971
552 | 17.667 | 0.788 | 3657.881 | 2.286 | 1.971
553 | 17.7 | 0.79 | 3669.649 | 2.294 | 1.975
554 | 17.732 | 0.791 | 3679.455 | 2.3 | 1.978
555 | 17.763 | 0.794 | 3691.224 | 2.307 | 1.985
556 | 17.795 | 0.8 | 3701.03 | 2.313 | 1.999
557 | 17.827 | 0.802 | 3712.798 | 2.32 | 2.004
558 | 17.859 | 0.802 | 3726.528 | 2.329 | 2.004
559 | 17.892 | 0.804 | 3740.257 | 2.338 | 2.009
560 | 17.923 | 0.804 | 3752.025 | 2.345 | 2.009
561 | 17.947 | 0.805 | 3761.831 | 2.351 | 2.014
562 | 17.972 | 0.809 | 3765.754 | 2.354 | 2.023
563 | 18.003 | 0.813 | 3773.6 | 2.358 | 2.033
564 | 18.035 | 0.815 | 3787.329 | 2.367 | 2.037
565 | 18.067 | 0.815 | 3799.096 | 2.374 | 2.037
566 | 18.099 | 0.817 | 3812.826 | 2.383 | 2.042
567 | 18.123 | 0.817 | 3824.594 | 2.39 | 2.042
568 | 18.155 | 0.82 | 3832.439 | 2.395 | 2.049
569 | 18.187 | 0.825 | 3838.323 | 2.399 | 2.061
570 | 18.218 | 0.828 | 3850.091 | 2.406 | 2.071
571 | 18.251 | 0.828 | 3861.859 | 2.414 | 2.071
572 | 18.283 | 0.83 | 3875.588 | 2.422 | 2.076
573 | 18.315 | 0.83 | 3887.357 | 2.43 | 2.076
574 | 18.343 | 0.83 | 3897.164 | 2.436 | 2.076
575 | 18.371 | 0.834 | 3905.009 | 2.441 | 2.085
576 | 18.403 | 0.84 | 3910.892 | 2.444 | 2.099
577 | 18.435 | 0.842 | 3922.661 | 2.452 | 2.104
578 | 18.467 | 0.842 | 3934.429 | 2.459 | 2.104
579 | 18.499 | 0.842 | 3946.197 | 2.466 | 2.104
580 | 18.523 | 0.844 | 3957.964 | 2.474 | 2.109
581 | 18.555 | 0.846 | 3965.81 | 2.479 | 2.116
582 | 18.587 | 0.851 | 3973.655 | 2.484 | 2.128
583 | 18.619 | 0.853 | 3983.461 | 2.49 | 2.133
584 | 18.651 | 0.855 | 3995.23 | 2.497 | 2.138
585 | 18.714 | 0.855 | 4016.804 | 2.511 | 2.138
586 | 18.739 | 0.855 | 4024.649 | 2.515 | 2.138