## 工作表1
No. | 時間( s) | 變形( mm) | 力量( N) | 應力( N/mm^2) | 應變( %)
1 | 0 | 0 | 0 | 0 | 0
2 | 0.072 | 0 | 0 | 0 | 0
3 | 0.102 | 0 | 0 | 0 | 0
4 | 0.133 | 0 | 0 | 0 | 0
5 | 0.165 | 0 | 0 | 0 | 0
6 | 0.196 | 0 | 0 | 0 | 0
7 | 0.228 | 0 | 0 | 0 | 0
8 | 0.259 | 0 | 0 | 0 | 0
9 | 0.292 | 0 | 0 | 0 | 0
10 | 0.323 | 0 | 0 | 0 | 0
11 | 0.355 | 0 | 0 | 0 | 0
12 | 0.388 | 0 | 0 | 0 | 0
13 | 0.419 | 0 | 0 | 0 | 0
14 | 0.451 | 0 | 0 | 0 | 0
15 | 0.483 | 0 | 0 | 0 | 0
16 | 0.516 | 0 | 0 | 0 | 0
17 | 0.548 | 0 | 0 | 0 | 0
18 | 0.58 | 0 | 0 | 0 | 0
19 | 0.612 | 0 | 0 | 0 | 0
20 | 0.644 | 0 | 0 | 0 | 0
21 | 0.676 | 0 | 0 | 0 | 0
22 | 0.707 | 0 | 0 | 0 | 0
23 | 0.74 | 0 | 0 | 0 | 0
24 | 0.772 | 0 | 0 | 0 | 0
25 | 0.804 | 0 | 0 | 0 | 0
26 | 0.836 | 0 | 0 | 0 | 0
27 | 0.868 | 0 | 0 | 0 | 0
28 | 0.9 | 0 | 0 | 0 | 0
29 | 0.931 | 0 | 0 | 0 | 0
30 | 0.964 | 0 | 0 | 0 | 0
31 | 0.988 | 0 | 0 | 0 | 0
32 | 1.011 | 0 | 0 | 0 | 0
33 | 1.044 | 0 | 0 | 0 | 0
34 | 1.075 | 0 | 0 | 0 | 0
35 | 1.108 | 0 | 0 | 0 | 0
36 | 1.14 | 0 | 0 | 0 | 0
37 | 1.172 | 0 | 0 | 0 | 0
38 | 1.204 | 0 | 0 | 0 | 0
39 | 1.237 | 0 | 0 | 0 | 0
40 | 1.268 | 0 | 0 | 0 | 0
41 | 1.299 | 0 | 0 | 0 | 0
42 | 1.332 | 0 | 0 | 0 | 0
43 | 1.364 | 0 | 0 | 0 | 0
44 | 1.396 | 0 | 0 | 0 | 0
45 | 1.428 | 0 | 0 | 0 | 0
46 | 1.46 | 0 | 0 | 0 | 0
47 | 1.491 | 0 | 0 | 0 | 0
48 | 1.524 | 0 | 0 | 0 | 0
49 | 1.557 | 0 | 0 | 0 | 0
50 | 1.588 | 0 | 0 | 0 | 0
51 | 1.62 | 0 | 0 | 0 | 0
52 | 1.653 | 0 | 0 | 0 | 0
53 | 1.685 | 0 | 0 | 0 | 0
54 | 1.717 | 0 | 0 | 0 | 0
55 | 1.748 | 0 | 0 | 0 | 0
56 | 1.78 | 0 | 0 | 0 | 0
57 | 1.811 | 0 | 0 | 0 | 0
58 | 1.845 | 0 | 0 | 0 | 0
59 | 1.875 | 0 | 0 | 0 | 0
60 | 1.908 | 0 | 0 | 0 | 0
61 | 1.941 | 0 | 0 | 0 | 0
62 | 1.972 | 0 | 0 | 0 | 0
63 | 2.004 | 0 | 0 | 0 | 0
64 | 2.035 | 0 | 0 | 0 | 0
65 | 2.059 | 0 | 0 | 0 | 0
66 | 2.083 | 0 | 0 | 0 | 0
67 | 2.107 | 0 | 0 | 0 | 0
68 | 2.14 | 0 | 0 | 0 | 0
69 | 2.172 | 0 | 0 | 0 | 0
70 | 2.204 | 0 | 0 | 0 | 0
71 | 2.236 | 0 | 0 | 0 | 0
72 | 2.268 | 0 | 0 | 0 | 0
73 | 2.299 | 0 | 0 | 0 | 0
74 | 2.332 | 0 | 0 | 0 | 0
75 | 2.365 | 0 | 0 | 0 | 0
76 | 2.395 | 0 | 0 | 0 | 0
77 | 2.427 | 0 | 0 | 0 | 0
78 | 2.46 | 0 | 0 | 0 | 0
79 | 2.493 | 0 | 0 | 0 | 0
80 | 2.524 | 0 | 0 | 0 | 0
81 | 2.555 | 0 | 0 | 0 | 0
82 | 2.589 | 0 | 0 | 0 | 0
83 | 2.621 | 0 | 0 | 0 | 0
84 | 2.651 | 0 | 0 | 0 | 0
85 | 2.684 | 0 | 0 | 0 | 0
86 | 2.716 | 0 | 0 | 0 | 0
87 | 2.747 | 0 | 0 | 0 | 0
88 | 2.78 | 0 | 0 | 0 | 0
89 | 2.811 | 0 | 0 | 0 | 0
90 | 2.844 | 0 | 0 | 0 | 0
91 | 2.876 | 0 | 0 | 0 | 0
92 | 2.908 | 0 | 0 | 0 | 0
93 | 2.939 | 0 | 0 | 0 | 0
94 | 2.972 | 0 | 0 | 0 | 0
95 | 3.004 | 0 | 0 | 0 | 0
96 | 3.036 | 0 | 0 | 0 | 0
97 | 3.068 | 0 | 0 | 0 | 0
98 | 3.092 | 0 | 0 | 0 | 0
99 | 3.116 | 0 | 0 | 0 | 0
100 | 3.148 | 0 | 0 | 0 | 0
101 | 3.18 | 0 | 0 | 0 | 0
102 | 3.212 | 0 | 0 | 0 | 0
103 | 3.244 | 0 | 0 | 0 | 0
104 | 3.275 | 0 | 0 | 0 | 0
105 | 3.309 | 0 | 0 | 0 | 0
106 | 3.34 | 0 | 0 | 0 | 0
107 | 3.372 | 0 | 0 | 0 | 0
108 | 3.404 | 0 | 0 | 0 | 0
109 | 3.436 | 0 | 0 | 0 | 0
110 | 3.467 | 0 | 0 | 0 | 0
111 | 3.492 | 0 | 0 | 0 | 0
112 | 3.524 | 0 | 0 | 0 | 0
113 | 3.556 | 0 | 0 | 0 | 0
114 | 3.587 | 0 | 0 | 0 | 0
115 | 3.619 | 0 | 0 | 0 | 0
116 | 3.652 | 0 | 0 | 0 | 0
117 | 3.684 | 0 | 0 | 0 | 0
118 | 3.715 | 0 | 0 | 0 | 0
119 | 3.747 | 0 | 0 | 0 | 0
120 | 3.781 | 0 | 0 | 0 | 0
121 | 3.812 | 0 | 0 | 0 | 0
122 | 3.844 | 0 | 0 | 0 | 0
123 | 3.876 | 0 | 0 | 0 | 0
124 | 3.908 | 0 | 0 | 0 | 0
125 | 3.94 | 0 | 0 | 0 | 0
126 | 3.972 | 0 | 1.962 | 0.001 | 0
127 | 4.004 | 0 | 3.923 | 0.002 | 0
128 | 4.035 | 0 | 3.923 | 0.002 | 0
129 | 4.068 | 0 | 5.885 | 0.004 | 0
130 | 4.099 | 0 | 5.884 | 0.004 | 0
131 | 4.124 | 0 | 5.884 | 0.004 | 0
132 | 4.157 | 0 | 7.846 | 0.005 | 0
133 | 4.187 | 0 | 7.845 | 0.005 | 0
134 | 4.22 | 0 | 7.845 | 0.005 | 0
135 | 4.252 | 0 | 9.807 | 0.006 | 0
136 | 4.284 | 0 | 9.807 | 0.006 | 0
137 | 4.316 | 0 | 9.807 | 0.006 | 0
138 | 4.347 | 0 | 11.768 | 0.007 | 0
139 | 4.379 | 0 | 11.768 | 0.007 | 0
140 | 4.412 | 0 | 11.768 | 0.007 | 0
141 | 4.444 | 0 | 13.73 | 0.009 | 0
142 | 4.477 | 0 | 13.729 | 0.009 | 0
143 | 4.509 | 0 | 15.691 | 0.01 | 0
144 | 4.54 | 0 | 15.691 | 0.01 | 0
145 | 4.572 | 0 | 17.653 | 0.011 | 0
146 | 4.604 | 0 | 17.652 | 0.011 | 0
147 | 4.636 | 0 | 19.614 | 0.012 | 0
148 | 4.667 | 0 | 19.613 | 0.012 | 0
149 | 4.7 | 0 | 21.575 | 0.013 | 0
150 | 4.732 | 0 | 21.575 | 0.013 | 0
151 | 4.763 | 0 | 23.537 | 0.015 | 0
152 | 4.796 | 0 | 23.536 | 0.015 | 0
153 | 4.828 | 0 | 25.498 | 0.016 | 0
154 | 4.86 | 0 | 27.459 | 0.017 | 0
155 | 4.892 | 0 | 27.459 | 0.017 | 0
156 | 4.924 | 0 | 29.42 | 0.018 | 0
157 | 4.956 | 0 | 31.381 | 0.02 | 0
158 | 4.988 | 0 | 33.343 | 0.021 | 0
159 | 5.02 | 0 | 33.343 | 0.021 | 0
160 | 5.052 | 0 | 35.304 | 0.022 | 0
161 | 5.084 | 0 | 37.266 | 0.023 | 0
162 | 5.116 | 0 | 39.227 | 0.025 | 0
163 | 5.148 | 0 | 39.227 | 0.025 | 0
164 | 5.172 | 0 | 41.188 | 0.026 | 0
165 | 5.204 | 0 | 43.15 | 0.027 | 0
166 | 5.236 | 0 | 45.111 | 0.028 | 0
167 | 5.268 | 0 | 47.073 | 0.029 | 0
168 | 5.292 | 0 | 49.033 | 0.031 | 0
169 | 5.325 | 0 | 50.995 | 0.032 | 0
170 | 5.356 | 0 | 52.957 | 0.033 | 0
171 | 5.387 | 0 | 54.918 | 0.034 | 0
172 | 5.42 | 0 | 56.879 | 0.036 | 0
173 | 5.452 | 0 | 58.841 | 0.037 | 0
174 | 5.484 | 0 | 60.801 | 0.038 | 0
175 | 5.515 | 0 | 62.763 | 0.039 | 0
176 | 5.54 | 0 | 66.686 | 0.042 | 0
177 | 5.573 | 0 | 68.647 | 0.043 | 0
178 | 5.603 | 0 | 70.609 | 0.044 | 0
179 | 5.636 | 0 | 72.57 | 0.045 | 0
180 | 5.667 | 0 | 76.493 | 0.048 | 0
181 | 5.7 | 0 | 78.454 | 0.049 | 0
182 | 5.732 | 0 | 80.415 | 0.05 | 0
183 | 5.764 | 0 | 84.338 | 0.053 | 0
184 | 5.795 | 0 | 88.26 | 0.055 | 0
185 | 5.828 | 0 | 90.222 | 0.056 | 0
186 | 5.859 | 0 | 92.183 | 0.058 | 0
187 | 5.892 | 0.002 | 96.105 | 0.06 | 0.005
188 | 5.924 | 0.004 | 100.029 | 0.063 | 0.01
189 | 5.956 | 0.004 | 101.99 | 0.064 | 0.01
190 | 5.987 | 0.006 | 105.913 | 0.066 | 0.014
191 | 6.019 | 0.01 | 107.873 | 0.067 | 0.024
192 | 6.052 | 0.013 | 111.797 | 0.07 | 0.033
193 | 6.08 | 0.013 | 115.719 | 0.072 | 0.033
194 | 6.108 | 0.015 | 119.642 | 0.075 | 0.038
195 | 6.139 | 0.015 | 123.564 | 0.077 | 0.038
196 | 6.171 | 0.017 | 125.525 | 0.078 | 0.043
197 | 6.204 | 0.023 | 129.448 | 0.081 | 0.057
198 | 6.237 | 0.025 | 133.371 | 0.083 | 0.062
199 | 6.268 | 0.027 | 137.294 | 0.086 | 0.067
200 | 6.3 | 0.027 | 141.217 | 0.088 | 0.067
201 | 6.331 | 0.029 | 147.1 | 0.092 | 0.072
202 | 6.364 | 0.032 | 151.023 | 0.094 | 0.081
203 | 6.396 | 0.036 | 154.945 | 0.097 | 0.091
204 | 6.428 | 0.038 | 158.869 | 0.099 | 0.095
205 | 6.46 | 0.039 | 164.752 | 0.103 | 0.098
206 | 6.516 | 0.04 | 172.597 | 0.108 | 0.1
207 | 6.54 | 0.042 | 176.52 | 0.11 | 0.105
208 | 6.572 | 0.046 | 180.443 | 0.113 | 0.115
209 | 6.603 | 0.05 | 184.365 | 0.115 | 0.124
210 | 6.631 | 0.052 | 188.288 | 0.118 | 0.129
211 | 6.66 | 0.053 | 194.172 | 0.121 | 0.134
212 | 6.691 | 0.053 | 200.056 | 0.125 | 0.134
213 | 6.716 | 0.055 | 203.979 | 0.127 | 0.138
214 | 6.74 | 0.057 | 207.902 | 0.13 | 0.143
215 | 6.771 | 0.06 | 211.824 | 0.132 | 0.15
216 | 6.804 | 0.063 | 215.747 | 0.135 | 0.157
217 | 6.837 | 0.065 | 221.631 | 0.139 | 0.162
218 | 6.867 | 0.067 | 227.515 | 0.142 | 0.167
219 | 6.9 | 0.069 | 233.399 | 0.146 | 0.172
220 | 6.931 | 0.069 | 239.283 | 0.15 | 0.172
221 | 6.959 | 0.069 | 243.205 | 0.152 | 0.172
222 | 6.989 | 0.072 | 247.128 | 0.154 | 0.179
223 | 7.019 | 0.078 | 249.089 | 0.156 | 0.196
224 | 7.053 | 0.082 | 256.935 | 0.161 | 0.205
225 | 7.084 | 0.082 | 262.818 | 0.164 | 0.205
226 | 7.116 | 0.082 | 270.664 | 0.169 | 0.205
227 | 7.149 | 0.084 | 276.548 | 0.173 | 0.21
228 | 7.18 | 0.084 | 282.432 | 0.177 | 0.21
229 | 7.212 | 0.088 | 286.355 | 0.179 | 0.219
230 | 7.236 | 0.092 | 290.278 | 0.181 | 0.229
231 | 7.269 | 0.095 | 296.161 | 0.185 | 0.239
232 | 7.301 | 0.095 | 302.046 | 0.189 | 0.239
233 | 7.332 | 0.097 | 309.89 | 0.194 | 0.243
234 | 7.364 | 0.097 | 315.775 | 0.197 | 0.243
235 | 7.42 | 0.103 | 325.581 | 0.203 | 0.258
236 | 7.451 | 0.107 | 331.465 | 0.207 | 0.267
237 | 7.476 | 0.109 | 337.349 | 0.211 | 0.272
238 | 7.508 | 0.109 | 343.233 | 0.215 | 0.272
239 | 7.54 | 0.111 | 351.078 | 0.219 | 0.277
240 | 7.571 | 0.111 | 356.963 | 0.223 | 0.277
241 | 7.604 | 0.115 | 360.886 | 0.226 | 0.286
242 | 7.636 | 0.118 | 366.769 | 0.229 | 0.296
243 | 7.659 | 0.12 | 372.653 | 0.233 | 0.301
244 | 7.683 | 0.122 | 378.537 | 0.237 | 0.305
245 | 7.716 | 0.122 | 386.383 | 0.241 | 0.305
246 | 7.748 | 0.124 | 394.228 | 0.246 | 0.31
247 | 7.779 | 0.124 | 400.112 | 0.25 | 0.31
248 | 7.811 | 0.13 | 404.035 | 0.253 | 0.324
249 | 7.844 | 0.134 | 409.918 | 0.256 | 0.334
250 | 7.875 | 0.136 | 417.764 | 0.261 | 0.339
251 | 7.908 | 0.137 | 425.609 | 0.266 | 0.344
252 | 7.94 | 0.137 | 435.415 | 0.272 | 0.344
253 | 7.972 | 0.138 | 443.261 | 0.277 | 0.346
254 | 8.004 | 0.139 | 449.146 | 0.281 | 0.348
255 | 8.036 | 0.145 | 453.068 | 0.283 | 0.363
256 | 8.069 | 0.149 | 460.913 | 0.288 | 0.372
257 | 8.1 | 0.151 | 468.759 | 0.293 | 0.377
258 | 8.133 | 0.151 | 478.565 | 0.299 | 0.377
259 | 8.164 | 0.153 | 486.411 | 0.304 | 0.382
260 | 8.195 | 0.153 | 496.217 | 0.31 | 0.382
261 | 8.22 | 0.156 | 500.14 | 0.313 | 0.389
262 | 8.252 | 0.16 | 506.023 | 0.316 | 0.401
263 | 8.285 | 0.162 | 513.869 | 0.321 | 0.406
264 | 8.316 | 0.164 | 521.714 | 0.326 | 0.41
265 | 8.349 | 0.166 | 531.521 | 0.332 | 0.415
266 | 8.382 | 0.166 | 541.328 | 0.338 | 0.415
267 | 8.411 | 0.168 | 549.173 | 0.343 | 0.42
268 | 8.436 | 0.17 | 555.057 | 0.347 | 0.425
269 | 8.468 | 0.174 | 560.941 | 0.351 | 0.434
270 | 8.5 | 0.176 | 568.787 | 0.355 | 0.439
271 | 8.532 | 0.177 | 576.631 | 0.36 | 0.444
272 | 8.556 | 0.179 | 586.438 | 0.367 | 0.449
273 | 8.588 | 0.18 | 594.284 | 0.371 | 0.451
274 | 8.62 | 0.183 | 602.128 | 0.376 | 0.458
275 | 8.652 | 0.185 | 608.013 | 0.38 | 0.463
276 | 8.683 | 0.189 | 615.858 | 0.385 | 0.472
277 | 8.716 | 0.191 | 625.665 | 0.391 | 0.477
278 | 8.748 | 0.193 | 635.472 | 0.397 | 0.482
279 | 8.779 | 0.194 | 643.317 | 0.402 | 0.484
280 | 8.812 | 0.195 | 653.123 | 0.408 | 0.487
281 | 8.844 | 0.198 | 660.969 | 0.413 | 0.496
282 | 8.876 | 0.202 | 668.814 | 0.418 | 0.506
283 | 8.907 | 0.203 | 676.659 | 0.423 | 0.508
284 | 8.94 | 0.204 | 686.466 | 0.429 | 0.511
285 | 8.972 | 0.206 | 694.312 | 0.434 | 0.515
286 | 9.004 | 0.208 | 704.118 | 0.44 | 0.52
287 | 9.035 | 0.213 | 711.964 | 0.445 | 0.532
288 | 9.067 | 0.216 | 721.77 | 0.451 | 0.539
289 | 9.092 | 0.216 | 731.577 | 0.457 | 0.539
290 | 9.124 | 0.218 | 741.383 | 0.463 | 0.544
291 | 9.155 | 0.218 | 751.19 | 0.469 | 0.544
292 | 9.185 | 0.219 | 759.035 | 0.474 | 0.549
293 | 9.212 | 0.223 | 764.92 | 0.478 | 0.558
294 | 9.236 | 0.225 | 770.804 | 0.482 | 0.563
295 | 9.268 | 0.229 | 778.649 | 0.487 | 0.573
296 | 9.292 | 0.229 | 788.455 | 0.493 | 0.573
297 | 9.324 | 0.231 | 798.261 | 0.499 | 0.577
298 | 9.354 | 0.231 | 806.107 | 0.504 | 0.577
299 | 9.379 | 0.233 | 813.953 | 0.509 | 0.582
300 | 9.403 | 0.235 | 819.836 | 0.512 | 0.587
301 | 9.435 | 0.239 | 825.721 | 0.516 | 0.596
302 | 9.464 | 0.24 | 833.566 | 0.521 | 0.601
303 | 9.491 | 0.242 | 843.372 | 0.527 | 0.606
304 | 9.516 | 0.244 | 853.179 | 0.533 | 0.611
305 | 9.548 | 0.244 | 862.986 | 0.539 | 0.611
306 | 9.58 | 0.247 | 870.831 | 0.544 | 0.618
307 | 9.612 | 0.25 | 878.676 | 0.549 | 0.625
308 | 9.635 | 0.252 | 886.522 | 0.554 | 0.63
309 | 9.66 | 0.254 | 894.367 | 0.559 | 0.635
310 | 9.692 | 0.256 | 904.173 | 0.565 | 0.639
311 | 9.724 | 0.258 | 913.98 | 0.571 | 0.644
312 | 9.757 | 0.26 | 921.825 | 0.576 | 0.649
313 | 9.788 | 0.261 | 931.632 | 0.582 | 0.654
314 | 9.82 | 0.265 | 941.438 | 0.588 | 0.663
315 | 9.852 | 0.267 | 951.245 | 0.595 | 0.668
316 | 9.883 | 0.268 | 961.052 | 0.601 | 0.671
317 | 9.916 | 0.269 | 970.859 | 0.607 | 0.673
318 | 9.948 | 0.271 | 978.704 | 0.612 | 0.678
319 | 9.98 | 0.275 | 988.511 | 0.618 | 0.687
320 | 10.012 | 0.277 | 998.317 | 0.624 | 0.692
321 | 10.043 | 0.279 | 1008.125 | 0.63 | 0.697
322 | 10.076 | 0.281 | 1017.931 | 0.636 | 0.701
323 | 10.108 | 0.282 | 1029.698 | 0.644 | 0.706
324 | 10.132 | 0.284 | 1037.544 | 0.648 | 0.711
325 | 10.163 | 0.288 | 1047.351 | 0.655 | 0.72
326 | 10.195 | 0.29 | 1057.157 | 0.661 | 0.725
327 | 10.22 | 0.292 | 1065.003 | 0.666 | 0.73
328 | 10.252 | 0.293 | 1076.771 | 0.673 | 0.732
329 | 10.284 | 0.294 | 1086.578 | 0.679 | 0.735
330 | 10.316 | 0.296 | 1096.384 | 0.685 | 0.74
331 | 10.348 | 0.3 | 1104.23 | 0.69 | 0.749
332 | 10.372 | 0.302 | 1112.074 | 0.695 | 0.754
333 | 10.404 | 0.303 | 1121.881 | 0.701 | 0.759
334 | 10.437 | 0.305 | 1131.688 | 0.707 | 0.763
335 | 10.496 | 0.309 | 1149.34 | 0.718 | 0.773
336 | 10.547 | 0.313 | 1165.03 | 0.728 | 0.783
337 | 10.572 | 0.315 | 1174.837 | 0.734 | 0.787
338 | 10.604 | 0.317 | 1184.644 | 0.74 | 0.792
339 | 10.636 | 0.319 | 1194.451 | 0.747 | 0.797
340 | 10.668 | 0.321 | 1208.18 | 0.755 | 0.802
341 | 10.7 | 0.323 | 1216.025 | 0.76 | 0.806
342 | 10.732 | 0.326 | 1227.794 | 0.767 | 0.816
343 | 10.764 | 0.328 | 1239.562 | 0.775 | 0.821
344 | 10.796 | 0.328 | 1249.368 | 0.781 | 0.821
345 | 10.828 | 0.331 | 1261.136 | 0.788 | 0.828
346 | 10.86 | 0.332 | 1270.942 | 0.794 | 0.83
347 | 10.884 | 0.335 | 1280.749 | 0.8 | 0.838
348 | 10.916 | 0.336 | 1288.594 | 0.805 | 0.84
349 | 10.947 | 0.34 | 1296.44 | 0.81 | 0.849
350 | 10.98 | 0.342 | 1306.246 | 0.816 | 0.854
351 | 11.011 | 0.344 | 1318.014 | 0.824 | 0.859
352 | 11.045 | 0.345 | 1329.782 | 0.831 | 0.864
353 | 11.076 | 0.347 | 1339.589 | 0.837 | 0.868
354 | 11.108 | 0.349 | 1351.356 | 0.845 | 0.873
355 | 11.14 | 0.353 | 1361.164 | 0.851 | 0.883
356 | 11.172 | 0.355 | 1372.932 | 0.858 | 0.887
357 | 11.204 | 0.357 | 1382.738 | 0.864 | 0.892
358 | 11.236 | 0.357 | 1392.545 | 0.87 | 0.892
359 | 11.26 | 0.359 | 1404.312 | 0.878 | 0.897
360 | 11.315 | 0.365 | 1420.003 | 0.888 | 0.911
361 | 11.348 | 0.366 | 1429.81 | 0.894 | 0.916
362 | 11.379 | 0.368 | 1439.617 | 0.9 | 0.921
363 | 11.412 | 0.37 | 1449.424 | 0.906 | 0.926
364 | 11.443 | 0.372 | 1463.153 | 0.914 | 0.93
365 | 11.475 | 0.374 | 1474.92 | 0.922 | 0.935
366 | 11.508 | 0.377 | 1486.689 | 0.929 | 0.942
367 | 11.569 | 0.382 | 1508.263 | 0.943 | 0.954
368 | 11.596 | 0.384 | 1518.07 | 0.949 | 0.959
369 | 11.628 | 0.386 | 1527.877 | 0.955 | 0.964
370 | 11.652 | 0.387 | 1537.684 | 0.961 | 0.969
371 | 11.684 | 0.389 | 1549.451 | 0.968 | 0.973
372 | 11.715 | 0.389 | 1559.258 | 0.975 | 0.973
373 | 11.74 | 0.391 | 1569.064 | 0.981 | 0.978
374 | 11.788 | 0.396 | 1584.755 | 0.99 | 0.99
375 | 11.821 | 0.397 | 1594.562 | 0.997 | 0.992
376 | 11.851 | 0.399 | 1604.368 | 1.003 | 0.997
377 | 11.884 | 0.403 | 1614.175 | 1.009 | 1.007
378 | 11.916 | 0.405 | 1627.904 | 1.017 | 1.012
379 | 11.948 | 0.407 | 1639.673 | 1.025 | 1.016
380 | 11.98 | 0.408 | 1649.479 | 1.031 | 1.021
381 | 12.011 | 0.41 | 1661.247 | 1.038 | 1.026
382 | 12.043 | 0.412 | 1671.053 | 1.044 | 1.031
383 | 12.076 | 0.414 | 1682.821 | 1.052 | 1.035
384 | 12.107 | 0.418 | 1692.628 | 1.058 | 1.045
385 | 12.14 | 0.42 | 1704.396 | 1.065 | 1.05
386 | 12.171 | 0.422 | 1718.126 | 1.074 | 1.055
387 | 12.203 | 0.424 | 1731.855 | 1.082 | 1.059
388 | 12.236 | 0.424 | 1743.623 | 1.09 | 1.059
389 | 12.268 | 0.426 | 1751.468 | 1.095 | 1.064
390 | 12.299 | 0.429 | 1759.314 | 1.1 | 1.071
391 | 12.332 | 0.433 | 1769.12 | 1.106 | 1.083
392 | 12.364 | 0.437 | 1780.888 | 1.113 | 1.093
393 | 12.388 | 0.437 | 1794.617 | 1.122 | 1.093
394 | 12.42 | 0.439 | 1810.308 | 1.131 | 1.097
395 | 12.451 | 0.439 | 1824.038 | 1.14 | 1.097
396 | 12.484 | 0.439 | 1833.844 | 1.146 | 1.097
397 | 12.516 | 0.443 | 1839.728 | 1.15 | 1.107
398 | 12.548 | 0.449 | 1847.574 | 1.155 | 1.121
399 | 12.579 | 0.45 | 1859.341 | 1.162 | 1.126
400 | 12.612 | 0.45 | 1873.07 | 1.171 | 1.126
401 | 12.644 | 0.452 | 1886.8 | 1.179 | 1.131
402 | 12.676 | 0.454 | 1898.568 | 1.187 | 1.136
403 | 12.708 | 0.456 | 1908.375 | 1.193 | 1.14
404 | 12.74 | 0.46 | 1918.182 | 1.199 | 1.15
405 | 12.764 | 0.462 | 1927.988 | 1.205 | 1.155
406 | 12.788 | 0.462 | 1937.795 | 1.211 | 1.155
407 | 12.82 | 0.464 | 1949.563 | 1.218 | 1.159
408 | 12.852 | 0.466 | 1961.331 | 1.226 | 1.164
409 | 12.884 | 0.468 | 1971.137 | 1.232 | 1.169
410 | 12.908 | 0.471 | 1978.982 | 1.237 | 1.179
411 | 12.941 | 0.473 | 1990.75 | 1.244 | 1.183
412 | 12.972 | 0.475 | 2002.518 | 1.252 | 1.188
413 | 13.003 | 0.477 | 2014.286 | 1.259 | 1.193
414 | 13.035 | 0.479 | 2026.055 | 1.266 | 1.198
415 | 13.063 | 0.481 | 2037.822 | 1.274 | 1.202
416 | 13.115 | 0.487 | 2055.474 | 1.285 | 1.217
417 | 13.147 | 0.489 | 2067.242 | 1.292 | 1.222
418 | 13.18 | 0.489 | 2079.01 | 1.299 | 1.222
419 | 13.212 | 0.489 | 2090.778 | 1.307 | 1.222
420 | 13.243 | 0.491 | 2102.546 | 1.314 | 1.226
421 | 13.276 | 0.494 | 2110.391 | 1.319 | 1.236
422 | 13.307 | 0.498 | 2120.198 | 1.325 | 1.245
423 | 13.34 | 0.5 | 2131.966 | 1.332 | 1.25
424 | 13.372 | 0.502 | 2145.695 | 1.341 | 1.255
425 | 13.403 | 0.502 | 2157.463 | 1.348 | 1.255
426 | 13.436 | 0.504 | 2171.193 | 1.357 | 1.26
427 | 13.467 | 0.508 | 2179.038 | 1.362 | 1.269
428 | 13.5 | 0.512 | 2188.844 | 1.368 | 1.279
429 | 13.531 | 0.513 | 2202.574 | 1.377 | 1.284
430 | 13.563 | 0.515 | 2214.342 | 1.384 | 1.288
431 | 13.595 | 0.515 | 2228.072 | 1.393 | 1.288
432 | 13.628 | 0.517 | 2239.84 | 1.4 | 1.293
433 | 13.659 | 0.522 | 2249.646 | 1.406 | 1.305
434 | 13.692 | 0.525 | 2259.453 | 1.412 | 1.312
435 | 13.724 | 0.527 | 2271.22 | 1.42 | 1.317
436 | 13.756 | 0.527 | 2282.988 | 1.427 | 1.317
437 | 13.788 | 0.529 | 2296.718 | 1.435 | 1.322
438 | 13.82 | 0.531 | 2308.486 | 1.443 | 1.326
439 | 13.852 | 0.534 | 2318.293 | 1.449 | 1.336
440 | 13.883 | 0.538 | 2330.061 | 1.456 | 1.346
441 | 13.916 | 0.54 | 2341.829 | 1.464 | 1.35
442 | 13.947 | 0.54 | 2355.558 | 1.472 | 1.35
443 | 13.98 | 0.542 | 2369.287 | 1.481 | 1.355
444 | 14.011 | 0.544 | 2381.055 | 1.488 | 1.36
445 | 14.044 | 0.546 | 2390.862 | 1.494 | 1.365
446 | 14.075 | 0.55 | 2398.707 | 1.499 | 1.374
447 | 14.108 | 0.552 | 2410.475 | 1.507 | 1.381
448 | 14.14 | 0.553 | 2422.243 | 1.514 | 1.384
449 | 14.171 | 0.555 | 2434.011 | 1.521 | 1.389
450 | 14.204 | 0.555 | 2447.74 | 1.53 | 1.389
451 | 14.235 | 0.559 | 2457.547 | 1.536 | 1.398
452 | 14.268 | 0.561 | 2467.354 | 1.542 | 1.403
453 | 14.3 | 0.565 | 2477.16 | 1.548 | 1.412
454 | 14.332 | 0.567 | 2488.929 | 1.556 | 1.417
455 | 14.356 | 0.567 | 2500.696 | 1.563 | 1.417
456 | 14.387 | 0.569 | 2512.464 | 1.57 | 1.422
457 | 14.42 | 0.571 | 2524.233 | 1.578 | 1.427
458 | 14.452 | 0.574 | 2534.039 | 1.584 | 1.436
459 | 14.484 | 0.577 | 2543.845 | 1.59 | 1.443
460 | 14.516 | 0.578 | 2555.613 | 1.597 | 1.446
461 | 14.548 | 0.58 | 2567.382 | 1.605 | 1.451
462 | 14.572 | 0.582 | 2581.111 | 1.613 | 1.455
463 | 14.603 | 0.584 | 2590.917 | 1.619 | 1.46
464 | 14.636 | 0.586 | 2600.724 | 1.625 | 1.465
465 | 14.668 | 0.588 | 2608.569 | 1.63 | 1.47
466 | 14.692 | 0.59 | 2618.376 | 1.636 | 1.474
467 | 14.723 | 0.594 | 2630.144 | 1.644 | 1.484
468 | 14.752 | 0.595 | 2641.912 | 1.651 | 1.489
469 | 14.78 | 0.597 | 2655.641 | 1.66 | 1.493
470 | 14.804 | 0.598 | 2667.41 | 1.667 | 1.496
471 | 14.836 | 0.599 | 2679.177 | 1.674 | 1.498
472 | 14.867 | 0.601 | 2687.023 | 1.679 | 1.503
473 | 14.897 | 0.603 | 2694.868 | 1.684 | 1.508
474 | 14.923 | 0.606 | 2702.713 | 1.689 | 1.515
475 | 14.956 | 0.61 | 2712.52 | 1.695 | 1.524
476 | 14.987 | 0.611 | 2726.249 | 1.704 | 1.527
477 | 15.016 | 0.613 | 2738.017 | 1.711 | 1.532
478 | 15.044 | 0.613 | 2751.746 | 1.72 | 1.532
479 | 15.067 | 0.615 | 2761.553 | 1.726 | 1.536
480 | 15.1 | 0.616 | 2769.398 | 1.731 | 1.541
481 | 15.132 | 0.618 | 2777.244 | 1.736 | 1.546
482 | 15.164 | 0.622 | 2785.089 | 1.741 | 1.556
483 | 15.196 | 0.624 | 2796.857 | 1.748 | 1.56
484 | 15.228 | 0.626 | 2808.625 | 1.755 | 1.565
485 | 15.26 | 0.628 | 2820.393 | 1.763 | 1.57
486 | 15.292 | 0.63 | 2832.161 | 1.77 | 1.575
487 | 15.317 | 0.632 | 2841.968 | 1.776 | 1.579
488 | 15.347 | 0.634 | 2851.774 | 1.782 | 1.584
489 | 15.372 | 0.636 | 2863.543 | 1.79 | 1.589
490 | 15.404 | 0.637 | 2873.349 | 1.796 | 1.594
491 | 15.436 | 0.639 | 2885.117 | 1.803 | 1.598
492 | 15.468 | 0.641 | 2896.885 | 1.811 | 1.603
493 | 15.5 | 0.645 | 2906.692 | 1.817 | 1.613
494 | 15.532 | 0.647 | 2918.46 | 1.824 | 1.618
495 | 15.564 | 0.649 | 2930.228 | 1.831 | 1.622
496 | 15.597 | 0.651 | 2941.996 | 1.839 | 1.627
497 | 15.628 | 0.653 | 2951.802 | 1.845 | 1.632
498 | 15.66 | 0.655 | 2963.57 | 1.852 | 1.637
499 | 15.691 | 0.657 | 2973.376 | 1.858 | 1.641
500 | 15.72 | 0.658 | 2983.184 | 1.864 | 1.646
501 | 15.747 | 0.66 | 2994.951 | 1.872 | 1.651
502 | 15.772 | 0.662 | 3004.758 | 1.878 | 1.656
503 | 15.804 | 0.664 | 3014.565 | 1.884 | 1.66
504 | 15.836 | 0.667 | 3024.371 | 1.89 | 1.668
505 | 15.868 | 0.67 | 3034.178 | 1.896 | 1.675
506 | 15.891 | 0.672 | 3045.946 | 1.904 | 1.68
507 | 15.915 | 0.672 | 3055.752 | 1.91 | 1.68
508 | 15.939 | 0.674 | 3067.52 | 1.917 | 1.684
509 | 15.963 | 0.674 | 3077.328 | 1.923 | 1.684
510 | 15.997 | 0.676 | 3085.173 | 1.928 | 1.689
511 | 16.027 | 0.679 | 3093.018 | 1.933 | 1.699
512 | 16.06 | 0.681 | 3100.863 | 1.938 | 1.703
513 | 16.094 | 0.683 | 3110.67 | 1.944 | 1.708
514 | 16.124 | 0.685 | 3122.438 | 1.952 | 1.713
515 | 16.155 | 0.688 | 3134.206 | 1.959 | 1.72
516 | 16.189 | 0.689 | 3145.974 | 1.966 | 1.723
517 | 16.22 | 0.691 | 3157.741 | 1.974 | 1.727
518 | 16.252 | 0.694 | 3167.548 | 1.98 | 1.735
519 | 16.283 | 0.697 | 3177.355 | 1.986 | 1.742
520 | 16.313 | 0.7 | 3187.162 | 1.992 | 1.751
521 | 16.339 | 0.702 | 3200.891 | 2.001 | 1.756
522 | 16.364 | 0.702 | 3212.659 | 2.008 | 1.756
523 | 16.396 | 0.704 | 3224.427 | 2.015 | 1.761
524 | 16.427 | 0.706 | 3236.195 | 2.023 | 1.765
525 | 16.46 | 0.708 | 3246.002 | 2.029 | 1.77
526 | 16.493 | 0.712 | 3255.809 | 2.035 | 1.78
527 | 16.548 | 0.714 | 3275.421 | 2.047 | 1.785
528 | 16.58 | 0.716 | 3285.228 | 2.053 | 1.789
529 | 16.611 | 0.718 | 3295.035 | 2.059 | 1.794
530 | 16.644 | 0.721 | 3304.841 | 2.066 | 1.804
531 | 16.667 | 0.723 | 3316.609 | 2.073 | 1.808
532 | 16.691 | 0.725 | 3326.417 | 2.079 | 1.813
533 | 16.724 | 0.725 | 3338.184 | 2.086 | 1.813
534 | 16.756 | 0.727 | 3349.953 | 2.094 | 1.818
535 | 16.788 | 0.729 | 3357.798 | 2.099 | 1.823
536 | 16.848 | 0.737 | 3375.45 | 2.11 | 1.842
537 | 16.875 | 0.737 | 3385.256 | 2.116 | 1.842
538 | 16.907 | 0.739 | 3398.985 | 2.124 | 1.847
539 | 16.94 | 0.739 | 3408.792 | 2.13 | 1.847
540 | 16.972 | 0.741 | 3422.521 | 2.139 | 1.851
541 | 17.005 | 0.746 | 3430.367 | 2.144 | 1.866
542 | 17.036 | 0.748 | 3440.174 | 2.15 | 1.87
543 | 17.068 | 0.75 | 3451.941 | 2.157 | 1.875
544 | 17.1 | 0.75 | 3463.71 | 2.165 | 1.875
545 | 17.132 | 0.752 | 3475.477 | 2.172 | 1.88
546 | 17.163 | 0.756 | 3485.284 | 2.178 | 1.89
547 | 17.187 | 0.758 | 3495.09 | 2.184 | 1.894
548 | 17.212 | 0.76 | 3504.897 | 2.191 | 1.899
549 | 17.243 | 0.762 | 3516.665 | 2.198 | 1.904
550 | 17.276 | 0.762 | 3528.434 | 2.205 | 1.904
551 | 17.308 | 0.763 | 3538.24 | 2.211 | 1.909
552 | 17.331 | 0.765 | 3548.047 | 2.218 | 1.913
553 | 17.356 | 0.769 | 3553.931 | 2.221 | 1.923
554 | 17.38 | 0.771 | 3561.776 | 2.226 | 1.928
555 | 17.411 | 0.773 | 3571.582 | 2.232 | 1.932
556 | 17.445 | 0.773 | 3583.35 | 2.24 | 1.932
557 | 17.475 | 0.776 | 3593.157 | 2.246 | 1.94
558 | 17.507 | 0.777 | 3602.964 | 2.252 | 1.942
559 | 17.54 | 0.779 | 3612.77 | 2.258 | 1.947
560 | 17.572 | 0.783 | 3622.577 | 2.264 | 1.956
561 | 17.604 | 0.784 | 3632.384 | 2.27 | 1.961
562 | 17.635 | 0.788 | 3644.152 | 2.278 | 1.971
563 | 17.668 | 0.79 | 3657.881 | 2.286 | 1.975
564 | 17.7 | 0.79 | 3669.649 | 2.294 | 1.975
565 | 17.732 | 0.792 | 3679.455 | 2.3 | 1.98
566 | 17.763 | 0.796 | 3689.262 | 2.306 | 1.99
567 | 17.787 | 0.8 | 3699.069 | 2.312 | 1.999
568 | 17.811 | 0.802 | 3708.876 | 2.318 | 2.004
569 | 17.835 | 0.802 | 3720.643 | 2.325 | 2.004
570 | 17.867 | 0.804 | 3734.373 | 2.334 | 2.009
571 | 17.9 | 0.804 | 3744.18 | 2.34 | 2.009
572 | 17.932 | 0.805 | 3753.986 | 2.346 | 2.014
573 | 17.963 | 0.809 | 3759.87 | 2.35 | 2.023
574 | 17.995 | 0.813 | 3769.676 | 2.356 | 2.033
575 | 18.027 | 0.815 | 3781.445 | 2.363 | 2.037
576 | 18.06 | 0.815 | 3795.174 | 2.372 | 2.037
577 | 18.092 | 0.817 | 3806.942 | 2.379 | 2.042
578 | 18.14 | 0.819 | 3824.594 | 2.39 | 2.047
579 | 18.172 | 0.825 | 3832.439 | 2.395 | 2.061
580 | 18.205 | 0.828 | 3842.246 | 2.401 | 2.071
581 | 18.236 | 0.828 | 3854.014 | 2.409 | 2.071
582 | 18.267 | 0.828 | 3867.744 | 2.417 | 2.071
583 | 18.3 | 0.83 | 3881.473 | 2.426 | 2.076
584 | 18.331 | 0.832 | 3891.279 | 2.432 | 2.08
585 | 18.356 | 0.835 | 3897.163 | 2.436 | 2.087
586 | 18.388 | 0.84 | 3905.008 | 2.441 | 2.099
587 | 18.419 | 0.842 | 3914.815 | 2.447 | 2.104
588 | 18.451 | 0.842 | 3926.584 | 2.454 | 2.104
589 | 18.484 | 0.843 | 3938.351 | 2.461 | 2.107
590 | 18.516 | 0.844 | 3950.119 | 2.469 | 2.109
591 | 18.547 | 0.847 | 3959.926 | 2.475 | 2.119
592 | 18.58 | 0.851 | 3967.771 | 2.48 | 2.128
593 | 18.612 | 0.853 | 3977.578 | 2.486 | 2.133
594 | 18.643 | 0.855 | 3989.346 | 2.493 | 2.138
595 | 18.676 | 0.855 | 4001.114 | 2.501 | 2.138
596 | 18.709 | 0.855 | 4012.882 | 2.508 | 2.138
597 | 18.741 | 0.857 | 4020.727 | 2.513 | 2.142