## 工作表1
No. | 時間( s) | 變形( mm) | 力量( N) | 應力( N/mm^2) | 應變( %)
1 | 0 | 0 | 0 | 0 | 0
2 | 0.046 | 0 | 0 | 0 | 0
3 | 0.072 | 0 | 0 | 0 | 0
4 | 0.097 | 0 | 0 | 0 | 0
5 | 0.139 | 0 | 0 | 0 | 0
6 | 0.168 | 0 | 0 | 0 | 0
7 | 0.2 | 0 | 0 | 0 | 0
8 | 0.235 | 0 | 0 | 0 | 0
9 | 0.263 | 0 | 0 | 0 | 0
10 | 0.296 | 0 | 0 | 0 | 0
11 | 0.328 | 0 | 0 | 0 | 0
12 | 0.36 | 0 | 0 | 0 | 0
13 | 0.392 | 0 | 0 | 0 | 0
14 | 0.424 | 0 | 0 | 0 | 0
15 | 0.457 | 0 | 0 | 0 | 0
16 | 0.487 | 0 | 0 | 0 | 0
17 | 0.52 | 0 | 0 | 0 | 0
18 | 0.552 | 0 | 0 | 0 | 0
19 | 0.584 | 0 | 0 | 0 | 0
20 | 0.617 | 0 | 0 | 0 | 0
21 | 0.648 | 0 | 0 | 0 | 0
22 | 0.68 | 0 | 0 | 0 | 0
23 | 0.711 | 0 | 0 | 0 | 0
24 | 0.736 | 0 | 0 | 0 | 0
25 | 0.768 | 0 | 0 | 0 | 0
26 | 0.8 | 0 | 0 | 0 | 0
27 | 0.832 | 0 | 0 | 0 | 0
28 | 0.864 | 0 | 0 | 0 | 0
29 | 0.896 | 0 | 0 | 0 | 0
30 | 0.919 | 0 | 0 | 0 | 0
31 | 0.954 | 0 | 0 | 0 | 0
32 | 0.984 | 0 | 0 | 0 | 0
33 | 1.016 | 0 | 0 | 0 | 0
34 | 1.048 | 0 | 0 | 0 | 0
35 | 1.08 | 0 | 0 | 0 | 0
36 | 1.11 | 0 | 0 | 0 | 0
37 | 1.137 | 0 | 0 | 0 | 0
38 | 1.168 | 0 | 0 | 0 | 0
39 | 1.202 | 0 | 0 | 0 | 0
40 | 1.232 | 0 | 0 | 0 | 0
41 | 1.264 | 0 | 0 | 0 | 0
42 | 1.296 | 0 | 0 | 0 | 0
43 | 1.328 | 0 | 0 | 0 | 0
44 | 1.36 | 0 | 0 | 0 | 0
45 | 1.393 | 0 | 0 | 0 | 0
46 | 1.425 | 0 | 0 | 0 | 0
47 | 1.455 | 0 | 0 | 0 | 0
48 | 1.489 | 0 | 0 | 0 | 0
49 | 1.52 | 0 | 0 | 0 | 0
50 | 1.552 | 0 | 0 | 0 | 0
51 | 1.584 | 0 | 0 | 0 | 0
52 | 1.617 | 0 | 0 | 0 | 0
53 | 1.648 | 0 | 0 | 0 | 0
54 | 1.68 | 0 | 0 | 0 | 0
55 | 1.713 | 0 | 0 | 0 | 0
56 | 1.744 | 0 | 0 | 0 | 0
57 | 1.776 | 0 | 0 | 0 | 0
58 | 1.808 | 0 | 0 | 0 | 0
59 | 1.84 | 0 | 0 | 0 | 0
60 | 1.872 | 0 | 0 | 0 | 0
61 | 1.904 | 0 | 0 | 0 | 0
62 | 1.936 | 0 | 0 | 0 | 0
63 | 1.968 | 0 | 0 | 0 | 0
64 | 2.001 | 0 | 0 | 0 | 0
65 | 2.032 | 0 | 0 | 0 | 0
66 | 2.056 | 0 | 0 | 0 | 0
67 | 2.089 | 0 | 0 | 0 | 0
68 | 2.12 | 0 | 0 | 0 | 0
69 | 2.152 | 0 | 0 | 0 | 0
70 | 2.185 | 0 | 0 | 0 | 0
71 | 2.217 | 0 | 0 | 0 | 0
72 | 2.247 | 0 | 0 | 0 | 0
73 | 2.281 | 0 | 0 | 0 | 0
74 | 2.313 | 0 | 0 | 0 | 0
75 | 2.344 | 0 | 0 | 0 | 0
76 | 2.376 | 0 | 0 | 0 | 0
77 | 2.407 | 0 | 0 | 0 | 0
78 | 2.441 | 0 | 0 | 0 | 0
79 | 2.473 | 0 | 0 | 0 | 0
80 | 2.503 | 0 | 0 | 0 | 0
81 | 2.536 | 0 | 0 | 0 | 0
82 | 2.569 | 0 | 0 | 0 | 0
83 | 2.6 | 0 | 0 | 0 | 0
84 | 2.632 | 0 | 0 | 0 | 0
85 | 2.665 | 0 | 0 | 0 | 0
86 | 2.695 | 0 | 0 | 0 | 0
87 | 2.72 | 0 | 0 | 0 | 0
88 | 2.752 | 0 | 0 | 0 | 0
89 | 2.784 | 0 | 0 | 0 | 0
90 | 2.816 | 0 | 0 | 0 | 0
91 | 2.847 | 0 | 0 | 0 | 0
92 | 2.88 | 0 | 0 | 0 | 0
93 | 2.912 | 0 | 0 | 0 | 0
94 | 2.945 | 0 | 0 | 0 | 0
95 | 2.976 | 0 | 0 | 0 | 0
96 | 3.008 | 0 | 0 | 0 | 0
97 | 3.04 | 0 | 0 | 0 | 0
98 | 3.072 | 0 | 0 | 0 | 0
99 | 3.104 | 0 | 0 | 0 | 0
100 | 3.135 | 0 | 0 | 0 | 0
101 | 3.16 | 0 | 0 | 0 | 0
102 | 3.183 | 0 | 0 | 0 | 0
103 | 3.216 | 0 | 0 | 0 | 0
104 | 3.249 | 0 | 0 | 0 | 0
105 | 3.281 | 0 | 0 | 0 | 0
106 | 3.312 | 0 | 0 | 0 | 0
107 | 3.344 | 0 | 0 | 0 | 0
108 | 3.377 | 0 | 0 | 0 | 0
109 | 3.408 | 0 | 0 | 0 | 0
110 | 3.441 | 0 | 0 | 0 | 0
111 | 3.472 | 0 | 0 | 0 | 0
112 | 3.505 | 0 | 0 | 0 | 0
113 | 3.536 | 0 | 0 | 0 | 0
114 | 3.568 | 0 | 0 | 0 | 0
115 | 3.6 | 0 | 0 | 0 | 0
116 | 3.632 | 0 | 0 | 0 | 0
117 | 3.664 | 0 | 0 | 0 | 0
118 | 3.697 | 0 | 0 | 0 | 0
119 | 3.728 | 0 | 0 | 0 | 0
120 | 3.761 | 0 | 0 | 0 | 0
121 | 3.792 | 0 | 0 | 0 | 0
122 | 3.824 | 0 | 0 | 0 | 0
123 | 3.856 | 0 | 0 | 0 | 0
124 | 3.889 | 0 | 1.962 | 0.001 | 0
125 | 3.921 | 0 | 3.924 | 0.002 | 0
126 | 3.952 | 0 | 3.923 | 0.002 | 0
127 | 3.984 | 0 | 3.923 | 0.002 | 0
128 | 4.009 | 0 | 5.884 | 0.004 | 0
129 | 4.04 | 0 | 5.884 | 0.004 | 0
130 | 4.072 | 0 | 7.846 | 0.005 | 0
131 | 4.103 | 0 | 7.845 | 0.005 | 0
132 | 4.136 | 0 | 7.845 | 0.005 | 0
133 | 4.167 | 0 | 9.807 | 0.006 | 0
134 | 4.2 | 0 | 9.807 | 0.006 | 0
135 | 4.232 | 0 | 9.807 | 0.006 | 0
136 | 4.264 | 0 | 11.768 | 0.007 | 0
137 | 4.296 | 0 | 11.768 | 0.007 | 0
138 | 4.328 | 0 | 11.768 | 0.007 | 0
139 | 4.361 | 0 | 13.73 | 0.009 | 0
140 | 4.392 | 0 | 13.729 | 0.009 | 0
141 | 4.424 | 0 | 15.692 | 0.01 | 0
142 | 4.456 | 0 | 15.691 | 0.01 | 0
143 | 4.487 | 0 | 17.653 | 0.011 | 0
144 | 4.521 | 0 | 17.652 | 0.011 | 0
145 | 4.576 | 0 | 19.613 | 0.012 | 0
146 | 4.636 | 0 | 21.575 | 0.013 | 0
147 | 4.664 | 0 | 21.575 | 0.013 | 0
148 | 4.695 | 0 | 23.537 | 0.015 | 0
149 | 4.728 | 0 | 25.498 | 0.016 | 0
150 | 4.76 | 0 | 25.497 | 0.016 | 0
151 | 4.792 | 0 | 27.459 | 0.017 | 0
152 | 4.824 | 0 | 27.459 | 0.017 | 0
153 | 4.856 | 0 | 29.421 | 0.018 | 0
154 | 4.887 | 0 | 31.381 | 0.02 | 0
155 | 4.92 | 0 | 31.381 | 0.02 | 0
156 | 4.944 | 0 | 33.343 | 0.021 | 0
157 | 4.976 | 0 | 35.305 | 0.022 | 0
158 | 5.009 | 0 | 37.266 | 0.023 | 0
159 | 5.04 | 0 | 37.265 | 0.023 | 0
160 | 5.072 | 0 | 39.227 | 0.025 | 0
161 | 5.104 | 0 | 41.189 | 0.026 | 0
162 | 5.134 | 0 | 43.15 | 0.027 | 0
163 | 5.159 | 0 | 45.111 | 0.028 | 0
164 | 5.192 | 0 | 47.073 | 0.029 | 0
165 | 5.216 | 0 | 47.072 | 0.029 | 0
166 | 5.247 | 0 | 49.034 | 0.031 | 0
167 | 5.28 | 0 | 50.995 | 0.032 | 0
168 | 5.312 | 0 | 52.956 | 0.033 | 0
169 | 5.343 | 0 | 54.917 | 0.034 | 0
170 | 5.376 | 0 | 58.84 | 0.037 | 0
171 | 5.408 | 0 | 60.802 | 0.038 | 0
172 | 5.44 | 0 | 62.763 | 0.039 | 0
173 | 5.472 | 0 | 64.724 | 0.04 | 0
174 | 5.497 | 0 | 66.685 | 0.042 | 0
175 | 5.528 | 0 | 70.609 | 0.044 | 0
176 | 5.56 | 0 | 72.569 | 0.045 | 0
177 | 5.592 | 0 | 74.531 | 0.047 | 0
178 | 5.625 | 0 | 78.454 | 0.049 | 0
179 | 5.655 | 0 | 80.415 | 0.05 | 0
180 | 5.679 | 0 | 82.377 | 0.051 | 0
181 | 5.704 | 0 | 84.338 | 0.053 | 0
182 | 5.737 | 0 | 88.26 | 0.055 | 0
183 | 5.768 | 0 | 90.222 | 0.056 | 0
184 | 5.8 | 0 | 94.144 | 0.059 | 0
185 | 5.832 | 0.004 | 96.106 | 0.06 | 0.01
186 | 5.864 | 0.008 | 100.028 | 0.063 | 0.019
187 | 5.895 | 0.01 | 101.99 | 0.064 | 0.024
188 | 5.928 | 0.011 | 105.912 | 0.066 | 0.029
189 | 5.959 | 0.011 | 109.835 | 0.069 | 0.029
190 | 5.992 | 0.013 | 111.796 | 0.07 | 0.033
191 | 6.024 | 0.017 | 115.719 | 0.072 | 0.043
192 | 6.056 | 0.019 | 119.642 | 0.075 | 0.048
193 | 6.087 | 0.021 | 123.564 | 0.077 | 0.052
194 | 6.12 | 0.023 | 127.487 | 0.08 | 0.057
195 | 6.151 | 0.025 | 131.41 | 0.082 | 0.062
196 | 6.176 | 0.025 | 135.333 | 0.085 | 0.062
197 | 6.2 | 0.029 | 137.294 | 0.086 | 0.072
198 | 6.232 | 0.032 | 141.216 | 0.088 | 0.081
199 | 6.263 | 0.034 | 145.139 | 0.091 | 0.086
200 | 6.297 | 0.034 | 151.023 | 0.094 | 0.086
201 | 6.328 | 0.036 | 154.945 | 0.097 | 0.091
202 | 6.361 | 0.038 | 158.868 | 0.099 | 0.095
203 | 6.392 | 0.042 | 162.791 | 0.102 | 0.105
204 | 6.424 | 0.046 | 166.713 | 0.104 | 0.115
205 | 6.456 | 0.048 | 172.597 | 0.108 | 0.119
206 | 6.48 | 0.048 | 176.52 | 0.11 | 0.119
207 | 6.512 | 0.048 | 182.404 | 0.114 | 0.119
208 | 6.536 | 0.05 | 186.327 | 0.116 | 0.124
209 | 6.561 | 0.052 | 188.288 | 0.118 | 0.129
210 | 6.619 | 0.057 | 194.172 | 0.121 | 0.143
211 | 6.648 | 0.059 | 200.056 | 0.125 | 0.148
212 | 6.68 | 0.061 | 205.94 | 0.129 | 0.153
213 | 6.704 | 0.061 | 211.824 | 0.132 | 0.153
214 | 6.735 | 0.063 | 217.709 | 0.136 | 0.157
215 | 6.767 | 0.067 | 221.63 | 0.139 | 0.167
216 | 6.792 | 0.071 | 225.553 | 0.141 | 0.177
217 | 6.824 | 0.073 | 229.476 | 0.143 | 0.181
218 | 6.848 | 0.074 | 235.36 | 0.147 | 0.186
219 | 6.88 | 0.075 | 241.244 | 0.151 | 0.189
220 | 6.913 | 0.076 | 249.09 | 0.156 | 0.191
221 | 6.944 | 0.076 | 253.012 | 0.158 | 0.191
222 | 6.976 | 0.078 | 256.935 | 0.161 | 0.196
223 | 7.008 | 0.08 | 258.896 | 0.162 | 0.2
224 | 7.04 | 0.088 | 264.781 | 0.165 | 0.219
225 | 7.072 | 0.09 | 270.664 | 0.169 | 0.224
226 | 7.104 | 0.09 | 278.509 | 0.174 | 0.224
227 | 7.136 | 0.09 | 286.355 | 0.179 | 0.224
228 | 7.168 | 0.092 | 292.239 | 0.183 | 0.229
229 | 7.201 | 0.094 | 298.123 | 0.186 | 0.234
230 | 7.232 | 0.097 | 300.084 | 0.188 | 0.243
231 | 7.264 | 0.103 | 305.968 | 0.191 | 0.258
232 | 7.295 | 0.103 | 311.852 | 0.195 | 0.258
233 | 7.328 | 0.105 | 319.697 | 0.2 | 0.262
234 | 7.36 | 0.105 | 327.542 | 0.205 | 0.262
235 | 7.392 | 0.107 | 333.427 | 0.208 | 0.267
236 | 7.424 | 0.111 | 339.31 | 0.212 | 0.277
237 | 7.456 | 0.115 | 343.233 | 0.215 | 0.286
238 | 7.487 | 0.116 | 351.079 | 0.219 | 0.291
239 | 7.512 | 0.116 | 356.963 | 0.223 | 0.291
240 | 7.541 | 0.118 | 364.808 | 0.228 | 0.296
241 | 7.568 | 0.118 | 370.692 | 0.232 | 0.296
242 | 7.601 | 0.12 | 374.615 | 0.234 | 0.301
243 | 7.633 | 0.126 | 378.537 | 0.237 | 0.315
244 | 7.667 | 0.128 | 384.422 | 0.24 | 0.32
245 | 7.696 | 0.13 | 392.267 | 0.245 | 0.324
246 | 7.728 | 0.13 | 400.112 | 0.25 | 0.324
247 | 7.759 | 0.132 | 407.957 | 0.255 | 0.329
248 | 7.785 | 0.134 | 413.841 | 0.259 | 0.334
249 | 7.816 | 0.137 | 419.725 | 0.262 | 0.344
250 | 7.848 | 0.141 | 425.609 | 0.266 | 0.353
251 | 7.88 | 0.143 | 433.454 | 0.271 | 0.358
252 | 7.912 | 0.145 | 441.299 | 0.276 | 0.363
253 | 7.944 | 0.145 | 449.145 | 0.281 | 0.363
254 | 7.976 | 0.145 | 456.991 | 0.286 | 0.363
255 | 8.008 | 0.148 | 462.874 | 0.289 | 0.37
256 | 8.041 | 0.154 | 468.759 | 0.293 | 0.384
257 | 8.072 | 0.157 | 474.642 | 0.297 | 0.391
258 | 8.104 | 0.158 | 484.449 | 0.303 | 0.396
259 | 8.136 | 0.158 | 494.256 | 0.309 | 0.396
260 | 8.168 | 0.16 | 502.101 | 0.314 | 0.401
261 | 8.2 | 0.16 | 509.946 | 0.319 | 0.401
262 | 8.232 | 0.165 | 515.83 | 0.322 | 0.413
263 | 8.264 | 0.169 | 523.675 | 0.327 | 0.422
264 | 8.296 | 0.17 | 531.521 | 0.332 | 0.425
265 | 8.328 | 0.172 | 539.366 | 0.337 | 0.429
266 | 8.389 | 0.174 | 558.98 | 0.349 | 0.434
267 | 8.44 | 0.179 | 568.786 | 0.355 | 0.449
268 | 8.464 | 0.181 | 574.67 | 0.359 | 0.453
269 | 8.496 | 0.183 | 582.516 | 0.364 | 0.458
270 | 8.527 | 0.185 | 590.361 | 0.369 | 0.463
271 | 8.556 | 0.187 | 600.168 | 0.375 | 0.468
272 | 8.585 | 0.187 | 608.013 | 0.38 | 0.468
273 | 8.616 | 0.19 | 615.858 | 0.385 | 0.475
274 | 8.648 | 0.193 | 621.742 | 0.389 | 0.482
275 | 8.68 | 0.197 | 629.588 | 0.393 | 0.491
276 | 8.712 | 0.198 | 639.394 | 0.4 | 0.496
277 | 8.744 | 0.198 | 649.201 | 0.406 | 0.496
278 | 8.8 | 0.202 | 664.892 | 0.416 | 0.506
279 | 8.832 | 0.204 | 672.737 | 0.42 | 0.511
280 | 8.864 | 0.208 | 680.582 | 0.425 | 0.52
281 | 8.896 | 0.21 | 688.427 | 0.43 | 0.525
282 | 8.928 | 0.212 | 698.234 | 0.436 | 0.53
283 | 8.96 | 0.213 | 708.04 | 0.443 | 0.532
284 | 8.992 | 0.214 | 715.886 | 0.447 | 0.534
285 | 9.024 | 0.219 | 725.693 | 0.454 | 0.546
286 | 9.056 | 0.221 | 733.538 | 0.458 | 0.553
287 | 9.088 | 0.223 | 743.345 | 0.465 | 0.558
288 | 9.12 | 0.225 | 753.151 | 0.471 | 0.563
289 | 9.152 | 0.225 | 764.919 | 0.478 | 0.563
290 | 9.183 | 0.227 | 772.765 | 0.483 | 0.568
291 | 9.216 | 0.231 | 780.61 | 0.488 | 0.577
292 | 9.248 | 0.235 | 788.455 | 0.493 | 0.587
293 | 9.28 | 0.237 | 796.3 | 0.498 | 0.592
294 | 9.305 | 0.237 | 806.108 | 0.504 | 0.592
295 | 9.335 | 0.239 | 817.876 | 0.511 | 0.596
296 | 9.364 | 0.239 | 825.72 | 0.516 | 0.596
297 | 9.392 | 0.24 | 833.566 | 0.521 | 0.601
298 | 9.423 | 0.244 | 839.45 | 0.525 | 0.611
299 | 9.456 | 0.248 | 847.295 | 0.53 | 0.62
300 | 9.488 | 0.25 | 855.141 | 0.534 | 0.625
301 | 9.52 | 0.25 | 864.947 | 0.541 | 0.625
302 | 9.544 | 0.252 | 876.715 | 0.548 | 0.63
303 | 9.568 | 0.254 | 884.56 | 0.553 | 0.635
304 | 9.6 | 0.256 | 892.406 | 0.558 | 0.639
305 | 9.632 | 0.258 | 900.251 | 0.563 | 0.644
306 | 9.663 | 0.261 | 908.096 | 0.568 | 0.654
307 | 9.696 | 0.263 | 917.903 | 0.574 | 0.658
308 | 9.728 | 0.265 | 927.71 | 0.58 | 0.663
309 | 9.76 | 0.267 | 937.517 | 0.586 | 0.668
310 | 9.792 | 0.269 | 947.323 | 0.592 | 0.673
311 | 9.824 | 0.272 | 959.091 | 0.599 | 0.68
312 | 9.855 | 0.275 | 968.898 | 0.606 | 0.687
313 | 9.887 | 0.275 | 978.704 | 0.612 | 0.687
314 | 9.92 | 0.277 | 986.55 | 0.617 | 0.692
315 | 9.945 | 0.279 | 996.357 | 0.623 | 0.697
316 | 9.976 | 0.281 | 1004.201 | 0.628 | 0.704
317 | 10.008 | 0.284 | 1014.008 | 0.634 | 0.711
318 | 10.041 | 0.286 | 1023.815 | 0.64 | 0.716
319 | 10.071 | 0.288 | 1033.622 | 0.646 | 0.72
320 | 10.104 | 0.29 | 1043.428 | 0.652 | 0.725
321 | 10.135 | 0.292 | 1053.235 | 0.658 | 0.73
322 | 10.168 | 0.296 | 1063.041 | 0.664 | 0.74
323 | 10.2 | 0.298 | 1072.848 | 0.671 | 0.744
324 | 10.232 | 0.3 | 1084.616 | 0.678 | 0.749
325 | 10.264 | 0.302 | 1094.423 | 0.684 | 0.754
326 | 10.295 | 0.302 | 1104.229 | 0.69 | 0.754
327 | 10.328 | 0.304 | 1114.036 | 0.696 | 0.761
328 | 10.36 | 0.307 | 1123.843 | 0.702 | 0.768
329 | 10.388 | 0.309 | 1131.688 | 0.707 | 0.773
330 | 10.416 | 0.311 | 1141.494 | 0.713 | 0.778
331 | 10.448 | 0.313 | 1151.301 | 0.72 | 0.783
332 | 10.479 | 0.315 | 1161.108 | 0.726 | 0.787
333 | 10.511 | 0.317 | 1170.915 | 0.732 | 0.792
334 | 10.536 | 0.32 | 1180.721 | 0.738 | 0.799
335 | 10.567 | 0.323 | 1190.528 | 0.744 | 0.806
336 | 10.593 | 0.323 | 1200.334 | 0.75 | 0.806
337 | 10.624 | 0.324 | 1210.142 | 0.756 | 0.811
338 | 10.648 | 0.326 | 1219.948 | 0.762 | 0.816
339 | 10.68 | 0.328 | 1227.793 | 0.767 | 0.821
340 | 10.712 | 0.332 | 1237.6 | 0.773 | 0.83
341 | 10.743 | 0.334 | 1247.407 | 0.78 | 0.835
342 | 10.776 | 0.336 | 1257.213 | 0.786 | 0.84
343 | 10.808 | 0.338 | 1268.981 | 0.793 | 0.845
344 | 10.84 | 0.339 | 1278.787 | 0.799 | 0.847
345 | 10.872 | 0.342 | 1288.594 | 0.805 | 0.854
346 | 10.904 | 0.344 | 1298.4 | 0.812 | 0.859
347 | 10.933 | 0.345 | 1308.208 | 0.818 | 0.864
348 | 10.96 | 0.347 | 1316.053 | 0.823 | 0.868
349 | 10.984 | 0.349 | 1325.86 | 0.829 | 0.873
350 | 11.016 | 0.351 | 1337.627 | 0.836 | 0.878
351 | 11.048 | 0.353 | 1347.434 | 0.842 | 0.883
352 | 11.08 | 0.355 | 1357.241 | 0.848 | 0.887
353 | 11.112 | 0.357 | 1367.047 | 0.854 | 0.892
354 | 11.136 | 0.359 | 1376.855 | 0.861 | 0.897
355 | 11.168 | 0.363 | 1386.661 | 0.867 | 0.907
356 | 11.191 | 0.363 | 1396.468 | 0.873 | 0.907
357 | 11.216 | 0.365 | 1406.274 | 0.879 | 0.911
358 | 11.24 | 0.366 | 1416.081 | 0.885 | 0.916
359 | 11.272 | 0.368 | 1425.888 | 0.891 | 0.921
360 | 11.304 | 0.37 | 1433.733 | 0.896 | 0.926
361 | 11.336 | 0.372 | 1441.578 | 0.901 | 0.93
362 | 11.368 | 0.374 | 1451.385 | 0.907 | 0.935
363 | 11.4 | 0.378 | 1463.153 | 0.914 | 0.945
364 | 11.432 | 0.38 | 1474.92 | 0.922 | 0.95
365 | 11.464 | 0.382 | 1486.689 | 0.929 | 0.954
366 | 11.496 | 0.384 | 1498.456 | 0.937 | 0.959
367 | 11.527 | 0.386 | 1508.263 | 0.943 | 0.964
368 | 11.56 | 0.387 | 1520.032 | 0.95 | 0.969
369 | 11.591 | 0.389 | 1531.799 | 0.957 | 0.973
370 | 11.616 | 0.391 | 1541.605 | 0.964 | 0.978
371 | 11.648 | 0.393 | 1553.374 | 0.971 | 0.983
372 | 11.68 | 0.395 | 1563.18 | 0.977 | 0.988
373 | 11.712 | 0.397 | 1572.987 | 0.983 | 0.992
374 | 11.744 | 0.401 | 1584.755 | 0.99 | 1.002
375 | 11.801 | 0.405 | 1602.407 | 1.002 | 1.012
376 | 11.832 | 0.405 | 1614.175 | 1.009 | 1.012
377 | 11.864 | 0.407 | 1623.982 | 1.015 | 1.019
378 | 11.895 | 0.41 | 1633.788 | 1.021 | 1.026
379 | 11.92 | 0.412 | 1645.556 | 1.028 | 1.031
380 | 11.968 | 0.416 | 1665.17 | 1.041 | 1.04
381 | 12 | 0.416 | 1674.977 | 1.047 | 1.04
382 | 12.032 | 0.418 | 1682.821 | 1.052 | 1.045
383 | 12.064 | 0.42 | 1692.628 | 1.058 | 1.05
384 | 12.088 | 0.424 | 1704.397 | 1.065 | 1.059
385 | 12.121 | 0.426 | 1714.203 | 1.071 | 1.064
386 | 12.152 | 0.429 | 1727.932 | 1.08 | 1.074
387 | 12.183 | 0.429 | 1739.7 | 1.087 | 1.074
388 | 12.209 | 0.431 | 1753.429 | 1.096 | 1.078
389 | 12.239 | 0.431 | 1763.236 | 1.102 | 1.078
390 | 12.264 | 0.432 | 1771.081 | 1.107 | 1.081
391 | 12.295 | 0.433 | 1776.965 | 1.111 | 1.083
392 | 12.328 | 0.442 | 1784.811 | 1.116 | 1.105
393 | 12.36 | 0.445 | 1796.578 | 1.123 | 1.112
394 | 12.392 | 0.445 | 1810.308 | 1.131 | 1.112
395 | 12.424 | 0.447 | 1825.999 | 1.141 | 1.117
396 | 12.456 | 0.447 | 1841.689 | 1.151 | 1.117
397 | 12.488 | 0.447 | 1851.496 | 1.157 | 1.117
398 | 12.52 | 0.45 | 1859.342 | 1.162 | 1.126
399 | 12.549 | 0.456 | 1865.225 | 1.166 | 1.14
400 | 12.575 | 0.458 | 1876.993 | 1.173 | 1.145
401 | 12.608 | 0.458 | 1888.761 | 1.18 | 1.145
402 | 12.632 | 0.46 | 1902.49 | 1.189 | 1.15
403 | 12.665 | 0.46 | 1914.259 | 1.196 | 1.15
404 | 12.695 | 0.462 | 1926.026 | 1.204 | 1.155
405 | 12.728 | 0.466 | 1933.871 | 1.209 | 1.164
406 | 12.761 | 0.47 | 1941.718 | 1.214 | 1.174
407 | 12.816 | 0.471 | 1961.331 | 1.226 | 1.179
408 | 12.84 | 0.473 | 1973.098 | 1.233 | 1.183
409 | 12.872 | 0.475 | 1982.905 | 1.239 | 1.188
410 | 12.929 | 0.48 | 2002.518 | 1.252 | 1.2
411 | 12.984 | 0.484 | 2022.132 | 1.264 | 1.21
412 | 13.017 | 0.485 | 2033.9 | 1.271 | 1.212
413 | 13.047 | 0.487 | 2047.629 | 1.28 | 1.217
414 | 13.097 | 0.491 | 2069.203 | 1.293 | 1.226
415 | 13.127 | 0.492 | 2079.011 | 1.299 | 1.231
416 | 13.184 | 0.496 | 2096.662 | 1.31 | 1.241
417 | 13.216 | 0.498 | 2108.43 | 1.318 | 1.245
418 | 13.248 | 0.5 | 2116.276 | 1.323 | 1.25
419 | 13.275 | 0.502 | 2126.082 | 1.329 | 1.255
420 | 13.304 | 0.506 | 2137.851 | 1.336 | 1.264
421 | 13.336 | 0.508 | 2149.618 | 1.344 | 1.269
422 | 13.359 | 0.508 | 2161.386 | 1.351 | 1.269
423 | 13.384 | 0.51 | 2171.193 | 1.357 | 1.274
424 | 13.408 | 0.51 | 2181 | 1.363 | 1.274
425 | 13.44 | 0.512 | 2188.845 | 1.368 | 1.279
426 | 13.472 | 0.515 | 2196.69 | 1.373 | 1.288
427 | 13.504 | 0.519 | 2208.458 | 1.38 | 1.298
428 | 13.535 | 0.521 | 2220.226 | 1.388 | 1.303
429 | 13.568 | 0.521 | 2233.955 | 1.396 | 1.303
430 | 13.599 | 0.523 | 2247.684 | 1.405 | 1.307
431 | 13.632 | 0.523 | 2257.492 | 1.411 | 1.307
432 | 13.664 | 0.529 | 2265.337 | 1.416 | 1.322
433 | 13.695 | 0.532 | 2275.143 | 1.422 | 1.331
434 | 13.723 | 0.534 | 2286.911 | 1.429 | 1.336
435 | 13.752 | 0.534 | 2300.64 | 1.438 | 1.336
436 | 13.777 | 0.536 | 2312.409 | 1.445 | 1.341
437 | 13.808 | 0.536 | 2326.138 | 1.454 | 1.341
438 | 13.839 | 0.538 | 2333.983 | 1.459 | 1.346
439 | 13.87 | 0.542 | 2341.828 | 1.464 | 1.355
440 | 13.895 | 0.546 | 2349.674 | 1.469 | 1.365
441 | 13.92 | 0.548 | 2361.442 | 1.476 | 1.369
442 | 13.952 | 0.55 | 2373.21 | 1.483 | 1.374
443 | 13.981 | 0.55 | 2386.939 | 1.492 | 1.374
444 | 14.008 | 0.552 | 2398.707 | 1.499 | 1.379
445 | 14.04 | 0.552 | 2408.514 | 1.505 | 1.379
446 | 14.072 | 0.555 | 2416.359 | 1.51 | 1.389
447 | 14.104 | 0.559 | 2426.165 | 1.516 | 1.398
448 | 14.135 | 0.561 | 2435.972 | 1.522 | 1.403
449 | 14.168 | 0.563 | 2449.701 | 1.531 | 1.408
450 | 14.2 | 0.563 | 2461.47 | 1.538 | 1.408
451 | 14.232 | 0.565 | 2473.237 | 1.546 | 1.412
452 | 14.263 | 0.569 | 2485.006 | 1.553 | 1.422
453 | 14.295 | 0.571 | 2492.851 | 1.558 | 1.427
454 | 14.328 | 0.574 | 2504.619 | 1.565 | 1.436
455 | 14.352 | 0.574 | 2514.425 | 1.572 | 1.436
456 | 14.377 | 0.576 | 2526.193 | 1.579 | 1.441
457 | 14.408 | 0.578 | 2537.962 | 1.586 | 1.446
458 | 14.44 | 0.58 | 2547.769 | 1.592 | 1.451
459 | 14.464 | 0.582 | 2557.575 | 1.598 | 1.455
460 | 14.488 | 0.584 | 2565.42 | 1.603 | 1.46
461 | 14.519 | 0.586 | 2575.227 | 1.61 | 1.465
462 | 14.548 | 0.588 | 2586.995 | 1.617 | 1.47
463 | 14.577 | 0.59 | 2596.801 | 1.623 | 1.474
464 | 14.609 | 0.592 | 2608.57 | 1.63 | 1.479
465 | 14.639 | 0.594 | 2618.376 | 1.636 | 1.484
466 | 14.672 | 0.595 | 2628.182 | 1.643 | 1.489
467 | 14.704 | 0.599 | 2637.99 | 1.649 | 1.498
468 | 14.76 | 0.603 | 2657.603 | 1.661 | 1.508
469 | 14.792 | 0.605 | 2671.332 | 1.67 | 1.513
470 | 14.824 | 0.607 | 2685.061 | 1.678 | 1.517
471 | 14.855 | 0.607 | 2696.829 | 1.686 | 1.517
472 | 14.888 | 0.609 | 2708.597 | 1.693 | 1.522
473 | 14.92 | 0.613 | 2716.443 | 1.698 | 1.532
474 | 14.951 | 0.616 | 2726.249 | 1.704 | 1.541
475 | 14.976 | 0.618 | 2738.017 | 1.711 | 1.546
476 | 15.008 | 0.62 | 2749.785 | 1.719 | 1.551
477 | 15.041 | 0.62 | 2763.515 | 1.727 | 1.551
478 | 15.073 | 0.622 | 2775.283 | 1.735 | 1.556
479 | 15.104 | 0.622 | 2785.089 | 1.741 | 1.556
480 | 15.133 | 0.626 | 2792.934 | 1.746 | 1.565
481 | 15.16 | 0.63 | 2800.78 | 1.75 | 1.575
482 | 15.192 | 0.632 | 2810.587 | 1.757 | 1.579
483 | 15.216 | 0.632 | 2822.354 | 1.764 | 1.579
484 | 15.249 | 0.634 | 2834.122 | 1.771 | 1.584
485 | 15.28 | 0.636 | 2845.89 | 1.779 | 1.589
486 | 15.311 | 0.639 | 2855.697 | 1.785 | 1.598
487 | 15.335 | 0.641 | 2865.503 | 1.791 | 1.603
488 | 15.359 | 0.643 | 2875.311 | 1.797 | 1.608
489 | 15.384 | 0.645 | 2885.117 | 1.803 | 1.613
490 | 15.417 | 0.645 | 2894.924 | 1.809 | 1.613
491 | 15.448 | 0.647 | 2906.692 | 1.817 | 1.618
492 | 15.479 | 0.651 | 2916.498 | 1.823 | 1.627
493 | 15.504 | 0.653 | 2926.305 | 1.829 | 1.632
494 | 15.536 | 0.655 | 2936.111 | 1.835 | 1.637
495 | 15.56 | 0.657 | 2947.879 | 1.842 | 1.641
496 | 15.584 | 0.657 | 2957.686 | 1.849 | 1.641
497 | 15.616 | 0.658 | 2967.492 | 1.855 | 1.646
498 | 15.648 | 0.66 | 2975.339 | 1.86 | 1.651
499 | 15.68 | 0.664 | 2985.145 | 1.866 | 1.66
500 | 15.712 | 0.666 | 2996.913 | 1.873 | 1.665
501 | 15.744 | 0.668 | 3006.72 | 1.879 | 1.67
502 | 15.801 | 0.67 | 3028.294 | 1.893 | 1.675
503 | 15.831 | 0.674 | 3038.1 | 1.899 | 1.684
504 | 15.857 | 0.676 | 3047.908 | 1.905 | 1.689
505 | 15.887 | 0.678 | 3057.714 | 1.911 | 1.694
506 | 15.912 | 0.679 | 3069.482 | 1.918 | 1.699
507 | 15.944 | 0.681 | 3081.25 | 1.926 | 1.703
508 | 15.976 | 0.683 | 3091.057 | 1.932 | 1.708
509 | 16.008 | 0.685 | 3100.863 | 1.938 | 1.713
510 | 16.04 | 0.687 | 3110.67 | 1.944 | 1.718
511 | 16.072 | 0.689 | 3118.515 | 1.949 | 1.723
512 | 16.104 | 0.692 | 3130.283 | 1.956 | 1.73
513 | 16.136 | 0.695 | 3140.09 | 1.963 | 1.737
514 | 16.168 | 0.697 | 3153.819 | 1.971 | 1.742
515 | 16.2 | 0.699 | 3165.587 | 1.978 | 1.746
516 | 16.232 | 0.699 | 3175.394 | 1.985 | 1.746
517 | 16.264 | 0.702 | 3185.2 | 1.991 | 1.756
518 | 16.297 | 0.704 | 3195.007 | 1.997 | 1.761
519 | 16.328 | 0.708 | 3206.775 | 2.004 | 1.77
520 | 16.36 | 0.71 | 3220.504 | 2.013 | 1.775
521 | 16.392 | 0.712 | 3234.234 | 2.021 | 1.78
522 | 16.424 | 0.714 | 3246.002 | 2.029 | 1.785
523 | 16.457 | 0.716 | 3257.77 | 2.036 | 1.789
524 | 16.489 | 0.718 | 3267.576 | 2.042 | 1.794
525 | 16.52 | 0.721 | 3279.344 | 2.05 | 1.804
526 | 16.552 | 0.721 | 3289.151 | 2.056 | 1.804
527 | 16.583 | 0.723 | 3300.918 | 2.063 | 1.808
528 | 16.609 | 0.725 | 3310.725 | 2.069 | 1.813
529 | 16.64 | 0.727 | 3320.532 | 2.075 | 1.818
530 | 16.672 | 0.731 | 3330.339 | 2.081 | 1.827
531 | 16.732 | 0.733 | 3349.952 | 2.094 | 1.832
532 | 16.76 | 0.735 | 3361.72 | 2.101 | 1.837
533 | 16.784 | 0.736 | 3371.527 | 2.107 | 1.84
534 | 16.816 | 0.739 | 3379.372 | 2.112 | 1.847
535 | 16.841 | 0.742 | 3389.179 | 2.118 | 1.856
536 | 16.872 | 0.744 | 3400.947 | 2.126 | 1.861
537 | 16.904 | 0.746 | 3412.715 | 2.133 | 1.866
538 | 16.929 | 0.746 | 3422.521 | 2.139 | 1.866
539 | 16.96 | 0.748 | 3434.29 | 2.146 | 1.87
540 | 16.984 | 0.75 | 3442.135 | 2.151 | 1.875
541 | 17.015 | 0.754 | 3449.98 | 2.156 | 1.885
542 | 17.073 | 0.758 | 3465.671 | 2.166 | 1.894
543 | 17.104 | 0.758 | 3475.478 | 2.172 | 1.894
544 | 17.136 | 0.76 | 3487.245 | 2.18 | 1.899
545 | 17.165 | 0.763 | 3497.052 | 2.186 | 1.909
546 | 17.192 | 0.765 | 3510.781 | 2.194 | 1.913
547 | 17.224 | 0.769 | 3520.587 | 2.2 | 1.923
548 | 17.255 | 0.769 | 3532.356 | 2.208 | 1.923
549 | 17.284 | 0.771 | 3544.124 | 2.215 | 1.928
550 | 17.312 | 0.771 | 3553.931 | 2.221 | 1.928
551 | 17.343 | 0.775 | 3561.775 | 2.226 | 1.937
552 | 17.368 | 0.778 | 3571.582 | 2.232 | 1.945
553 | 17.4 | 0.78 | 3581.389 | 2.238 | 1.949
554 | 17.432 | 0.781 | 3591.196 | 2.244 | 1.952
555 | 17.465 | 0.783 | 3601.002 | 2.251 | 1.956
556 | 17.497 | 0.784 | 3612.77 | 2.258 | 1.961
557 | 17.528 | 0.786 | 3622.577 | 2.264 | 1.966
558 | 17.551 | 0.788 | 3630.423 | 2.269 | 1.971
559 | 17.575 | 0.788 | 3638.268 | 2.274 | 1.971
560 | 17.599 | 0.792 | 3646.113 | 2.279 | 1.98
561 | 17.625 | 0.794 | 3655.919 | 2.285 | 1.985
562 | 17.655 | 0.797 | 3667.688 | 2.292 | 1.992
563 | 17.689 | 0.798 | 3677.494 | 2.298 | 1.994
564 | 17.72 | 0.8 | 3687.301 | 2.305 | 1.999
565 | 17.745 | 0.8 | 3697.108 | 2.311 | 1.999
566 | 17.776 | 0.804 | 3706.914 | 2.317 | 2.009
567 | 17.808 | 0.807 | 3716.721 | 2.323 | 2.018
568 | 17.831 | 0.809 | 3728.489 | 2.33 | 2.023
569 | 17.857 | 0.811 | 3740.257 | 2.338 | 2.028
570 | 17.888 | 0.811 | 3752.025 | 2.345 | 2.028
571 | 17.921 | 0.811 | 3761.832 | 2.351 | 2.028
572 | 17.952 | 0.813 | 3769.677 | 2.356 | 2.033
573 | 17.985 | 0.819 | 3777.522 | 2.361 | 2.047
574 | 18.017 | 0.823 | 3787.329 | 2.367 | 2.057
575 | 18.048 | 0.823 | 3799.097 | 2.374 | 2.057
576 | 18.095 | 0.825 | 3822.633 | 2.389 | 2.061
577 | 18.128 | 0.825 | 3832.439 | 2.395 | 2.061
578 | 18.16 | 0.828 | 3838.324 | 2.399 | 2.071
579 | 18.184 | 0.832 | 3844.208 | 2.403 | 2.08
580 | 18.217 | 0.836 | 3855.975 | 2.41 | 2.09
581 | 18.248 | 0.836 | 3867.743 | 2.417 | 2.09
582 | 18.281 | 0.838 | 3879.511 | 2.425 | 2.095
583 | 18.312 | 0.838 | 3893.241 | 2.433 | 2.095
584 | 18.344 | 0.84 | 3903.047 | 2.439 | 2.099
585 | 18.373 | 0.842 | 3908.932 | 2.443 | 2.104
586 | 18.399 | 0.847 | 3916.776 | 2.448 | 2.119
587 | 18.432 | 0.849 | 3926.584 | 2.454 | 2.123
588 | 18.464 | 0.851 | 3938.351 | 2.461 | 2.128
589 | 18.496 | 0.851 | 3950.119 | 2.469 | 2.128
590 | 18.519 | 0.851 | 3961.888 | 2.476 | 2.128
591 | 18.544 | 0.853 | 3969.732 | 2.481 | 2.133
592 | 18.576 | 0.857 | 3975.617 | 2.485 | 2.142
593 | 18.608 | 0.861 | 3983.462 | 2.49 | 2.152
594 | 18.64 | 0.863 | 3993.269 | 2.496 | 2.157
595 | 18.672 | 0.864 | 4005.037 | 2.503 | 2.159
596 | 18.705 | 0.865 | 4016.804 | 2.511 | 2.161
597 | 18.736 | 0.865 | 4026.611 | 2.517 | 2.161