## 工作表1
No. | 時間( s) | 變形( mm) | 力量( N) | 應力( N/mm^2) | 應變( %)
1 | 0 | 0 | 0 | 0 | 0
2 | 0.058 | 0 | 0 | 0 | 0
3 | 0.108 | 0 | 0 | 0 | 0
4 | 0.148 | 0 | 0 | 0 | 0
5 | 0.179 | 0 | 0 | 0 | 0
6 | 0.204 | 0 | 0 | 0 | 0
7 | 0.235 | 0 | 0 | 0 | 0
8 | 0.267 | 0 | 0 | 0 | 0
9 | 0.3 | 0 | 0 | 0 | 0
10 | 0.332 | 0 | 0 | 0 | 0
11 | 0.364 | 0 | 0 | 0 | 0
12 | 0.395 | 0 | 0 | 0 | 0
13 | 0.428 | 0 | 0 | 0 | 0
14 | 0.46 | 0 | 0 | 0 | 0
15 | 0.491 | 0 | 0 | 0 | 0
16 | 0.524 | 0 | 0 | 0 | 0
17 | 0.557 | 0 | 0 | 0 | 0
18 | 0.589 | 0 | 0 | 0 | 0
19 | 0.621 | 0 | 0 | 0 | 0
20 | 0.652 | 0 | 0 | 0 | 0
21 | 0.684 | 0 | 0 | 0 | 0
22 | 0.716 | 0 | 0 | 0 | 0
23 | 0.748 | 0 | 0 | 0 | 0
24 | 0.78 | 0 | 0 | 0 | 0
25 | 0.812 | 0 | 0 | 0 | 0
26 | 0.844 | 0 | 0 | 0 | 0
27 | 0.876 | 0 | 0 | 0 | 0
28 | 0.908 | 0 | 0 | 0 | 0
29 | 0.94 | 0 | 0 | 0 | 0
30 | 0.972 | 0 | 0 | 0 | 0
31 | 1.004 | 0 | 0 | 0 | 0
32 | 1.036 | 0 | 0 | 0 | 0
33 | 1.068 | 0 | 0 | 0 | 0
34 | 1.1 | 0 | 0 | 0 | 0
35 | 1.132 | 0 | 0 | 0 | 0
36 | 1.164 | 0 | 0 | 0 | 0
37 | 1.196 | 0 | 0 | 0 | 0
38 | 1.228 | 0 | 0 | 0 | 0
39 | 1.26 | 0 | 0 | 0 | 0
40 | 1.292 | 0 | 0 | 0 | 0
41 | 1.324 | 0 | 0 | 0 | 0
42 | 1.355 | 0 | 0 | 0 | 0
43 | 1.389 | 0 | 0 | 0 | 0
44 | 1.42 | 0 | 0 | 0 | 0
45 | 1.452 | 0 | 0 | 0 | 0
46 | 1.484 | 0 | 0 | 0 | 0
47 | 1.516 | 0 | 0 | 0 | 0
48 | 1.549 | 0 | 0 | 0 | 0
49 | 1.58 | 0 | 0 | 0 | 0
50 | 1.612 | 0 | 0 | 0 | 0
51 | 1.644 | 0 | 0 | 0 | 0
52 | 1.676 | 0 | 0 | 0 | 0
53 | 1.709 | 0 | 0 | 0 | 0
54 | 1.741 | 0 | 0 | 0 | 0
55 | 1.772 | 0 | 0 | 0 | 0
56 | 1.803 | 0 | 0 | 0 | 0
57 | 1.836 | 0 | 0 | 0 | 0
58 | 1.868 | 0 | 0 | 0 | 0
59 | 1.9 | 0 | 0 | 0 | 0
60 | 1.934 | 0 | 0 | 0 | 0
61 | 1.964 | 0 | 0 | 0 | 0
62 | 1.996 | 0 | 0 | 0 | 0
63 | 2.028 | 0 | 0 | 0 | 0
64 | 2.061 | 0 | 0 | 0 | 0
65 | 2.093 | 0 | 0 | 0 | 0
66 | 2.127 | 0 | 0 | 0 | 0
67 | 2.155 | 0 | 0 | 0 | 0
68 | 2.188 | 0 | 0 | 0 | 0
69 | 2.221 | 0 | 0 | 0 | 0
70 | 2.252 | 0 | 0 | 0 | 0
71 | 2.284 | 0 | 0 | 0 | 0
72 | 2.316 | 0 | 0 | 0 | 0
73 | 2.348 | 0 | 0 | 0 | 0
74 | 2.381 | 0 | 0 | 0 | 0
75 | 2.412 | 0 | 0 | 0 | 0
76 | 2.444 | 0 | 0 | 0 | 0
77 | 2.476 | 0 | 0 | 0 | 0
78 | 2.508 | 0 | 0 | 0 | 0
79 | 2.541 | 0 | 0 | 0 | 0
80 | 2.572 | 0 | 0 | 0 | 0
81 | 2.604 | 0 | 0 | 0 | 0
82 | 2.635 | 0 | 0 | 0 | 0
83 | 2.668 | 0 | 0 | 0 | 0
84 | 2.699 | 0 | 0 | 0 | 0
85 | 2.732 | 0 | 0 | 0 | 0
86 | 2.764 | 0 | 0 | 0 | 0
87 | 2.797 | 0 | 0 | 0 | 0
88 | 2.828 | 0 | 0 | 0 | 0
89 | 2.86 | 0 | 0 | 0 | 0
90 | 2.892 | 0 | 0 | 0 | 0
91 | 2.924 | 0 | 0 | 0 | 0
92 | 2.957 | 0 | 0 | 0 | 0
93 | 2.989 | 0 | 0 | 0 | 0
94 | 3.02 | 0 | 0 | 0 | 0
95 | 3.052 | 0 | 0 | 0 | 0
96 | 3.084 | 0 | 0 | 0 | 0
97 | 3.117 | 0 | 0 | 0 | 0
98 | 3.148 | 0 | 0 | 0 | 0
99 | 3.18 | 0 | 0 | 0 | 0
100 | 3.211 | 0 | 0 | 0 | 0
101 | 3.243 | 0 | 0 | 0 | 0
102 | 3.276 | 0 | 0 | 0 | 0
103 | 3.309 | 0 | 0 | 0 | 0
104 | 3.34 | 0 | 0 | 0 | 0
105 | 3.372 | 0 | 0 | 0 | 0
106 | 3.404 | 0 | 0 | 0 | 0
107 | 3.436 | 0 | 0 | 0 | 0
108 | 3.467 | 0 | 0 | 0 | 0
109 | 3.501 | 0 | 0 | 0 | 0
110 | 3.532 | 0 | 0 | 0 | 0
111 | 3.564 | 0 | 0 | 0 | 0
112 | 3.596 | 0 | 0 | 0 | 0
113 | 3.628 | 0 | 0 | 0 | 0
114 | 3.66 | 0 | 0 | 0 | 0
115 | 3.692 | 0 | 0 | 0 | 0
116 | 3.724 | 0 | 0 | 0 | 0
117 | 3.756 | 0 | 0 | 0 | 0
118 | 3.787 | 0 | 0 | 0 | 0
119 | 3.82 | 0 | 0 | 0 | 0
120 | 3.852 | 0 | 0 | 0 | 0
121 | 3.884 | 0 | 0 | 0 | 0
122 | 3.917 | 0 | 0 | 0 | 0
123 | 3.949 | 0 | 0 | 0 | 0
124 | 3.98 | 0 | 0 | 0 | 0
125 | 4.011 | 0 | 1.962 | 0.001 | 0
126 | 4.045 | 0 | 3.924 | 0.002 | 0
127 | 4.076 | 0 | 3.923 | 0.002 | 0
128 | 4.107 | 0 | 5.884 | 0.004 | 0
129 | 4.133 | 0 | 5.884 | 0.004 | 0
130 | 4.165 | 0 | 7.846 | 0.005 | 0
131 | 4.196 | 0 | 7.845 | 0.005 | 0
132 | 4.228 | 0 | 7.845 | 0.005 | 0
133 | 4.26 | 0 | 9.807 | 0.006 | 0
134 | 4.292 | 0 | 9.807 | 0.006 | 0
135 | 4.324 | 0 | 9.807 | 0.006 | 0
136 | 4.356 | 0 | 9.807 | 0.006 | 0
137 | 4.388 | 0 | 11.768 | 0.007 | 0
138 | 4.421 | 0 | 11.768 | 0.007 | 0
139 | 4.452 | 0 | 13.73 | 0.009 | 0
140 | 4.483 | 0 | 13.729 | 0.009 | 0
141 | 4.507 | 0 | 15.691 | 0.01 | 0
142 | 4.532 | 0 | 15.691 | 0.01 | 0
143 | 4.564 | 0 | 15.691 | 0.01 | 0
144 | 4.596 | 0 | 17.652 | 0.011 | 0
145 | 4.628 | 0 | 17.652 | 0.011 | 0
146 | 4.66 | 0 | 19.614 | 0.012 | 0
147 | 4.692 | 0 | 19.613 | 0.012 | 0
148 | 4.724 | 0 | 21.575 | 0.013 | 0
149 | 4.756 | 0 | 21.575 | 0.013 | 0
150 | 4.788 | 0 | 23.536 | 0.015 | 0
151 | 4.82 | 0 | 23.536 | 0.015 | 0
152 | 4.851 | 0 | 25.497 | 0.016 | 0
153 | 4.912 | 0 | 27.459 | 0.017 | 0
154 | 4.964 | 0 | 29.42 | 0.018 | 0
155 | 4.995 | 0 | 31.381 | 0.02 | 0
156 | 5.027 | 0 | 33.343 | 0.021 | 0
157 | 5.059 | 0 | 33.343 | 0.021 | 0
158 | 5.083 | 0 | 35.304 | 0.022 | 0
159 | 5.108 | 0 | 37.266 | 0.023 | 0
160 | 5.14 | 0 | 39.227 | 0.025 | 0
161 | 5.172 | 0 | 39.227 | 0.025 | 0
162 | 5.204 | 0 | 41.189 | 0.026 | 0
163 | 5.237 | 0 | 43.15 | 0.027 | 0
164 | 5.268 | 0 | 45.111 | 0.028 | 0
165 | 5.301 | 0 | 47.073 | 0.029 | 0
166 | 5.332 | 0 | 49.034 | 0.031 | 0
167 | 5.363 | 0 | 50.995 | 0.032 | 0
168 | 5.396 | 0 | 52.956 | 0.033 | 0
169 | 5.428 | 0 | 54.918 | 0.034 | 0
170 | 5.46 | 0 | 58.84 | 0.037 | 0
171 | 5.492 | 0 | 60.802 | 0.038 | 0
172 | 5.524 | 0 | 62.763 | 0.039 | 0
173 | 5.556 | 0 | 64.724 | 0.04 | 0
174 | 5.588 | 0 | 68.647 | 0.043 | 0
175 | 5.62 | 0 | 70.609 | 0.044 | 0
176 | 5.651 | 0 | 72.569 | 0.045 | 0
177 | 5.676 | 0 | 74.531 | 0.047 | 0
178 | 5.708 | 0 | 76.493 | 0.048 | 0
179 | 5.739 | 0 | 80.415 | 0.05 | 0
180 | 5.764 | 0 | 82.377 | 0.051 | 0
181 | 5.797 | 0 | 86.299 | 0.054 | 0
182 | 5.827 | 0 | 88.26 | 0.055 | 0
183 | 5.856 | 0 | 90.222 | 0.056 | 0
184 | 5.884 | 0 | 94.144 | 0.059 | 0
185 | 5.915 | 0.002 | 96.106 | 0.06 | 0.005
186 | 5.948 | 0.004 | 100.028 | 0.063 | 0.01
187 | 5.979 | 0.004 | 101.989 | 0.064 | 0.01
188 | 6.003 | 0.006 | 103.951 | 0.065 | 0.014
189 | 6.028 | 0.01 | 107.874 | 0.067 | 0.024
190 | 6.059 | 0.011 | 109.835 | 0.069 | 0.029
191 | 6.092 | 0.013 | 113.758 | 0.071 | 0.033
192 | 6.124 | 0.015 | 117.68 | 0.074 | 0.038
193 | 6.156 | 0.015 | 121.603 | 0.076 | 0.038
194 | 6.187 | 0.019 | 123.564 | 0.077 | 0.048
195 | 6.216 | 0.023 | 127.487 | 0.08 | 0.057
196 | 6.244 | 0.025 | 131.41 | 0.082 | 0.062
197 | 6.268 | 0.025 | 135.332 | 0.085 | 0.062
198 | 6.301 | 0.027 | 139.255 | 0.087 | 0.067
199 | 6.332 | 0.029 | 143.178 | 0.089 | 0.072
200 | 6.364 | 0.031 | 147.1 | 0.092 | 0.076
201 | 6.388 | 0.034 | 151.022 | 0.094 | 0.086
202 | 6.412 | 0.036 | 154.946 | 0.097 | 0.091
203 | 6.444 | 0.038 | 158.868 | 0.099 | 0.095
204 | 6.476 | 0.038 | 162.791 | 0.102 | 0.095
205 | 6.508 | 0.04 | 166.714 | 0.104 | 0.1
206 | 6.54 | 0.042 | 170.636 | 0.107 | 0.105
207 | 6.573 | 0.046 | 174.559 | 0.109 | 0.115
208 | 6.604 | 0.05 | 180.443 | 0.113 | 0.124
209 | 6.635 | 0.05 | 184.366 | 0.115 | 0.124
210 | 6.668 | 0.052 | 190.249 | 0.119 | 0.129
211 | 6.699 | 0.053 | 196.134 | 0.123 | 0.134
212 | 6.732 | 0.055 | 200.056 | 0.125 | 0.138
213 | 6.764 | 0.059 | 205.94 | 0.129 | 0.148
214 | 6.796 | 0.061 | 209.862 | 0.131 | 0.153
215 | 6.828 | 0.063 | 215.747 | 0.135 | 0.157
216 | 6.859 | 0.065 | 221.631 | 0.139 | 0.162
217 | 6.884 | 0.067 | 227.514 | 0.142 | 0.167
218 | 6.908 | 0.067 | 233.399 | 0.146 | 0.167
219 | 6.941 | 0.069 | 237.322 | 0.148 | 0.172
220 | 6.972 | 0.069 | 241.244 | 0.151 | 0.172
221 | 7.004 | 0.075 | 243.205 | 0.152 | 0.189
222 | 7.036 | 0.08 | 249.089 | 0.156 | 0.2
223 | 7.068 | 0.08 | 254.973 | 0.159 | 0.2
224 | 7.092 | 0.08 | 262.819 | 0.164 | 0.2
225 | 7.116 | 0.082 | 268.702 | 0.168 | 0.205
226 | 7.147 | 0.082 | 274.587 | 0.172 | 0.205
227 | 7.171 | 0.082 | 278.509 | 0.174 | 0.205
228 | 7.196 | 0.086 | 280.471 | 0.175 | 0.215
229 | 7.228 | 0.092 | 284.394 | 0.178 | 0.229
230 | 7.26 | 0.094 | 290.277 | 0.181 | 0.234
231 | 7.292 | 0.095 | 298.123 | 0.186 | 0.239
232 | 7.316 | 0.095 | 304.006 | 0.19 | 0.239
233 | 7.348 | 0.095 | 311.852 | 0.195 | 0.239
234 | 7.38 | 0.097 | 315.775 | 0.197 | 0.243
235 | 7.412 | 0.101 | 319.698 | 0.2 | 0.253
236 | 7.444 | 0.105 | 325.581 | 0.203 | 0.262
237 | 7.477 | 0.107 | 331.465 | 0.207 | 0.267
238 | 7.508 | 0.109 | 339.31 | 0.212 | 0.272
239 | 7.532 | 0.109 | 345.195 | 0.216 | 0.272
240 | 7.564 | 0.11 | 351.079 | 0.219 | 0.274
241 | 7.597 | 0.114 | 356.963 | 0.223 | 0.284
242 | 7.629 | 0.118 | 360.885 | 0.226 | 0.296
243 | 7.66 | 0.12 | 368.731 | 0.23 | 0.301
244 | 7.684 | 0.12 | 374.615 | 0.234 | 0.301
245 | 7.708 | 0.12 | 382.46 | 0.239 | 0.301
246 | 7.74 | 0.122 | 388.344 | 0.243 | 0.305
247 | 7.772 | 0.124 | 394.227 | 0.246 | 0.31
248 | 7.804 | 0.128 | 398.15 | 0.249 | 0.32
249 | 7.837 | 0.132 | 404.035 | 0.253 | 0.329
250 | 7.868 | 0.134 | 411.88 | 0.257 | 0.334
251 | 7.892 | 0.136 | 419.725 | 0.262 | 0.339
252 | 7.924 | 0.136 | 429.531 | 0.268 | 0.339
253 | 7.979 | 0.137 | 439.339 | 0.275 | 0.344
254 | 8.004 | 0.141 | 443.261 | 0.277 | 0.353
255 | 8.036 | 0.145 | 447.184 | 0.279 | 0.363
256 | 8.068 | 0.147 | 455.029 | 0.284 | 0.367
257 | 8.1 | 0.149 | 464.836 | 0.291 | 0.372
258 | 8.132 | 0.149 | 472.681 | 0.295 | 0.372
259 | 8.165 | 0.151 | 482.488 | 0.302 | 0.377
260 | 8.196 | 0.153 | 488.372 | 0.305 | 0.382
261 | 8.228 | 0.158 | 494.256 | 0.309 | 0.396
262 | 8.284 | 0.16 | 506.024 | 0.316 | 0.401
263 | 8.309 | 0.162 | 513.869 | 0.321 | 0.406
264 | 8.34 | 0.164 | 523.676 | 0.327 | 0.41
265 | 8.366 | 0.164 | 531.521 | 0.332 | 0.41
266 | 8.396 | 0.166 | 539.366 | 0.337 | 0.415
267 | 8.424 | 0.17 | 545.25 | 0.341 | 0.425
268 | 8.452 | 0.172 | 553.095 | 0.346 | 0.429
269 | 8.508 | 0.176 | 564.864 | 0.353 | 0.439
270 | 8.541 | 0.177 | 574.67 | 0.359 | 0.444
271 | 8.572 | 0.178 | 580.554 | 0.363 | 0.446
272 | 8.604 | 0.181 | 588.399 | 0.368 | 0.453
273 | 8.628 | 0.183 | 596.245 | 0.373 | 0.458
274 | 8.66 | 0.187 | 604.09 | 0.378 | 0.468
275 | 8.692 | 0.189 | 611.936 | 0.382 | 0.472
276 | 8.724 | 0.189 | 621.742 | 0.389 | 0.472
277 | 8.755 | 0.191 | 629.588 | 0.393 | 0.477
278 | 8.78 | 0.193 | 637.433 | 0.398 | 0.482
279 | 8.804 | 0.196 | 645.278 | 0.403 | 0.489
280 | 8.837 | 0.198 | 653.124 | 0.408 | 0.496
281 | 8.868 | 0.2 | 659.008 | 0.412 | 0.501
282 | 8.9 | 0.201 | 668.814 | 0.418 | 0.504
283 | 8.932 | 0.202 | 676.66 | 0.423 | 0.506
284 | 8.964 | 0.204 | 684.505 | 0.428 | 0.511
285 | 8.996 | 0.208 | 692.35 | 0.433 | 0.52
286 | 9.028 | 0.212 | 702.156 | 0.439 | 0.53
287 | 9.06 | 0.214 | 711.963 | 0.445 | 0.534
288 | 9.092 | 0.214 | 721.77 | 0.451 | 0.534
289 | 9.124 | 0.216 | 731.576 | 0.457 | 0.539
290 | 9.155 | 0.218 | 741.383 | 0.463 | 0.544
291 | 9.188 | 0.219 | 747.267 | 0.467 | 0.549
292 | 9.22 | 0.223 | 755.113 | 0.472 | 0.558
293 | 9.249 | 0.227 | 764.919 | 0.478 | 0.568
294 | 9.3 | 0.227 | 782.571 | 0.489 | 0.568
295 | 9.332 | 0.229 | 792.378 | 0.495 | 0.573
296 | 9.364 | 0.231 | 798.262 | 0.499 | 0.577
297 | 9.396 | 0.235 | 804.146 | 0.503 | 0.587
298 | 9.428 | 0.237 | 813.952 | 0.509 | 0.592
299 | 9.46 | 0.239 | 823.759 | 0.515 | 0.596
300 | 9.516 | 0.242 | 841.411 | 0.526 | 0.606
301 | 9.54 | 0.244 | 851.217 | 0.532 | 0.611
302 | 9.571 | 0.246 | 859.063 | 0.537 | 0.616
303 | 9.604 | 0.248 | 864.947 | 0.541 | 0.62
304 | 9.635 | 0.25 | 874.753 | 0.547 | 0.625
305 | 9.668 | 0.254 | 884.56 | 0.553 | 0.635
306 | 9.701 | 0.256 | 894.367 | 0.559 | 0.639
307 | 9.731 | 0.258 | 904.173 | 0.565 | 0.644
308 | 9.764 | 0.258 | 913.981 | 0.571 | 0.644
309 | 9.796 | 0.261 | 923.787 | 0.577 | 0.654
310 | 9.828 | 0.263 | 933.594 | 0.583 | 0.658
311 | 9.86 | 0.266 | 943.4 | 0.59 | 0.666
312 | 9.892 | 0.267 | 953.207 | 0.596 | 0.668
313 | 9.916 | 0.269 | 961.053 | 0.601 | 0.673
314 | 9.94 | 0.269 | 968.897 | 0.606 | 0.673
315 | 9.972 | 0.274 | 978.704 | 0.612 | 0.685
316 | 10.004 | 0.277 | 986.55 | 0.617 | 0.692
317 | 10.036 | 0.279 | 996.357 | 0.623 | 0.697
318 | 10.068 | 0.279 | 1006.163 | 0.629 | 0.697
319 | 10.1 | 0.281 | 1015.969 | 0.635 | 0.701
320 | 10.132 | 0.284 | 1025.776 | 0.641 | 0.711
321 | 10.164 | 0.286 | 1035.582 | 0.647 | 0.716
322 | 10.196 | 0.29 | 1045.389 | 0.653 | 0.725
323 | 10.228 | 0.291 | 1055.196 | 0.659 | 0.728
324 | 10.26 | 0.292 | 1065.003 | 0.666 | 0.73
325 | 10.292 | 0.294 | 1076.771 | 0.673 | 0.735
326 | 10.323 | 0.296 | 1084.616 | 0.678 | 0.74
327 | 10.356 | 0.3 | 1094.423 | 0.684 | 0.749
328 | 10.388 | 0.302 | 1102.268 | 0.689 | 0.754
329 | 10.419 | 0.303 | 1112.075 | 0.695 | 0.759
330 | 10.452 | 0.305 | 1121.881 | 0.701 | 0.763
331 | 10.483 | 0.307 | 1133.65 | 0.709 | 0.768
332 | 10.516 | 0.309 | 1143.456 | 0.715 | 0.773
333 | 10.548 | 0.313 | 1153.263 | 0.721 | 0.783
334 | 10.572 | 0.314 | 1163.069 | 0.727 | 0.785
335 | 10.605 | 0.315 | 1172.876 | 0.733 | 0.787
336 | 10.636 | 0.317 | 1182.682 | 0.739 | 0.792
337 | 10.668 | 0.319 | 1192.489 | 0.745 | 0.797
338 | 10.692 | 0.323 | 1202.296 | 0.751 | 0.806
339 | 10.715 | 0.324 | 1210.142 | 0.756 | 0.811
340 | 10.748 | 0.326 | 1221.909 | 0.764 | 0.816
341 | 10.78 | 0.326 | 1231.716 | 0.77 | 0.816
342 | 10.803 | 0.328 | 1239.561 | 0.775 | 0.821
343 | 10.828 | 0.33 | 1247.407 | 0.78 | 0.825
344 | 10.86 | 0.333 | 1257.213 | 0.786 | 0.833
345 | 10.893 | 0.334 | 1265.058 | 0.791 | 0.835
346 | 10.924 | 0.336 | 1272.904 | 0.796 | 0.84
347 | 10.956 | 0.338 | 1282.711 | 0.802 | 0.845
348 | 10.988 | 0.342 | 1294.478 | 0.809 | 0.854
349 | 11.044 | 0.344 | 1312.13 | 0.82 | 0.859
350 | 11.076 | 0.345 | 1321.937 | 0.826 | 0.864
351 | 11.108 | 0.347 | 1331.744 | 0.832 | 0.868
352 | 11.14 | 0.352 | 1341.551 | 0.838 | 0.88
353 | 11.172 | 0.355 | 1355.279 | 0.847 | 0.887
354 | 11.228 | 0.357 | 1374.893 | 0.859 | 0.892
355 | 11.26 | 0.359 | 1384.699 | 0.865 | 0.897
356 | 11.291 | 0.361 | 1394.506 | 0.872 | 0.902
357 | 11.32 | 0.363 | 1402.352 | 0.876 | 0.907
358 | 11.349 | 0.365 | 1412.159 | 0.883 | 0.911
359 | 11.381 | 0.368 | 1423.926 | 0.89 | 0.921
360 | 11.411 | 0.37 | 1433.733 | 0.896 | 0.926
361 | 11.444 | 0.372 | 1445.501 | 0.903 | 0.93
362 | 11.476 | 0.374 | 1455.307 | 0.91 | 0.935
363 | 11.507 | 0.376 | 1467.075 | 0.917 | 0.94
364 | 11.536 | 0.378 | 1476.881 | 0.923 | 0.945
365 | 11.564 | 0.381 | 1486.689 | 0.929 | 0.952
366 | 11.596 | 0.382 | 1498.457 | 0.937 | 0.954
367 | 11.628 | 0.384 | 1510.224 | 0.944 | 0.959
368 | 11.66 | 0.386 | 1520.031 | 0.95 | 0.964
369 | 11.692 | 0.387 | 1529.837 | 0.956 | 0.969
370 | 11.724 | 0.391 | 1539.645 | 0.962 | 0.978
371 | 11.781 | 0.394 | 1559.258 | 0.975 | 0.985
372 | 11.812 | 0.395 | 1569.065 | 0.981 | 0.988
373 | 11.843 | 0.398 | 1578.871 | 0.987 | 0.995
374 | 11.877 | 0.401 | 1588.678 | 0.993 | 1.002
375 | 11.907 | 0.405 | 1600.446 | 1 | 1.012
376 | 11.931 | 0.405 | 1612.214 | 1.008 | 1.012
377 | 11.957 | 0.407 | 1623.982 | 1.015 | 1.016
378 | 11.988 | 0.407 | 1633.788 | 1.021 | 1.016
379 | 12.019 | 0.408 | 1643.595 | 1.027 | 1.021
380 | 12.044 | 0.411 | 1651.44 | 1.032 | 1.028
381 | 12.076 | 0.414 | 1659.286 | 1.037 | 1.035
382 | 12.108 | 0.418 | 1671.054 | 1.044 | 1.045
383 | 12.14 | 0.42 | 1682.821 | 1.052 | 1.05
384 | 12.172 | 0.422 | 1694.59 | 1.059 | 1.055
385 | 12.229 | 0.422 | 1716.165 | 1.073 | 1.055
386 | 12.26 | 0.424 | 1724.01 | 1.078 | 1.059
387 | 12.292 | 0.428 | 1729.894 | 1.081 | 1.069
388 | 12.324 | 0.433 | 1739.701 | 1.087 | 1.083
389 | 12.355 | 0.435 | 1753.429 | 1.096 | 1.088
390 | 12.38 | 0.435 | 1767.159 | 1.104 | 1.088
391 | 12.403 | 0.437 | 1780.888 | 1.113 | 1.093
392 | 12.431 | 0.437 | 1794.617 | 1.122 | 1.093
393 | 12.46 | 0.437 | 1804.424 | 1.128 | 1.093
394 | 12.492 | 0.439 | 1808.347 | 1.13 | 1.097
395 | 12.516 | 0.443 | 1812.27 | 1.133 | 1.107
396 | 12.548 | 0.447 | 1822.076 | 1.139 | 1.117
397 | 12.58 | 0.449 | 1833.844 | 1.146 | 1.121
398 | 12.612 | 0.45 | 1845.612 | 1.154 | 1.126
399 | 12.644 | 0.45 | 1859.341 | 1.162 | 1.126
400 | 12.676 | 0.452 | 1871.109 | 1.169 | 1.131
401 | 12.708 | 0.456 | 1880.916 | 1.176 | 1.14
402 | 12.739 | 0.459 | 1888.761 | 1.18 | 1.148
403 | 12.773 | 0.462 | 1900.53 | 1.188 | 1.155
404 | 12.804 | 0.462 | 1912.298 | 1.195 | 1.155
405 | 12.836 | 0.464 | 1924.066 | 1.203 | 1.159
406 | 12.868 | 0.466 | 1935.834 | 1.21 | 1.164
407 | 12.899 | 0.47 | 1945.64 | 1.216 | 1.174
408 | 12.924 | 0.471 | 1955.446 | 1.222 | 1.179
409 | 12.956 | 0.473 | 1967.214 | 1.23 | 1.183
410 | 12.988 | 0.475 | 1978.983 | 1.237 | 1.188
411 | 13.02 | 0.477 | 1990.75 | 1.244 | 1.193
412 | 13.052 | 0.479 | 2004.48 | 1.253 | 1.198
413 | 13.083 | 0.482 | 2016.248 | 1.26 | 1.205
414 | 13.116 | 0.485 | 2026.054 | 1.266 | 1.212
415 | 13.147 | 0.487 | 2037.822 | 1.274 | 1.217
416 | 13.179 | 0.488 | 2047.629 | 1.28 | 1.219
417 | 13.212 | 0.489 | 2057.436 | 1.286 | 1.222
418 | 13.244 | 0.491 | 2067.243 | 1.292 | 1.226
419 | 13.276 | 0.494 | 2079.011 | 1.299 | 1.236
420 | 13.31 | 0.496 | 2088.817 | 1.306 | 1.241
421 | 13.34 | 0.499 | 2102.546 | 1.314 | 1.248
422 | 13.372 | 0.5 | 2114.314 | 1.321 | 1.25
423 | 13.404 | 0.502 | 2126.082 | 1.329 | 1.255
424 | 13.436 | 0.504 | 2135.889 | 1.335 | 1.26
425 | 13.461 | 0.506 | 2145.695 | 1.341 | 1.264
426 | 13.491 | 0.51 | 2155.502 | 1.347 | 1.274
427 | 13.524 | 0.512 | 2167.27 | 1.355 | 1.279
428 | 13.556 | 0.513 | 2179.038 | 1.362 | 1.284
429 | 13.588 | 0.513 | 2190.807 | 1.369 | 1.284
430 | 13.62 | 0.515 | 2200.613 | 1.375 | 1.288
431 | 13.644 | 0.517 | 2208.458 | 1.38 | 1.293
432 | 13.675 | 0.523 | 2218.265 | 1.386 | 1.307
433 | 13.699 | 0.525 | 2228.072 | 1.393 | 1.312
434 | 13.732 | 0.526 | 2239.84 | 1.4 | 1.315
435 | 13.765 | 0.527 | 2253.569 | 1.408 | 1.317
436 | 13.795 | 0.527 | 2265.337 | 1.416 | 1.317
437 | 13.82 | 0.529 | 2275.144 | 1.422 | 1.322
438 | 13.852 | 0.532 | 2282.988 | 1.427 | 1.331
439 | 13.884 | 0.536 | 2290.834 | 1.432 | 1.341
440 | 13.916 | 0.538 | 2302.602 | 1.439 | 1.346
441 | 13.947 | 0.54 | 2316.331 | 1.448 | 1.35
442 | 13.981 | 0.542 | 2330.06 | 1.456 | 1.355
443 | 14.012 | 0.542 | 2341.828 | 1.464 | 1.355
444 | 14.044 | 0.545 | 2351.635 | 1.47 | 1.362
445 | 14.076 | 0.548 | 2359.481 | 1.475 | 1.369
446 | 14.108 | 0.552 | 2369.287 | 1.481 | 1.379
447 | 14.137 | 0.553 | 2381.055 | 1.488 | 1.384
448 | 14.166 | 0.553 | 2392.823 | 1.496 | 1.384
449 | 14.196 | 0.555 | 2404.591 | 1.503 | 1.389
450 | 14.22 | 0.555 | 2414.397 | 1.509 | 1.389
451 | 14.252 | 0.559 | 2422.243 | 1.514 | 1.398
452 | 14.279 | 0.561 | 2430.088 | 1.519 | 1.403
453 | 14.308 | 0.565 | 2439.895 | 1.525 | 1.412
454 | 14.34 | 0.567 | 2449.701 | 1.531 | 1.417
455 | 14.371 | 0.567 | 2461.47 | 1.538 | 1.417
456 | 14.404 | 0.569 | 2473.238 | 1.546 | 1.422
457 | 14.436 | 0.572 | 2485.005 | 1.553 | 1.429
458 | 14.468 | 0.574 | 2494.812 | 1.559 | 1.436
459 | 14.5 | 0.576 | 2504.619 | 1.565 | 1.441
460 | 14.531 | 0.579 | 2516.387 | 1.573 | 1.448
461 | 14.564 | 0.58 | 2528.155 | 1.58 | 1.451
462 | 14.596 | 0.582 | 2539.923 | 1.587 | 1.455
463 | 14.628 | 0.584 | 2549.729 | 1.594 | 1.46
464 | 14.66 | 0.586 | 2559.536 | 1.6 | 1.465
465 | 14.692 | 0.59 | 2569.343 | 1.606 | 1.474
466 | 14.725 | 0.594 | 2581.11 | 1.613 | 1.484
467 | 14.755 | 0.595 | 2592.878 | 1.621 | 1.489
468 | 14.783 | 0.595 | 2606.608 | 1.629 | 1.489
469 | 14.813 | 0.597 | 2620.338 | 1.638 | 1.493
470 | 14.843 | 0.597 | 2630.144 | 1.644 | 1.493
471 | 14.876 | 0.599 | 2637.989 | 1.649 | 1.498
472 | 14.908 | 0.605 | 2643.874 | 1.652 | 1.513
473 | 14.94 | 0.607 | 2653.68 | 1.659 | 1.517
474 | 14.971 | 0.609 | 2667.409 | 1.667 | 1.522
475 | 15.004 | 0.611 | 2679.177 | 1.674 | 1.527
476 | 15.036 | 0.611 | 2692.907 | 1.683 | 1.527
477 | 15.068 | 0.613 | 2704.674 | 1.69 | 1.532
478 | 15.099 | 0.615 | 2712.52 | 1.695 | 1.536
479 | 15.124 | 0.618 | 2718.404 | 1.699 | 1.546
480 | 15.157 | 0.621 | 2728.211 | 1.705 | 1.553
481 | 15.188 | 0.622 | 2738.017 | 1.711 | 1.556
482 | 15.22 | 0.624 | 2749.785 | 1.719 | 1.56
483 | 15.245 | 0.626 | 2761.553 | 1.726 | 1.565
484 | 15.276 | 0.628 | 2771.36 | 1.732 | 1.57
485 | 15.308 | 0.63 | 2781.166 | 1.738 | 1.575
486 | 15.34 | 0.634 | 2790.973 | 1.744 | 1.584
487 | 15.373 | 0.636 | 2802.742 | 1.752 | 1.589
488 | 15.404 | 0.637 | 2814.509 | 1.759 | 1.594
489 | 15.428 | 0.637 | 2824.316 | 1.765 | 1.594
490 | 15.461 | 0.641 | 2836.083 | 1.773 | 1.603
491 | 15.492 | 0.643 | 2845.89 | 1.779 | 1.608
492 | 15.524 | 0.645 | 2855.697 | 1.785 | 1.613
493 | 15.556 | 0.647 | 2865.503 | 1.791 | 1.618
494 | 15.587 | 0.649 | 2877.272 | 1.798 | 1.622
495 | 15.62 | 0.651 | 2887.078 | 1.804 | 1.627
496 | 15.652 | 0.653 | 2896.885 | 1.811 | 1.632
497 | 15.684 | 0.657 | 2906.691 | 1.817 | 1.641
498 | 15.715 | 0.658 | 2918.46 | 1.824 | 1.646
499 | 15.739 | 0.658 | 2928.266 | 1.83 | 1.646
500 | 15.764 | 0.66 | 2938.073 | 1.836 | 1.651
501 | 15.797 | 0.662 | 2947.879 | 1.842 | 1.656
502 | 15.827 | 0.666 | 2955.725 | 1.847 | 1.665
503 | 15.852 | 0.668 | 2965.531 | 1.853 | 1.67
504 | 15.884 | 0.67 | 2975.338 | 1.86 | 1.675
505 | 15.916 | 0.672 | 2987.106 | 1.867 | 1.68
506 | 15.948 | 0.672 | 2998.874 | 1.874 | 1.68
507 | 15.98 | 0.674 | 3008.68 | 1.88 | 1.684
508 | 16.012 | 0.678 | 3016.526 | 1.885 | 1.694
509 | 16.068 | 0.681 | 3032.217 | 1.895 | 1.703
510 | 16.1 | 0.683 | 3042.024 | 1.901 | 1.708
511 | 16.133 | 0.685 | 3053.791 | 1.909 | 1.713
512 | 16.164 | 0.687 | 3063.598 | 1.915 | 1.718
513 | 16.196 | 0.689 | 3077.328 | 1.923 | 1.723
514 | 16.228 | 0.691 | 3087.134 | 1.929 | 1.727
515 | 16.26 | 0.693 | 3096.94 | 1.936 | 1.732
516 | 16.292 | 0.697 | 3106.748 | 1.942 | 1.742
517 | 16.324 | 0.7 | 3118.515 | 1.949 | 1.751
518 | 16.356 | 0.702 | 3130.284 | 1.956 | 1.756
519 | 16.387 | 0.702 | 3144.012 | 1.965 | 1.756
520 | 16.42 | 0.704 | 3155.781 | 1.972 | 1.761
521 | 16.452 | 0.707 | 3165.587 | 1.978 | 1.768
522 | 16.484 | 0.71 | 3175.394 | 1.985 | 1.775
523 | 16.516 | 0.712 | 3185.201 | 1.991 | 1.78
524 | 16.548 | 0.714 | 3196.968 | 1.998 | 1.785
525 | 16.628 | 0.718 | 3222.466 | 2.014 | 1.794
526 | 16.66 | 0.721 | 3230.311 | 2.019 | 1.804
527 | 16.689 | 0.723 | 3240.118 | 2.025 | 1.808
528 | 16.717 | 0.725 | 3251.886 | 2.032 | 1.813
529 | 16.748 | 0.725 | 3263.654 | 2.04 | 1.813
530 | 16.78 | 0.727 | 3273.46 | 2.046 | 1.818
531 | 16.808 | 0.731 | 3283.267 | 2.052 | 1.827
532 | 16.836 | 0.735 | 3291.113 | 2.057 | 1.837
533 | 16.868 | 0.737 | 3300.919 | 2.063 | 1.842
534 | 16.9 | 0.737 | 3312.687 | 2.07 | 1.842
535 | 16.932 | 0.739 | 3324.454 | 2.078 | 1.847
536 | 16.964 | 0.741 | 3334.261 | 2.084 | 1.851
537 | 16.996 | 0.743 | 3344.068 | 2.09 | 1.858
538 | 17.028 | 0.746 | 3353.875 | 2.096 | 1.866
539 | 17.061 | 0.748 | 3363.681 | 2.102 | 1.87
540 | 17.092 | 0.75 | 3375.45 | 2.11 | 1.875
541 | 17.124 | 0.75 | 3385.256 | 2.116 | 1.875
542 | 17.155 | 0.754 | 3397.024 | 2.123 | 1.885
543 | 17.18 | 0.756 | 3404.87 | 2.128 | 1.89
544 | 17.212 | 0.76 | 3414.676 | 2.134 | 1.899
545 | 17.244 | 0.761 | 3426.444 | 2.142 | 1.901
546 | 17.275 | 0.762 | 3436.25 | 2.148 | 1.904
547 | 17.3 | 0.762 | 3446.057 | 2.154 | 1.906
548 | 17.331 | 0.765 | 3455.864 | 2.16 | 1.913
549 | 17.356 | 0.769 | 3463.709 | 2.165 | 1.923
550 | 17.388 | 0.771 | 3471.554 | 2.17 | 1.928
551 | 17.42 | 0.771 | 3481.361 | 2.176 | 1.928
552 | 17.445 | 0.773 | 3489.206 | 2.181 | 1.932
553 | 17.476 | 0.775 | 3499.013 | 2.187 | 1.937
554 | 17.508 | 0.777 | 3508.82 | 2.193 | 1.942
555 | 17.539 | 0.779 | 3516.665 | 2.198 | 1.947
556 | 17.568 | 0.781 | 3524.511 | 2.203 | 1.952
557 | 17.596 | 0.784 | 3532.355 | 2.208 | 1.961
558 | 17.628 | 0.786 | 3544.124 | 2.215 | 1.966
559 | 17.66 | 0.788 | 3555.892 | 2.222 | 1.971
560 | 17.691 | 0.788 | 3565.699 | 2.229 | 1.971
561 | 17.724 | 0.79 | 3575.505 | 2.235 | 1.975
562 | 17.755 | 0.794 | 3587.273 | 2.242 | 1.985
563 | 17.788 | 0.799 | 3597.08 | 2.248 | 1.997
564 | 17.822 | 0.802 | 3608.848 | 2.256 | 2.004
565 | 17.852 | 0.802 | 3620.616 | 2.263 | 2.004
566 | 17.884 | 0.802 | 3632.383 | 2.27 | 2.004
567 | 17.915 | 0.804 | 3644.152 | 2.278 | 2.009
568 | 17.946 | 0.805 | 3651.997 | 2.282 | 2.014
569 | 17.971 | 0.809 | 3655.92 | 2.285 | 2.023
570 | 17.996 | 0.813 | 3663.765 | 2.29 | 2.033
571 | 18.02 | 0.815 | 3673.571 | 2.296 | 2.037
572 | 18.043 | 0.815 | 3685.339 | 2.303 | 2.037
573 | 18.068 | 0.815 | 3697.108 | 2.311 | 2.037
574 | 18.1 | 0.817 | 3708.876 | 2.318 | 2.042
575 | 18.132 | 0.817 | 3716.721 | 2.323 | 2.042
576 | 18.164 | 0.819 | 3720.644 | 2.325 | 2.047
577 | 18.196 | 0.826 | 3726.528 | 2.329 | 2.066
578 | 18.228 | 0.828 | 3738.296 | 2.336 | 2.071
579 | 18.26 | 0.83 | 3750.063 | 2.344 | 2.076
580 | 18.292 | 0.83 | 3763.792 | 2.352 | 2.076
581 | 18.319 | 0.83 | 3775.56 | 2.36 | 2.076
582 | 18.348 | 0.83 | 3785.367 | 2.366 | 2.076
583 | 18.38 | 0.834 | 3789.29 | 2.368 | 2.085
584 | 18.412 | 0.84 | 3795.174 | 2.372 | 2.099
585 | 18.445 | 0.842 | 3804.981 | 2.378 | 2.104
586 | 18.477 | 0.844 | 3816.748 | 2.385 | 2.109
587 | 18.508 | 0.844 | 3830.478 | 2.394 | 2.109
588 | 18.541 | 0.844 | 3842.246 | 2.401 | 2.109
589 | 18.572 | 0.847 | 3850.091 | 2.406 | 2.116
590 | 18.604 | 0.851 | 3855.976 | 2.41 | 2.128
591 | 18.635 | 0.855 | 3865.782 | 2.416 | 2.138
592 | 18.668 | 0.857 | 3877.55 | 2.423 | 2.142
593 | 18.7 | 0.857 | 3889.318 | 2.431 | 2.142
594 | 18.732 | 0.859 | 3903.047 | 2.439 | 2.147
595 | 18.764 | 0.861 | 3914.815 | 2.447 | 2.152
596 | 18.796 | 0.865 | 3920.699 | 2.45 | 2.161
597 | 18.828 | 0.868 | 3932.467 | 2.458 | 2.171
598 | 18.86 | 0.869 | 3942.274 | 2.464 | 2.174
599 | 18.892 | 0.87 | 3954.042 | 2.471 | 2.176
600 | 18.924 | 0.87 | 3963.849 | 2.477 | 2.176
601 | 18.956 | 0.873 | 3973.655 | 2.484 | 2.183
602 | 18.988 | 0.878 | 3979.539 | 2.487 | 2.195
603 | 19.02 | 0.88 | 3989.346 | 2.493 | 2.2
604 | 19.052 | 0.882 | 3999.153 | 2.499 | 2.204
605 | 19.084 | 0.882 | 4008.959 | 2.506 | 2.204
606 | 19.12 | 0.882 | 4018.766 | 2.512 | 2.204