## 工作表1
No. | 時間( s) | 變形( mm) | 力量( N) | 應力( N/mm^2) | 應變( %)
1 | 0 | 0 | 0 | 0 | 0
2 | 0.046 | 0 | 0 | 0 | 0
3 | 0.077 | 0 | 0 | 0 | 0
4 | 0.101 | 0 | 0 | 0 | 0
5 | 0.146 | 0 | 0 | 0 | 0
6 | 0.181 | 0 | 0 | 0 | 0
7 | 0.213 | 0 | 0 | 0 | 0
8 | 0.246 | 0 | 0 | 0 | 0
9 | 0.277 | 0 | 0 | 0 | 0
10 | 0.311 | 0 | 0 | 0 | 0
11 | 0.342 | 0 | 0 | 0 | 0
12 | 0.373 | 0 | 0 | 0 | 0
13 | 0.405 | 0 | 0 | 0 | 0
14 | 0.436 | 0 | 0 | 0 | 0
15 | 0.468 | 0 | 0 | 0 | 0
16 | 0.5 | 0 | 0 | 0 | 0
17 | 0.533 | 0 | 0 | 0 | 0
18 | 0.565 | 0 | 0 | 0 | 0
19 | 0.597 | 0 | 0 | 0 | 0
20 | 0.629 | 0 | 0 | 0 | 0
21 | 0.66 | 0 | 0 | 0 | 0
22 | 0.693 | 0 | 0 | 0 | 0
23 | 0.726 | 0 | 0 | 0 | 0
24 | 0.757 | 0 | 0 | 0 | 0
25 | 0.788 | 0 | 0 | 0 | 0
26 | 0.82 | 0 | 0 | 0 | 0
27 | 0.854 | 0 | 0 | 0 | 0
28 | 0.884 | 0 | 0 | 0 | 0
29 | 0.917 | 0 | 0 | 0 | 0
30 | 0.95 | 0 | 0 | 0 | 0
31 | 0.981 | 0 | 0 | 0 | 0
32 | 1.013 | 0 | 0 | 0 | 0
33 | 1.046 | 0 | 0 | 0 | 0
34 | 1.077 | 0 | 0 | 0 | 0
35 | 1.109 | 0 | 0 | 0 | 0
36 | 1.141 | 0 | 0 | 0 | 0
37 | 1.172 | 0 | 0 | 0 | 0
38 | 1.205 | 0 | 0 | 0 | 0
39 | 1.237 | 0 | 0 | 0 | 0
40 | 1.269 | 0 | 0 | 0 | 0
41 | 1.301 | 0 | 0 | 0 | 0
42 | 1.333 | 0 | 0 | 0 | 0
43 | 1.365 | 0 | 0 | 0 | 0
44 | 1.397 | 0 | 0 | 0 | 0
45 | 1.428 | 0 | 0 | 0 | 0
46 | 1.463 | 0 | 0 | 0 | 0
47 | 1.493 | 0 | 0 | 0 | 0
48 | 1.525 | 0 | 0 | 0 | 0
49 | 1.557 | 0 | 0 | 0 | 0
50 | 1.612 | 0 | 0 | 0 | 0
51 | 1.646 | 0 | 0 | 0 | 0
52 | 1.676 | 0 | 0 | 0 | 0
53 | 1.709 | 0 | 0 | 0 | 0
54 | 1.741 | 0 | 0 | 0 | 0
55 | 1.772 | 0 | 0 | 0 | 0
56 | 1.804 | 0 | 0 | 0 | 0
57 | 1.837 | 0 | 0 | 0 | 0
58 | 1.868 | 0 | 0 | 0 | 0
59 | 1.901 | 0 | 0 | 0 | 0
60 | 1.933 | 0 | 0 | 0 | 0
61 | 1.965 | 0 | 0 | 0 | 0
62 | 1.997 | 0 | 0 | 0 | 0
63 | 2.029 | 0 | 0 | 0 | 0
64 | 2.061 | 0 | 0 | 0 | 0
65 | 2.093 | 0 | 0 | 0 | 0
66 | 2.126 | 0 | 0 | 0 | 0
67 | 2.157 | 0 | 0 | 0 | 0
68 | 2.189 | 0 | 0 | 0 | 0
69 | 2.221 | 0 | 0 | 0 | 0
70 | 2.252 | 0 | 0 | 0 | 0
71 | 2.277 | 0 | 0 | 0 | 0
72 | 2.308 | 0 | 0 | 0 | 0
73 | 2.342 | 0 | 0 | 0 | 0
74 | 2.373 | 0 | 0 | 0 | 0
75 | 2.405 | 0 | 0 | 0 | 0
76 | 2.437 | 0 | 0 | 0 | 0
77 | 2.469 | 0 | 0 | 0 | 0
78 | 2.5 | 0 | 0 | 0 | 0
79 | 2.533 | 0 | 0 | 0 | 0
80 | 2.564 | 0 | 0 | 0 | 0
81 | 2.598 | 0 | 0 | 0 | 0
82 | 2.629 | 0 | 0 | 0 | 0
83 | 2.661 | 0 | 0 | 0 | 0
84 | 2.694 | 0 | 0 | 0 | 0
85 | 2.726 | 0 | 0 | 0 | 0
86 | 2.757 | 0 | 0 | 0 | 0
87 | 2.79 | 0 | 0 | 0 | 0
88 | 2.82 | 0 | 0 | 0 | 0
89 | 2.852 | 0 | 0 | 0 | 0
90 | 2.885 | 0 | 0 | 0 | 0
91 | 2.918 | 0 | 0 | 0 | 0
92 | 2.948 | 0 | 0 | 0 | 0
93 | 2.981 | 0 | 0 | 0 | 0
94 | 3.013 | 0 | 0 | 0 | 0
95 | 3.045 | 0 | 0 | 0 | 0
96 | 3.077 | 0 | 0 | 0 | 0
97 | 3.109 | 0 | 0 | 0 | 0
98 | 3.142 | 0 | 0 | 0 | 0
99 | 3.174 | 0 | 0 | 0 | 0
100 | 3.205 | 0 | 0 | 0 | 0
101 | 3.236 | 0 | 0 | 0 | 0
102 | 3.269 | 0 | 0 | 0 | 0
103 | 3.303 | 0 | 0 | 0 | 0
104 | 3.333 | 0 | 0 | 0 | 0
105 | 3.365 | 0 | 0 | 0 | 0
106 | 3.398 | 0 | 0 | 0 | 0
107 | 3.428 | 0 | 0 | 0 | 0
108 | 3.461 | 0 | 0 | 0 | 0
109 | 3.494 | 0 | 0 | 0 | 0
110 | 3.524 | 0 | 0 | 0 | 0
111 | 3.557 | 0 | 0 | 0 | 0
112 | 3.589 | 0 | 0 | 0 | 0
113 | 3.621 | 0 | 0 | 0 | 0
114 | 3.653 | 0 | 0 | 0 | 0
115 | 3.685 | 0 | 0 | 0 | 0
116 | 3.718 | 0 | 0 | 0 | 0
117 | 3.749 | 0 | 0 | 0 | 0
118 | 3.781 | 0 | 0 | 0 | 0
119 | 3.814 | 0 | 0 | 0 | 0
120 | 3.844 | 0 | 0 | 0 | 0
121 | 3.877 | 0 | 0 | 0 | 0
122 | 3.909 | 0 | 0 | 0 | 0
123 | 3.941 | 0 | 0 | 0 | 0
124 | 3.972 | 0 | 0 | 0 | 0
125 | 4.005 | 0 | 0 | 0 | 0
126 | 4.036 | 0 | 0 | 0 | 0
127 | 4.068 | 0 | 0 | 0 | 0
128 | 4.101 | 0 | 0 | 0 | 0
129 | 4.133 | 0 | 0 | 0 | 0
130 | 4.164 | 0 | 0 | 0 | 0
131 | 4.196 | 0 | 0 | 0 | 0
132 | 4.229 | 0 | 0 | 0 | 0
133 | 4.261 | 0 | 0 | 0 | 0
134 | 4.293 | 0 | 0 | 0 | 0
135 | 4.325 | 0 | 0 | 0 | 0
136 | 4.357 | 0 | 0 | 0 | 0
137 | 4.389 | 0 | 0 | 0 | 0
138 | 4.421 | 0 | 0 | 0 | 0
139 | 4.452 | 0 | 0 | 0 | 0
140 | 4.481 | 0 | 0 | 0 | 0
141 | 4.508 | 0 | 0 | 0 | 0
142 | 4.541 | 0 | 0 | 0 | 0
143 | 4.572 | 0 | 0 | 0 | 0
144 | 4.603 | 0 | 0 | 0 | 0
145 | 4.629 | 0 | 0 | 0 | 0
146 | 4.661 | 0 | 0 | 0 | 0
147 | 4.693 | 0 | 0 | 0 | 0
148 | 4.726 | 0 | 0 | 0 | 0
149 | 4.757 | 0 | 0 | 0 | 0
150 | 4.788 | 0 | 0 | 0 | 0
151 | 4.812 | 0 | 0 | 0 | 0
152 | 4.845 | 0 | 0 | 0 | 0
153 | 4.877 | 0 | 0 | 0 | 0
154 | 4.908 | 0 | 0 | 0 | 0
155 | 4.941 | 0 | 0 | 0 | 0
156 | 4.973 | 0 | 0 | 0 | 0
157 | 5.004 | 0 | 0 | 0 | 0
158 | 5.037 | 0 | 0 | 0 | 0
159 | 5.069 | 0 | 0 | 0 | 0
160 | 5.1 | 0 | 0 | 0 | 0
161 | 5.132 | 0 | 0 | 0 | 0
162 | 5.165 | 0 | 0 | 0 | 0
163 | 5.198 | 0 | 0 | 0 | 0
164 | 5.228 | 0 | 0 | 0 | 0
165 | 5.261 | 0 | 0 | 0 | 0
166 | 5.292 | 0 | 0 | 0 | 0
167 | 5.325 | 0 | 0 | 0 | 0
168 | 5.358 | 0 | 0 | 0 | 0
169 | 5.389 | 0 | 0 | 0 | 0
170 | 5.421 | 0 | 0 | 0 | 0
171 | 5.453 | 0 | 0 | 0 | 0
172 | 5.484 | 0 | 0 | 0 | 0
173 | 5.517 | 0 | 0 | 0 | 0
174 | 5.548 | 0 | 0 | 0 | 0
175 | 5.582 | 0 | 0 | 0 | 0
176 | 5.613 | 0 | 0 | 0 | 0
177 | 5.645 | 0 | 0 | 0 | 0
178 | 5.677 | 0 | 0 | 0 | 0
179 | 5.709 | 0 | 0 | 0 | 0
180 | 5.741 | 0 | 0 | 0 | 0
181 | 5.772 | 0 | 0 | 0 | 0
182 | 5.805 | 0 | 0 | 0 | 0
183 | 5.837 | 0 | 0 | 0 | 0
184 | 5.87 | 0 | 0 | 0 | 0
185 | 5.9 | 0 | 0 | 0 | 0
186 | 5.934 | 0 | 0 | 0 | 0
187 | 5.965 | 0 | 0 | 0 | 0
188 | 5.997 | 0 | 0 | 0 | 0
189 | 6.03 | 0 | 0 | 0 | 0
190 | 6.061 | 0 | 0 | 0 | 0
191 | 6.093 | 0 | 0 | 0 | 0
192 | 6.125 | 0 | 0 | 0 | 0
193 | 6.156 | 0 | 0 | 0 | 0
194 | 6.189 | 0 | 0 | 0 | 0
195 | 6.221 | 0 | 0 | 0 | 0
196 | 6.253 | 0 | 0 | 0 | 0
197 | 6.284 | 0 | 0 | 0 | 0
198 | 6.317 | 0 | 0 | 0 | 0
199 | 6.348 | 0 | 0 | 0 | 0
200 | 6.381 | 0 | 0 | 0 | 0
201 | 6.413 | 0 | 0 | 0 | 0
202 | 6.444 | 0 | 0 | 0 | 0
203 | 6.477 | 0 | 0 | 0 | 0
204 | 6.509 | 0 | 0 | 0 | 0
205 | 6.54 | 0 | 0 | 0 | 0
206 | 6.573 | 0 | 0 | 0 | 0
207 | 6.605 | 0 | 0 | 0 | 0
208 | 6.636 | 0 | 0 | 0 | 0
209 | 6.67 | 0 | 0 | 0 | 0
210 | 6.701 | 0 | 0 | 0 | 0
211 | 6.734 | 0 | 0 | 0 | 0
212 | 6.764 | 0 | 0 | 0 | 0
213 | 6.797 | 0 | 0 | 0 | 0
214 | 6.83 | 0 | 0 | 0 | 0
215 | 6.86 | 0 | 0 | 0 | 0
216 | 6.893 | 0 | 0 | 0 | 0
217 | 6.925 | 0 | 0 | 0 | 0
218 | 6.957 | 0 | 0 | 0 | 0
219 | 6.989 | 0 | 0 | 0 | 0
220 | 7.021 | 0 | 0 | 0 | 0
221 | 7.054 | 0 | 0 | 0 | 0
222 | 7.084 | 0 | 0 | 0 | 0
223 | 7.117 | 0 | 0 | 0 | 0
224 | 7.148 | 0 | 0 | 0 | 0
225 | 7.18 | 0 | 0 | 0 | 0
226 | 7.214 | 0 | 0 | 0 | 0
227 | 7.245 | 0 | 0 | 0 | 0
228 | 7.277 | 0 | 0 | 0 | 0
229 | 7.31 | 0 | 0 | 0 | 0
230 | 7.34 | 0 | 0 | 0 | 0
231 | 7.372 | 0 | 0 | 0 | 0
232 | 7.405 | 0 | 0 | 0 | 0
233 | 7.436 | 0 | 0 | 0 | 0
234 | 7.469 | 0 | 0 | 0 | 0
235 | 7.5 | 0 | 0 | 0 | 0
236 | 7.533 | 0 | 0 | 0 | 0
237 | 7.565 | 0 | 1.962 | 0.001 | 0
238 | 7.598 | 0 | 1.961 | 0.001 | 0
239 | 7.653 | 0 | 3.923 | 0.002 | 0
240 | 7.677 | 0 | 3.923 | 0.002 | 0
241 | 7.708 | 0 | 3.923 | 0.002 | 0
242 | 7.741 | 0 | 3.923 | 0.002 | 0
243 | 7.773 | 0 | 3.923 | 0.002 | 0
244 | 7.805 | 0 | 5.884 | 0.004 | 0
245 | 7.836 | 0 | 5.884 | 0.004 | 0
246 | 7.868 | 0 | 5.884 | 0.004 | 0
247 | 7.901 | 0 | 5.884 | 0.004 | 0
248 | 7.933 | 0 | 7.846 | 0.005 | 0
249 | 7.964 | 0 | 7.845 | 0.005 | 0
250 | 7.996 | 0 | 7.845 | 0.005 | 0
251 | 8.029 | 0 | 9.807 | 0.006 | 0
252 | 8.06 | 0 | 9.807 | 0.006 | 0
253 | 8.093 | 0 | 9.807 | 0.006 | 0
254 | 8.125 | 0 | 11.768 | 0.007 | 0
255 | 8.157 | 0 | 11.768 | 0.007 | 0
256 | 8.189 | 0 | 11.768 | 0.007 | 0
257 | 8.22 | 0 | 13.73 | 0.009 | 0
258 | 8.252 | 0 | 13.729 | 0.009 | 0
259 | 8.285 | 0 | 13.729 | 0.009 | 0
260 | 8.316 | 0 | 15.691 | 0.01 | 0
261 | 8.35 | 0 | 15.691 | 0.01 | 0
262 | 8.381 | 0 | 17.653 | 0.011 | 0
263 | 8.413 | 0 | 17.652 | 0.011 | 0
264 | 8.446 | 0 | 19.614 | 0.012 | 0
265 | 8.477 | 0 | 19.613 | 0.012 | 0
266 | 8.509 | 0 | 19.613 | 0.012 | 0
267 | 8.542 | 0 | 21.575 | 0.013 | 0
268 | 8.574 | 0 | 21.575 | 0.013 | 0
269 | 8.605 | 0 | 23.536 | 0.015 | 0
270 | 8.63 | 0 | 23.536 | 0.015 | 0
271 | 8.661 | 0 | 25.497 | 0.016 | 0
272 | 8.693 | 0 | 25.497 | 0.016 | 0
273 | 8.725 | 0 | 27.459 | 0.017 | 0
274 | 8.756 | 0 | 27.459 | 0.017 | 0
275 | 8.788 | 0 | 29.42 | 0.018 | 0
276 | 8.837 | 0 | 31.381 | 0.02 | 0
277 | 8.87 | 0 | 31.381 | 0.02 | 0
278 | 8.901 | 0 | 31.381 | 0.02 | 0
279 | 8.933 | 0 | 33.343 | 0.021 | 0
280 | 8.965 | 0 | 35.305 | 0.022 | 0
281 | 8.997 | 0 | 35.304 | 0.022 | 0
282 | 9.029 | 0 | 37.266 | 0.023 | 0
283 | 9.061 | 0 | 37.265 | 0.023 | 0
284 | 9.093 | 0 | 39.227 | 0.025 | 0
285 | 9.125 | 0 | 41.189 | 0.026 | 0
286 | 9.159 | 0 | 41.188 | 0.026 | 0
287 | 9.189 | 0 | 43.15 | 0.027 | 0
288 | 9.221 | 0 | 45.111 | 0.028 | 0
289 | 9.252 | 0 | 45.111 | 0.028 | 0
290 | 9.28 | 0 | 47.072 | 0.029 | 0
291 | 9.31 | 0 | 49.034 | 0.031 | 0
292 | 9.341 | 0 | 49.033 | 0.031 | 0
293 | 9.373 | 0 | 50.995 | 0.032 | 0
294 | 9.405 | 0 | 52.957 | 0.033 | 0
295 | 9.437 | 0 | 52.956 | 0.033 | 0
296 | 9.468 | 0 | 54.918 | 0.034 | 0
297 | 9.501 | 0 | 56.879 | 0.036 | 0
298 | 9.532 | 0 | 56.879 | 0.036 | 0
299 | 9.561 | 0 | 58.84 | 0.037 | 0
300 | 9.588 | 0 | 60.802 | 0.038 | 0
301 | 9.62 | 0 | 60.801 | 0.038 | 0
302 | 9.653 | 0 | 62.763 | 0.039 | 0
303 | 9.684 | 0 | 64.724 | 0.04 | 0
304 | 9.719 | 0 | 66.686 | 0.042 | 0
305 | 9.749 | 0 | 66.685 | 0.042 | 0
306 | 9.781 | 0 | 68.647 | 0.043 | 0
307 | 9.813 | 0 | 70.608 | 0.044 | 0
308 | 9.846 | 0 | 72.569 | 0.045 | 0
309 | 9.877 | 0 | 72.569 | 0.045 | 0
310 | 9.909 | 0 | 74.531 | 0.047 | 0
311 | 9.94 | 0 | 76.492 | 0.048 | 0
312 | 9.964 | 0 | 78.454 | 0.049 | 0
313 | 9.988 | 0 | 78.453 | 0.049 | 0
314 | 10.021 | 0 | 80.415 | 0.05 | 0
315 | 10.053 | 0 | 82.377 | 0.051 | 0
316 | 10.084 | 0 | 82.376 | 0.051 | 0
317 | 10.117 | 0 | 84.337 | 0.053 | 0
318 | 10.148 | 0 | 86.299 | 0.054 | 0
319 | 10.181 | 0 | 88.26 | 0.055 | 0
320 | 10.212 | 0 | 90.222 | 0.056 | 0
321 | 10.237 | 0 | 90.221 | 0.056 | 0
322 | 10.269 | 0 | 92.183 | 0.058 | 0
323 | 10.302 | 0 | 94.144 | 0.059 | 0
324 | 10.333 | 0 | 96.106 | 0.06 | 0
325 | 10.365 | 0.003 | 96.105 | 0.06 | 0.007
326 | 10.398 | 0.004 | 98.067 | 0.061 | 0.01
327 | 10.429 | 0.006 | 100.029 | 0.063 | 0.014
328 | 10.462 | 0.01 | 101.99 | 0.064 | 0.024
329 | 10.493 | 0.011 | 103.951 | 0.065 | 0.029
330 | 10.525 | 0.013 | 105.913 | 0.066 | 0.033
331 | 10.556 | 0.015 | 105.912 | 0.066 | 0.038
332 | 10.588 | 0.017 | 107.874 | 0.067 | 0.043
333 | 10.622 | 0.019 | 109.835 | 0.069 | 0.048
334 | 10.653 | 0.021 | 111.796 | 0.07 | 0.052
335 | 10.685 | 0.025 | 113.758 | 0.071 | 0.062
336 | 10.717 | 0.027 | 115.719 | 0.072 | 0.067
337 | 10.748 | 0.029 | 115.718 | 0.072 | 0.072
338 | 10.781 | 0.031 | 117.681 | 0.074 | 0.076
339 | 10.812 | 0.032 | 119.642 | 0.075 | 0.081
340 | 10.869 | 0.036 | 123.564 | 0.077 | 0.091
341 | 10.902 | 0.038 | 125.526 | 0.078 | 0.095
342 | 10.932 | 0.04 | 125.525 | 0.078 | 0.1
343 | 10.965 | 0.042 | 127.487 | 0.08 | 0.105
344 | 10.997 | 0.045 | 131.41 | 0.082 | 0.112
345 | 11.029 | 0.048 | 133.371 | 0.083 | 0.119
346 | 11.061 | 0.05 | 135.332 | 0.085 | 0.124
347 | 11.092 | 0.052 | 137.294 | 0.086 | 0.129
348 | 11.154 | 0.055 | 141.216 | 0.088 | 0.138
349 | 11.181 | 0.057 | 143.178 | 0.089 | 0.143
350 | 11.213 | 0.059 | 145.139 | 0.091 | 0.148
351 | 11.244 | 0.061 | 147.1 | 0.092 | 0.153
352 | 11.278 | 0.063 | 149.062 | 0.093 | 0.157
353 | 11.309 | 0.066 | 151.023 | 0.094 | 0.165
354 | 11.34 | 0.067 | 152.984 | 0.096 | 0.167
355 | 11.373 | 0.071 | 156.907 | 0.098 | 0.177
356 | 11.405 | 0.073 | 158.868 | 0.099 | 0.181
357 | 11.437 | 0.074 | 160.83 | 0.101 | 0.186
358 | 11.469 | 0.076 | 162.791 | 0.102 | 0.191
359 | 11.5 | 0.078 | 166.713 | 0.104 | 0.196
360 | 11.532 | 0.081 | 168.675 | 0.105 | 0.203
361 | 11.565 | 0.082 | 170.637 | 0.107 | 0.205
362 | 11.597 | 0.084 | 174.559 | 0.109 | 0.21
363 | 11.628 | 0.088 | 176.52 | 0.11 | 0.219
364 | 11.662 | 0.09 | 178.482 | 0.112 | 0.224
365 | 11.692 | 0.092 | 182.404 | 0.114 | 0.229
366 | 11.717 | 0.094 | 184.365 | 0.115 | 0.234
367 | 11.749 | 0.095 | 188.288 | 0.118 | 0.239
368 | 11.78 | 0.097 | 190.249 | 0.119 | 0.243
369 | 11.805 | 0.099 | 194.172 | 0.121 | 0.248
370 | 11.837 | 0.101 | 196.133 | 0.123 | 0.253
371 | 11.87 | 0.103 | 198.095 | 0.124 | 0.258
372 | 11.901 | 0.105 | 202.018 | 0.126 | 0.262
373 | 11.932 | 0.107 | 203.979 | 0.127 | 0.267
374 | 11.965 | 0.109 | 207.902 | 0.13 | 0.272
375 | 11.998 | 0.113 | 211.824 | 0.132 | 0.282
376 | 12.029 | 0.115 | 213.785 | 0.134 | 0.286
377 | 12.06 | 0.116 | 217.708 | 0.136 | 0.291
378 | 12.093 | 0.118 | 221.631 | 0.139 | 0.296
379 | 12.125 | 0.12 | 225.553 | 0.141 | 0.301
380 | 12.157 | 0.123 | 227.514 | 0.142 | 0.308
381 | 12.189 | 0.124 | 231.437 | 0.145 | 0.31
382 | 12.221 | 0.126 | 235.36 | 0.147 | 0.315
383 | 12.253 | 0.128 | 239.283 | 0.15 | 0.32
384 | 12.285 | 0.132 | 243.205 | 0.152 | 0.329
385 | 12.317 | 0.134 | 247.128 | 0.154 | 0.334
386 | 12.35 | 0.136 | 251.05 | 0.157 | 0.339
387 | 12.381 | 0.137 | 254.973 | 0.159 | 0.344
388 | 12.412 | 0.139 | 258.896 | 0.162 | 0.348
389 | 12.445 | 0.141 | 262.819 | 0.164 | 0.353
390 | 12.501 | 0.145 | 268.703 | 0.168 | 0.363
391 | 12.563 | 0.149 | 276.548 | 0.173 | 0.372
392 | 12.589 | 0.151 | 280.471 | 0.175 | 0.377
393 | 12.621 | 0.153 | 284.393 | 0.178 | 0.382
394 | 12.653 | 0.157 | 288.316 | 0.18 | 0.391
395 | 12.684 | 0.158 | 294.2 | 0.184 | 0.396
396 | 12.717 | 0.16 | 298.123 | 0.186 | 0.401
397 | 12.749 | 0.162 | 304.007 | 0.19 | 0.406
398 | 12.781 | 0.164 | 307.929 | 0.192 | 0.41
399 | 12.813 | 0.166 | 311.852 | 0.195 | 0.415
400 | 12.844 | 0.168 | 317.736 | 0.199 | 0.42
401 | 12.877 | 0.17 | 321.658 | 0.201 | 0.425
402 | 12.909 | 0.173 | 325.581 | 0.203 | 0.432
403 | 12.941 | 0.176 | 331.465 | 0.207 | 0.439
404 | 12.973 | 0.177 | 335.388 | 0.21 | 0.444
405 | 13.005 | 0.179 | 341.272 | 0.213 | 0.449
406 | 13.061 | 0.183 | 349.117 | 0.218 | 0.458
407 | 13.085 | 0.185 | 353.04 | 0.221 | 0.463
408 | 13.117 | 0.187 | 358.924 | 0.224 | 0.468
409 | 13.176 | 0.191 | 366.77 | 0.229 | 0.477
410 | 13.205 | 0.193 | 370.692 | 0.232 | 0.482
411 | 13.236 | 0.195 | 376.576 | 0.235 | 0.487
412 | 13.261 | 0.195 | 380.499 | 0.238 | 0.487
413 | 13.292 | 0.198 | 386.382 | 0.241 | 0.496
414 | 13.325 | 0.201 | 390.305 | 0.244 | 0.503
415 | 13.357 | 0.202 | 396.19 | 0.248 | 0.506
416 | 13.381 | 0.204 | 400.111 | 0.25 | 0.511
417 | 13.405 | 0.206 | 405.995 | 0.254 | 0.515
418 | 13.437 | 0.208 | 409.918 | 0.256 | 0.52
419 | 13.46 | 0.21 | 413.841 | 0.259 | 0.525
420 | 13.484 | 0.212 | 417.764 | 0.261 | 0.53
421 | 13.517 | 0.214 | 421.686 | 0.264 | 0.534
422 | 13.548 | 0.216 | 427.571 | 0.267 | 0.539
423 | 13.581 | 0.218 | 431.493 | 0.27 | 0.544
424 | 13.613 | 0.219 | 437.377 | 0.273 | 0.549
425 | 13.647 | 0.221 | 443.261 | 0.277 | 0.553
426 | 13.677 | 0.224 | 449.145 | 0.281 | 0.561
427 | 13.708 | 0.225 | 453.068 | 0.283 | 0.563
428 | 13.74 | 0.227 | 458.952 | 0.287 | 0.568
429 | 13.773 | 0.231 | 464.836 | 0.291 | 0.577
430 | 13.804 | 0.233 | 468.758 | 0.293 | 0.582
431 | 13.837 | 0.235 | 474.642 | 0.297 | 0.587
432 | 13.869 | 0.237 | 480.526 | 0.3 | 0.592
433 | 13.9 | 0.239 | 486.41 | 0.304 | 0.599
434 | 13.933 | 0.24 | 492.295 | 0.308 | 0.601
435 | 13.965 | 0.242 | 498.178 | 0.311 | 0.606
436 | 13.997 | 0.246 | 504.062 | 0.315 | 0.616
437 | 14.029 | 0.248 | 509.947 | 0.319 | 0.62
438 | 14.061 | 0.25 | 515.831 | 0.322 | 0.625
439 | 14.09 | 0.252 | 521.714 | 0.326 | 0.63
440 | 14.117 | 0.254 | 527.599 | 0.33 | 0.635
441 | 14.149 | 0.256 | 531.521 | 0.332 | 0.639
442 | 14.181 | 0.258 | 537.405 | 0.336 | 0.644
443 | 14.212 | 0.26 | 543.289 | 0.34 | 0.649
444 | 14.245 | 0.261 | 549.173 | 0.343 | 0.654
445 | 14.305 | 0.265 | 558.98 | 0.349 | 0.663
446 | 14.333 | 0.267 | 564.863 | 0.353 | 0.668
447 | 14.365 | 0.271 | 570.747 | 0.357 | 0.678
448 | 14.397 | 0.273 | 576.631 | 0.36 | 0.682
449 | 14.428 | 0.275 | 584.477 | 0.365 | 0.687
450 | 14.453 | 0.277 | 590.361 | 0.369 | 0.692
451 | 14.477 | 0.279 | 596.245 | 0.373 | 0.697
452 | 14.509 | 0.281 | 602.129 | 0.376 | 0.701
453 | 14.541 | 0.282 | 608.013 | 0.38 | 0.706
454 | 14.574 | 0.284 | 613.896 | 0.384 | 0.711
455 | 14.605 | 0.286 | 619.78 | 0.387 | 0.716
456 | 14.637 | 0.288 | 625.665 | 0.391 | 0.72
457 | 14.669 | 0.292 | 631.549 | 0.395 | 0.73
458 | 14.701 | 0.294 | 639.394 | 0.4 | 0.735
459 | 14.733 | 0.294 | 645.278 | 0.403 | 0.735
460 | 14.757 | 0.296 | 651.162 | 0.407 | 0.74
461 | 14.789 | 0.298 | 657.046 | 0.411 | 0.744
462 | 14.821 | 0.302 | 664.891 | 0.416 | 0.754
463 | 14.852 | 0.303 | 670.776 | 0.419 | 0.759
464 | 14.885 | 0.305 | 676.659 | 0.423 | 0.763
465 | 14.917 | 0.307 | 682.543 | 0.427 | 0.768
466 | 14.948 | 0.309 | 690.388 | 0.431 | 0.773
467 | 14.981 | 0.311 | 696.272 | 0.435 | 0.778
468 | 15.012 | 0.313 | 704.118 | 0.44 | 0.783
469 | 15.037 | 0.315 | 710.002 | 0.444 | 0.787
470 | 15.068 | 0.318 | 717.847 | 0.449 | 0.795
471 | 15.101 | 0.319 | 725.693 | 0.454 | 0.797
472 | 15.132 | 0.322 | 731.577 | 0.457 | 0.804
473 | 15.165 | 0.324 | 739.422 | 0.462 | 0.811
474 | 15.198 | 0.326 | 745.306 | 0.466 | 0.816
475 | 15.229 | 0.328 | 753.151 | 0.471 | 0.821
476 | 15.289 | 0.332 | 764.919 | 0.478 | 0.83
477 | 15.317 | 0.334 | 772.765 | 0.483 | 0.835
478 | 15.34 | 0.336 | 778.648 | 0.487 | 0.84
479 | 15.365 | 0.338 | 784.532 | 0.49 | 0.845
480 | 15.398 | 0.34 | 794.339 | 0.496 | 0.849
481 | 15.429 | 0.342 | 800.223 | 0.5 | 0.854
482 | 15.46 | 0.344 | 806.107 | 0.504 | 0.859
483 | 15.484 | 0.345 | 813.953 | 0.509 | 0.864
484 | 15.509 | 0.347 | 819.837 | 0.512 | 0.868
485 | 15.54 | 0.349 | 827.681 | 0.517 | 0.873
486 | 15.573 | 0.351 | 835.527 | 0.522 | 0.878
487 | 15.604 | 0.353 | 841.411 | 0.526 | 0.883
488 | 15.636 | 0.355 | 849.257 | 0.531 | 0.887
489 | 15.669 | 0.357 | 857.102 | 0.536 | 0.892
490 | 15.701 | 0.359 | 864.947 | 0.541 | 0.897
491 | 15.732 | 0.363 | 872.792 | 0.545 | 0.907
492 | 15.765 | 0.365 | 880.637 | 0.55 | 0.911
493 | 15.796 | 0.366 | 888.483 | 0.555 | 0.916
494 | 15.828 | 0.368 | 896.328 | 0.56 | 0.921
495 | 15.861 | 0.37 | 904.173 | 0.565 | 0.926
496 | 15.893 | 0.373 | 912.019 | 0.57 | 0.933
497 | 15.925 | 0.374 | 919.864 | 0.575 | 0.935
498 | 15.956 | 0.376 | 927.709 | 0.58 | 0.94
499 | 15.988 | 0.38 | 935.555 | 0.585 | 0.95
500 | 16.02 | 0.382 | 945.362 | 0.591 | 0.954
501 | 16.053 | 0.384 | 953.207 | 0.596 | 0.959
502 | 16.085 | 0.386 | 961.052 | 0.601 | 0.964
503 | 16.117 | 0.387 | 968.898 | 0.606 | 0.969
504 | 16.14 | 0.389 | 976.743 | 0.61 | 0.973
505 | 16.173 | 0.391 | 984.588 | 0.615 | 0.978
506 | 16.205 | 0.393 | 992.434 | 0.62 | 0.983
507 | 16.237 | 0.395 | 1000.279 | 0.625 | 0.988
508 | 16.269 | 0.397 | 1008.124 | 0.63 | 0.992
509 | 16.301 | 0.399 | 1017.93 | 0.636 | 0.997
510 | 16.357 | 0.403 | 1031.66 | 0.645 | 1.007
511 | 16.389 | 0.407 | 1039.505 | 0.65 | 1.016
512 | 16.413 | 0.407 | 1047.35 | 0.655 | 1.016
513 | 16.445 | 0.41 | 1055.196 | 0.659 | 1.026
514 | 16.477 | 0.412 | 1065.003 | 0.666 | 1.031
515 | 16.5 | 0.412 | 1072.848 | 0.671 | 1.031
516 | 16.525 | 0.414 | 1080.694 | 0.675 | 1.035
517 | 16.556 | 0.417 | 1088.539 | 0.68 | 1.042
518 | 16.589 | 0.42 | 1096.384 | 0.685 | 1.05
519 | 16.62 | 0.422 | 1104.229 | 0.69 | 1.055
520 | 16.654 | 0.424 | 1112.074 | 0.695 | 1.059
521 | 16.709 | 0.428 | 1125.804 | 0.704 | 1.069
522 | 16.74 | 0.429 | 1135.611 | 0.71 | 1.074
523 | 16.765 | 0.431 | 1143.456 | 0.715 | 1.078
524 | 16.79 | 0.433 | 1149.34 | 0.718 | 1.083
525 | 16.821 | 0.435 | 1159.146 | 0.724 | 1.088
526 | 16.852 | 0.437 | 1166.992 | 0.729 | 1.093
527 | 16.877 | 0.439 | 1174.837 | 0.734 | 1.097
528 | 16.901 | 0.441 | 1182.682 | 0.739 | 1.102
529 | 16.933 | 0.443 | 1190.528 | 0.744 | 1.107
530 | 16.966 | 0.445 | 1198.373 | 0.749 | 1.112
531 | 16.998 | 0.447 | 1206.219 | 0.754 | 1.117
532 | 17.029 | 0.449 | 1216.025 | 0.76 | 1.121
533 | 17.061 | 0.45 | 1223.87 | 0.765 | 1.126
534 | 17.093 | 0.452 | 1231.716 | 0.77 | 1.131
535 | 17.125 | 0.454 | 1241.522 | 0.776 | 1.136
536 | 17.157 | 0.458 | 1249.368 | 0.781 | 1.145
537 | 17.181 | 0.458 | 1257.213 | 0.786 | 1.145
538 | 17.213 | 0.46 | 1267.019 | 0.792 | 1.15
539 | 17.245 | 0.462 | 1274.865 | 0.797 | 1.155
540 | 17.277 | 0.466 | 1282.71 | 0.802 | 1.164
541 | 17.302 | 0.468 | 1290.556 | 0.807 | 1.169
542 | 17.332 | 0.47 | 1300.362 | 0.813 | 1.174
543 | 17.357 | 0.471 | 1308.208 | 0.818 | 1.179
544 | 17.381 | 0.471 | 1316.053 | 0.823 | 1.179
545 | 17.412 | 0.475 | 1323.898 | 0.827 | 1.188
546 | 17.441 | 0.477 | 1331.744 | 0.832 | 1.193
547 | 17.469 | 0.477 | 1339.589 | 0.837 | 1.193
548 | 17.493 | 0.479 | 1345.473 | 0.841 | 1.198
549 | 17.525 | 0.481 | 1353.318 | 0.846 | 1.202
550 | 17.549 | 0.483 | 1361.163 | 0.851 | 1.207
551 | 17.581 | 0.486 | 1369.009 | 0.856 | 1.214
552 | 17.612 | 0.489 | 1376.854 | 0.861 | 1.222
553 | 17.645 | 0.491 | 1386.661 | 0.867 | 1.226
554 | 17.677 | 0.492 | 1394.507 | 0.872 | 1.231
555 | 17.709 | 0.494 | 1402.352 | 0.876 | 1.236
556 | 17.77 | 0.498 | 1418.042 | 0.886 | 1.245
557 | 17.82 | 0.502 | 1433.733 | 0.896 | 1.255
558 | 17.852 | 0.504 | 1441.578 | 0.901 | 1.26
559 | 17.885 | 0.506 | 1451.385 | 0.907 | 1.264
560 | 17.917 | 0.508 | 1459.23 | 0.912 | 1.269
561 | 17.941 | 0.51 | 1469.037 | 0.918 | 1.274
562 | 17.972 | 0.512 | 1478.843 | 0.924 | 1.279
563 | 18.005 | 0.513 | 1486.688 | 0.929 | 1.284
564 | 18.037 | 0.515 | 1494.534 | 0.934 | 1.288
565 | 18.069 | 0.519 | 1504.341 | 0.94 | 1.298
566 | 18.1 | 0.521 | 1512.186 | 0.945 | 1.303
567 | 18.133 | 0.523 | 1521.993 | 0.951 | 1.307
568 | 18.165 | 0.525 | 1529.838 | 0.956 | 1.312
569 | 18.196 | 0.527 | 1539.644 | 0.962 | 1.317
570 | 18.229 | 0.529 | 1549.452 | 0.968 | 1.322
571 | 18.26 | 0.531 | 1557.296 | 0.973 | 1.326
572 | 18.288 | 0.532 | 1567.103 | 0.979 | 1.331
573 | 18.317 | 0.534 | 1574.949 | 0.984 | 1.336
574 | 18.349 | 0.536 | 1582.794 | 0.989 | 1.341
575 | 18.382 | 0.54 | 1592.601 | 0.995 | 1.35
576 | 18.412 | 0.54 | 1600.445 | 1 | 1.35
577 | 18.445 | 0.542 | 1610.252 | 1.006 | 1.355
578 | 18.468 | 0.544 | 1618.097 | 1.011 | 1.36
579 | 18.492 | 0.546 | 1625.943 | 1.016 | 1.365
580 | 18.525 | 0.548 | 1635.75 | 1.022 | 1.369
581 | 18.556 | 0.55 | 1643.596 | 1.027 | 1.374
582 | 18.589 | 0.553 | 1651.44 | 1.032 | 1.384
583 | 18.621 | 0.555 | 1659.286 | 1.037 | 1.389
584 | 18.653 | 0.557 | 1669.092 | 1.043 | 1.393
585 | 18.685 | 0.559 | 1678.899 | 1.049 | 1.398
586 | 18.716 | 0.561 | 1688.706 | 1.055 | 1.403
587 | 18.748 | 0.563 | 1698.513 | 1.062 | 1.408
588 | 18.781 | 0.567 | 1708.319 | 1.068 | 1.417
589 | 18.812 | 0.569 | 1718.125 | 1.074 | 1.422
590 | 18.845 | 0.571 | 1727.932 | 1.08 | 1.427
591 | 18.874 | 0.573 | 1735.777 | 1.085 | 1.431
592 | 18.9 | 0.574 | 1745.584 | 1.091 | 1.436
593 | 18.932 | 0.576 | 1755.391 | 1.097 | 1.441
594 | 18.965 | 0.578 | 1763.236 | 1.102 | 1.446
595 | 18.996 | 0.58 | 1773.043 | 1.108 | 1.451
596 | 19.029 | 0.582 | 1780.888 | 1.113 | 1.455
597 | 19.06 | 0.584 | 1790.695 | 1.119 | 1.46
598 | 19.089 | 0.586 | 1798.54 | 1.124 | 1.465
599 | 19.116 | 0.588 | 1808.346 | 1.13 | 1.47
600 | 19.14 | 0.59 | 1816.192 | 1.135 | 1.474
601 | 19.164 | 0.592 | 1825.999 | 1.141 | 1.479
602 | 19.197 | 0.594 | 1833.844 | 1.146 | 1.484
603 | 19.229 | 0.596 | 1841.69 | 1.151 | 1.491
604 | 19.261 | 0.597 | 1849.535 | 1.156 | 1.493
605 | 19.292 | 0.599 | 1859.342 | 1.162 | 1.498
606 | 19.325 | 0.603 | 1869.148 | 1.168 | 1.508
607 | 19.357 | 0.605 | 1878.955 | 1.174 | 1.513
608 | 19.388 | 0.607 | 1886.8 | 1.179 | 1.517
609 | 19.421 | 0.609 | 1896.606 | 1.185 | 1.522
610 | 19.453 | 0.611 | 1906.413 | 1.192 | 1.527
611 | 19.485 | 0.613 | 1916.22 | 1.198 | 1.532
612 | 19.517 | 0.615 | 1924.065 | 1.203 | 1.536
613 | 19.55 | 0.618 | 1933.872 | 1.209 | 1.546
614 | 19.58 | 0.62 | 1943.678 | 1.215 | 1.551
615 | 19.613 | 0.622 | 1953.485 | 1.221 | 1.556
616 | 19.645 | 0.624 | 1963.291 | 1.227 | 1.56
617 | 19.678 | 0.626 | 1973.098 | 1.233 | 1.565
618 | 19.708 | 0.628 | 1980.944 | 1.238 | 1.57
619 | 19.741 | 0.631 | 1990.751 | 1.244 | 1.577
620 | 19.773 | 0.632 | 2000.557 | 1.25 | 1.579
621 | 19.805 | 0.634 | 2010.363 | 1.256 | 1.584
622 | 19.837 | 0.637 | 2020.17 | 1.263 | 1.594
623 | 19.868 | 0.639 | 2029.977 | 1.269 | 1.598
624 | 19.901 | 0.64 | 2037.823 | 1.274 | 1.601
625 | 19.933 | 0.643 | 2047.629 | 1.28 | 1.608
626 | 19.964 | 0.645 | 2055.475 | 1.285 | 1.613
627 | 19.997 | 0.647 | 2065.281 | 1.291 | 1.618
628 | 20.029 | 0.649 | 2075.088 | 1.297 | 1.622
629 | 20.06 | 0.651 | 2082.933 | 1.302 | 1.627
630 | 20.093 | 0.653 | 2092.74 | 1.308 | 1.632
631 | 20.125 | 0.657 | 2102.547 | 1.314 | 1.641
632 | 20.157 | 0.658 | 2112.353 | 1.32 | 1.646
633 | 20.188 | 0.66 | 2122.159 | 1.326 | 1.651
634 | 20.22 | 0.662 | 2131.967 | 1.332 | 1.656
635 | 20.252 | 0.665 | 2141.773 | 1.339 | 1.663
636 | 20.285 | 0.666 | 2151.579 | 1.345 | 1.665
637 | 20.316 | 0.669 | 2161.386 | 1.351 | 1.672
638 | 20.348 | 0.671 | 2169.231 | 1.356 | 1.677
639 | 20.382 | 0.674 | 2179.038 | 1.362 | 1.684
640 | 20.441 | 0.678 | 2194.729 | 1.372 | 1.694
641 | 20.468 | 0.679 | 2204.535 | 1.378 | 1.699
642 | 20.501 | 0.681 | 2212.381 | 1.383 | 1.703
643 | 20.532 | 0.683 | 2220.226 | 1.388 | 1.708
644 | 20.565 | 0.685 | 2231.995 | 1.395 | 1.713
645 | 20.596 | 0.687 | 2239.839 | 1.4 | 1.718
646 | 20.629 | 0.689 | 2249.646 | 1.406 | 1.723
647 | 20.661 | 0.691 | 2257.491 | 1.411 | 1.727
648 | 20.692 | 0.695 | 2267.298 | 1.417 | 1.737
649 | 20.725 | 0.697 | 2277.104 | 1.423 | 1.742
650 | 20.756 | 0.699 | 2284.95 | 1.428 | 1.746
651 | 20.789 | 0.7 | 2294.757 | 1.434 | 1.751
652 | 20.821 | 0.702 | 2304.563 | 1.44 | 1.756
653 | 20.853 | 0.704 | 2312.408 | 1.445 | 1.761
654 | 20.885 | 0.706 | 2320.254 | 1.45 | 1.765
655 | 20.917 | 0.708 | 2330.06 | 1.456 | 1.77
656 | 20.941 | 0.71 | 2337.906 | 1.461 | 1.775
657 | 20.973 | 0.712 | 2345.751 | 1.466 | 1.78
658 | 21.005 | 0.716 | 2353.596 | 1.471 | 1.789
659 | 21.037 | 0.718 | 2361.442 | 1.476 | 1.794
660 | 21.069 | 0.72 | 2371.249 | 1.482 | 1.799
661 | 21.1 | 0.721 | 2379.093 | 1.487 | 1.804
662 | 21.133 | 0.723 | 2388.9 | 1.493 | 1.808
663 | 21.164 | 0.725 | 2396.746 | 1.498 | 1.813
664 | 21.197 | 0.728 | 2404.591 | 1.503 | 1.82
665 | 21.229 | 0.729 | 2414.398 | 1.509 | 1.823
666 | 21.261 | 0.731 | 2422.243 | 1.514 | 1.827
667 | 21.286 | 0.734 | 2430.089 | 1.519 | 1.835
668 | 21.316 | 0.737 | 2437.934 | 1.524 | 1.842
669 | 21.351 | 0.739 | 2445.779 | 1.529 | 1.847
670 | 21.382 | 0.741 | 2453.624 | 1.534 | 1.851
671 | 21.413 | 0.742 | 2459.508 | 1.537 | 1.856
672 | 21.445 | 0.744 | 2467.354 | 1.542 | 1.861
673 | 21.474 | 0.746 | 2473.237 | 1.546 | 1.866
674 | 21.501 | 0.748 | 2479.121 | 1.549 | 1.87
675 | 21.533 | 0.75 | 2485.005 | 1.553 | 1.875
676 | 21.564 | 0.752 | 2490.89 | 1.557 | 1.88
677 | 21.588 | 0.754 | 2496.773 | 1.56 | 1.885
678 | 21.613 | 0.756 | 2502.657 | 1.564 | 1.89
679 | 21.645 | 0.758 | 2508.541 | 1.568 | 1.894
680 | 21.677 | 0.76 | 2514.426 | 1.572 | 1.899
681 | 21.708 | 0.762 | 2520.309 | 1.575 | 1.904
682 | 21.734 | 0.763 | 2528.154 | 1.58 | 1.909
683 | 21.765 | 0.765 | 2534.038 | 1.584 | 1.913
684 | 21.796 | 0.767 | 2541.884 | 1.589 | 1.918
685 | 21.825 | 0.769 | 2547.768 | 1.592 | 1.923
686 | 21.852 | 0.771 | 2553.652 | 1.596 | 1.928
687 | 21.885 | 0.773 | 2561.497 | 1.601 | 1.932
688 | 21.916 | 0.775 | 2567.381 | 1.605 | 1.937
689 | 21.949 | 0.779 | 2575.227 | 1.61 | 1.947
690 | 21.981 | 0.781 | 2581.11 | 1.613 | 1.952
691 | 22.013 | 0.783 | 2588.956 | 1.618 | 1.956
692 | 22.046 | 0.784 | 2596.801 | 1.623 | 1.961
693 | 22.101 | 0.788 | 2608.57 | 1.63 | 1.971
694 | 22.125 | 0.79 | 2614.454 | 1.634 | 1.975
695 | 22.156 | 0.792 | 2622.299 | 1.639 | 1.98
696 | 22.189 | 0.794 | 2628.182 | 1.643 | 1.985
697 | 22.221 | 0.796 | 2636.028 | 1.648 | 1.99
698 | 22.252 | 0.798 | 2641.912 | 1.651 | 1.994
699 | 22.285 | 0.8 | 2649.758 | 1.656 | 1.999
700 | 22.317 | 0.803 | 2655.641 | 1.66 | 2.007
701 | 22.349 | 0.805 | 2663.487 | 1.665 | 2.014
702 | 22.381 | 0.807 | 2671.332 | 1.67 | 2.018
703 | 22.413 | 0.809 | 2677.215 | 1.673 | 2.023
704 | 22.444 | 0.811 | 2685.062 | 1.678 | 2.028
705 | 22.477 | 0.813 | 2692.907 | 1.683 | 2.033
706 | 22.508 | 0.815 | 2698.791 | 1.687 | 2.037
707 | 22.541 | 0.818 | 2706.636 | 1.692 | 2.044
708 | 22.572 | 0.821 | 2714.481 | 1.697 | 2.052
709 | 22.605 | 0.823 | 2720.365 | 1.7 | 2.057
710 | 22.637 | 0.825 | 2728.211 | 1.705 | 2.061
711 | 22.669 | 0.826 | 2734.094 | 1.709 | 2.066
712 | 22.701 | 0.828 | 2741.94 | 1.714 | 2.071
713 | 22.733 | 0.83 | 2749.785 | 1.719 | 2.076
714 | 22.765 | 0.832 | 2755.669 | 1.722 | 2.08
715 | 22.796 | 0.834 | 2763.514 | 1.727 | 2.085
716 | 22.828 | 0.837 | 2769.399 | 1.731 | 2.092
717 | 22.861 | 0.84 | 2775.283 | 1.735 | 2.099
718 | 22.892 | 0.842 | 2783.127 | 1.739 | 2.104
719 | 22.924 | 0.844 | 2789.012 | 1.743 | 2.109
720 | 22.956 | 0.846 | 2796.857 | 1.748 | 2.114
721 | 22.989 | 0.847 | 2802.741 | 1.752 | 2.119
722 | 23.02 | 0.849 | 2810.587 | 1.757 | 2.123
723 | 23.053 | 0.852 | 2816.47 | 1.76 | 2.13
724 | 23.085 | 0.855 | 2824.316 | 1.765 | 2.138
725 | 23.117 | 0.857 | 2832.161 | 1.77 | 2.142
726 | 23.149 | 0.859 | 2838.045 | 1.774 | 2.147
727 | 23.204 | 0.863 | 2849.813 | 1.781 | 2.157
728 | 23.265 | 0.867 | 2861.581 | 1.788 | 2.166
729 | 23.292 | 0.868 | 2867.465 | 1.792 | 2.171
730 | 23.325 | 0.87 | 2873.349 | 1.796 | 2.176
731 | 23.357 | 0.872 | 2879.233 | 1.8 | 2.181
732 | 23.389 | 0.874 | 2887.078 | 1.804 | 2.185
733 | 23.421 | 0.876 | 2894.924 | 1.809 | 2.19
734 | 23.452 | 0.878 | 2900.808 | 1.813 | 2.195
735 | 23.478 | 0.88 | 2906.691 | 1.817 | 2.2
736 | 23.508 | 0.882 | 2914.537 | 1.822 | 2.204
737 | 23.54 | 0.886 | 2920.421 | 1.825 | 2.214
738 | 23.572 | 0.887 | 2926.305 | 1.829 | 2.219
739 | 23.596 | 0.889 | 2934.15 | 1.834 | 2.224
740 | 23.629 | 0.891 | 2940.034 | 1.838 | 2.228
741 | 23.66 | 0.893 | 2945.918 | 1.841 | 2.233
742 | 23.716 | 0.895 | 2957.686 | 1.849 | 2.238
743 | 23.748 | 0.899 | 2963.57 | 1.852 | 2.247
744 | 23.781 | 0.901 | 2969.454 | 1.856 | 2.252
745 | 23.805 | 0.903 | 2975.338 | 1.86 | 2.257
746 | 23.836 | 0.905 | 2981.223 | 1.863 | 2.262
747 | 23.861 | 0.905 | 2987.106 | 1.867 | 2.262
748 | 23.884 | 0.907 | 2992.99 | 1.871 | 2.266
749 | 23.909 | 0.909 | 2998.874 | 1.874 | 2.274
750 | 23.942 | 0.912 | 3004.758 | 1.878 | 2.281
751 | 23.973 | 0.914 | 3008.681 | 1.88 | 2.286
752 | 24.004 | 0.916 | 3014.565 | 1.884 | 2.29
753 | 24.032 | 0.918 | 3022.41 | 1.889 | 2.295
754 | 24.061 | 0.92 | 3028.294 | 1.893 | 2.3
755 | 24.093 | 0.922 | 3034.178 | 1.896 | 2.305
756 | 24.125 | 0.924 | 3040.062 | 1.9 | 2.309
757 | 24.158 | 0.926 | 3045.946 | 1.904 | 2.314
758 | 24.189 | 0.928 | 3051.83 | 1.907 | 2.319
759 | 24.221 | 0.929 | 3059.675 | 1.912 | 2.324
760 | 24.253 | 0.931 | 3065.559 | 1.916 | 2.328
761 | 24.285 | 0.935 | 3071.444 | 1.92 | 2.338
762 | 24.317 | 0.937 | 3077.327 | 1.923 | 2.343
763 | 24.349 | 0.939 | 3085.173 | 1.928 | 2.348
764 | 24.38 | 0.941 | 3091.057 | 1.932 | 2.352
765 | 24.413 | 0.943 | 3096.94 | 1.936 | 2.357
766 | 24.444 | 0.945 | 3102.824 | 1.939 | 2.362
767 | 24.468 | 0.947 | 3108.708 | 1.943 | 2.367
768 | 24.516 | 0.95 | 3118.515 | 1.949 | 2.376
769 | 24.542 | 0.952 | 3124.399 | 1.953 | 2.381
770 | 24.573 | 0.954 | 3128.322 | 1.955 | 2.386
771 | 24.599 | 0.956 | 3134.206 | 1.959 | 2.391
772 | 24.629 | 0.958 | 3140.09 | 1.963 | 2.395
773 | 24.661 | 0.96 | 3145.973 | 1.966 | 2.4
774 | 24.693 | 0.962 | 3151.858 | 1.97 | 2.405
775 | 24.726 | 0.964 | 3157.742 | 1.974 | 2.41
776 | 24.756 | 0.966 | 3163.626 | 1.977 | 2.414
777 | 24.789 | 0.968 | 3169.51 | 1.981 | 2.419
778 | 24.821 | 0.97 | 3175.394 | 1.985 | 2.426
779 | 24.853 | 0.971 | 3181.278 | 1.988 | 2.429
780 | 24.881 | 0.973 | 3187.161 | 1.992 | 2.433
781 | 24.908 | 0.976 | 3193.045 | 1.996 | 2.441
782 | 24.941 | 0.979 | 3198.93 | 1.999 | 2.448
783 | 24.973 | 0.981 | 3204.814 | 2.003 | 2.453
784 | 25.004 | 0.983 | 3210.697 | 2.007 | 2.457
785 | 25.036 | 0.985 | 3216.582 | 2.01 | 2.462
786 | 25.068 | 0.987 | 3222.466 | 2.014 | 2.467
787 | 25.1 | 0.989 | 3228.35 | 2.018 | 2.472
788 | 25.133 | 0.991 | 3234.234 | 2.021 | 2.476
789 | 25.165 | 0.993 | 3242.079 | 2.026 | 2.483
790 | 25.198 | 0.994 | 3246.002 | 2.029 | 2.486
791 | 25.229 | 0.998 | 3251.886 | 2.032 | 2.495
792 | 25.26 | 1 | 3257.769 | 2.036 | 2.5
793 | 25.293 | 1.002 | 3263.654 | 2.04 | 2.505
794 | 25.325 | 1.004 | 3269.537 | 2.043 | 2.51
795 | 25.357 | 1.006 | 3275.422 | 2.047 | 2.515
796 | 25.389 | 1.009 | 3283.267 | 2.052 | 2.522
797 | 25.449 | 1.012 | 3293.074 | 2.058 | 2.529
798 | 25.476 | 1.014 | 3298.957 | 2.062 | 2.536
799 | 25.509 | 1.017 | 3302.88 | 2.064 | 2.543
800 | 25.541 | 1.019 | 3308.764 | 2.068 | 2.548
801 | 25.572 | 1.021 | 3316.61 | 2.073 | 2.553
802 | 25.605 | 1.023 | 3320.532 | 2.075 | 2.558
803 | 25.637 | 1.025 | 3326.416 | 2.079 | 2.562
804 | 25.669 | 1.027 | 3332.3 | 2.083 | 2.567
805 | 25.702 | 1.029 | 3338.184 | 2.086 | 2.572
806 | 25.733 | 1.032 | 3344.068 | 2.09 | 2.579
807 | 25.792 | 1.034 | 3353.874 | 2.096 | 2.586
808 | 25.821 | 1.036 | 3359.758 | 2.1 | 2.591
809 | 25.852 | 1.04 | 3365.642 | 2.104 | 2.6
810 | 25.885 | 1.042 | 3369.566 | 2.106 | 2.605
811 | 25.917 | 1.044 | 3377.411 | 2.111 | 2.61
812 | 25.948 | 1.046 | 3383.294 | 2.115 | 2.615
813 | 25.981 | 1.048 | 3389.178 | 2.118 | 2.62
814 | 26.012 | 1.05 | 3393.102 | 2.121 | 2.624
815 | 26.045 | 1.052 | 3398.985 | 2.124 | 2.629
816 | 26.074 | 1.054 | 3404.869 | 2.128 | 2.634
817 | 26.1 | 1.055 | 3408.792 | 2.13 | 2.639
818 | 26.167 | 1.055 | 3412.715 | 2.133 | 2.639