## 工作表1
No. | 時間( s) | 變形( mm) | 力量( N) | 應力( N/mm^2) | 應變( %)
1 | 0 | 0 | 0 | 0 | 0
2 | 0.126 | 0 | 0 | 0 | 0
3 | 0.152 | 0 | 0 | 0 | 0
4 | 0.241 | 0 | 0 | 0 | 0
5 | 0.274 | 0 | 0 | 0 | 0
6 | 0.306 | 0 | 0 | 0 | 0
7 | 0.379 | 0 | 0 | 0 | 0
8 | 0.408 | 0 | 0 | 0 | 0
9 | 0.476 | 0 | 0 | 0 | 0
10 | 0.505 | 0 | 0 | 0 | 0
11 | 0.581 | 0 | 0 | 0 | 0
12 | 0.609 | 0 | 0 | 0 | 0
13 | 0.641 | 0 | 0 | 0 | 0
14 | 0.702 | 0 | 0 | 0 | 0
15 | 0.728 | 0 | 0 | 0 | 0
16 | 0.76 | 0 | 0 | 0 | 0
17 | 0.817 | 0 | 0 | 0 | 0
18 | 0.848 | 0 | 0 | 0 | 0
19 | 0.882 | 0 | 0 | 0 | 0
20 | 0.936 | 0 | 0 | 0 | 0
21 | 0.96 | 0 | 0 | 0 | 0
22 | 0.994 | 0 | 0 | 0 | 0
23 | 1.053 | 0 | 0 | 0 | 0
24 | 1.08 | 0 | 0 | 0 | 0
25 | 1.112 | 0 | 0 | 0 | 0
26 | 1.171 | 0 | 0 | 0 | 0
27 | 1.201 | 0 | 0 | 0 | 0
28 | 1.234 | 0 | 0 | 0 | 0
29 | 1.267 | 0 | 0 | 0 | 0
30 | 1.297 | 0 | 0 | 0 | 0
31 | 1.371 | 0 | 0 | 0 | 0
32 | 1.401 | 0 | 0 | 0 | 0
33 | 1.432 | 0 | 0 | 0 | 0
34 | 1.464 | 0 | 0 | 0 | 0
35 | 1.525 | 0 | 0 | 0 | 0
36 | 1.552 | 0 | 0 | 0 | 0
37 | 1.584 | 0 | 0 | 0 | 0
38 | 1.622 | 0 | 0 | 0 | 0
39 | 1.648 | 0 | 0 | 0 | 0
40 | 1.68 | 0 | 0 | 0 | 0
41 | 1.72 | 0 | 0 | 0 | 0
42 | 1.745 | 0 | 0 | 0 | 0
43 | 1.776 | 0 | 0 | 0 | 0
44 | 1.806 | 0 | 0 | 0 | 0
45 | 1.832 | 0 | 0 | 0 | 0
46 | 1.857 | 0 | 0 | 0 | 0
47 | 1.89 | 0 | 0 | 0 | 0
48 | 1.92 | 0 | 0 | 0 | 0
49 | 1.944 | 0 | 0 | 0 | 0
50 | 1.982 | 0 | 0 | 0 | 0
51 | 2.008 | 0 | 0 | 0 | 0
52 | 2.033 | 0 | 0 | 0 | 0
53 | 2.066 | 0 | 0 | 0 | 0
54 | 2.097 | 0 | 0 | 0 | 0
55 | 2.128 | 0 | 0 | 0 | 0
56 | 2.17 | 0 | 0 | 0 | 0
57 | 2.201 | 0 | 0 | 0 | 0
58 | 2.232 | 0 | 0 | 0 | 0
59 | 2.276 | 0 | 0 | 0 | 0
60 | 2.305 | 0 | 0 | 0 | 0
61 | 2.337 | 0 | 0 | 0 | 0
62 | 2.373 | 0 | 0 | 0 | 0
63 | 2.401 | 0 | 0 | 0 | 0
64 | 2.433 | 0 | 0 | 0 | 0
65 | 2.463 | 0 | 0 | 0 | 0
66 | 2.49 | 0 | 0 | 0 | 0
67 | 2.521 | 0 | 0 | 0 | 0
68 | 2.568 | 0 | 0 | 0 | 0
69 | 2.593 | 0 | 0 | 0 | 0
70 | 2.625 | 0 | 0 | 0 | 0
71 | 2.655 | 0 | 0 | 0 | 0
72 | 2.682 | 0 | 0 | 0 | 0
73 | 2.715 | 0 | 0 | 0 | 0
74 | 2.745 | 0 | 0 | 0 | 0
75 | 2.778 | 0 | 0 | 0 | 0
76 | 2.808 | 0 | 0 | 0 | 0
77 | 2.85 | 0 | 0 | 0 | 0
78 | 2.88 | 0 | 0 | 0 | 0
79 | 2.904 | 0 | 0 | 0 | 0
80 | 2.943 | 0 | 0 | 0 | 0
81 | 2.969 | 0 | 0 | 0 | 0
82 | 3 | 0 | 0 | 0 | 0
83 | 3.065 | 0 | 0 | 0 | 0
84 | 3.096 | 0 | 0 | 0 | 0
85 | 3.12 | 0 | 0 | 0 | 0
86 | 3.156 | 0 | 0 | 0 | 0
87 | 3.185 | 0 | 0 | 0 | 0
88 | 3.216 | 0 | 0 | 0 | 0
89 | 3.258 | 0 | 0 | 0 | 0
90 | 3.288 | 0 | 0 | 0 | 0
91 | 3.312 | 0 | 0 | 0 | 0
92 | 3.346 | 0 | 0 | 0 | 0
93 | 3.377 | 0 | 0 | 0 | 0
94 | 3.408 | 0 | 0 | 0 | 0
95 | 3.449 | 0 | 0 | 0 | 0
96 | 3.509 | 0 | 0 | 0 | 0
97 | 3.537 | 0 | 0 | 0 | 0
98 | 3.593 | 0 | 0 | 0 | 0
99 | 3.624 | 0 | 0 | 0 | 0
100 | 3.654 | 0 | 0 | 0 | 0
101 | 3.692 | 0 | 0 | 0 | 0
102 | 3.72 | 0 | 0 | 0 | 0
103 | 3.744 | 0 | 0 | 0 | 0
104 | 3.777 | 0 | 0 | 0 | 0
105 | 3.8 | 0 | 0 | 0 | 0
106 | 3.825 | 0 | 0 | 0 | 0
107 | 3.859 | 0 | 0 | 0 | 0
108 | 3.889 | 0 | 0 | 0 | 0
109 | 3.921 | 0 | 0 | 0 | 0
110 | 3.961 | 0 | 0 | 0 | 0
111 | 3.992 | 0 | 0 | 0 | 0
112 | 4.016 | 0 | 0 | 0 | 0
113 | 4.052 | 0 | 0 | 0 | 0
114 | 4.08 | 0 | 0 | 0 | 0
115 | 4.112 | 0 | 0 | 0 | 0
116 | 4.147 | 0 | 0 | 0 | 0
117 | 4.225 | 0 | 0 | 0 | 0
118 | 4.257 | 0 | 0 | 0 | 0
119 | 4.292 | 0 | 0 | 0 | 0
120 | 4.32 | 0 | 0 | 0 | 0
121 | 4.344 | 0 | 0 | 0 | 0
122 | 4.377 | 0 | 0 | 0 | 0
123 | 4.409 | 0 | 0 | 0 | 0
124 | 4.492 | 0 | 0 | 0 | 0
125 | 4.521 | 0 | 0 | 0 | 0
126 | 4.544 | 0 | 0 | 0 | 0
127 | 4.568 | 0 | 0 | 0 | 0
128 | 4.624 | 0 | 0 | 0 | 0
129 | 4.649 | 0 | 0 | 0 | 0
130 | 4.68 | 0 | 0 | 0 | 0
131 | 4.714 | 0 | 0 | 0 | 0
132 | 4.745 | 0 | 0 | 0 | 0
133 | 4.776 | 0 | 0 | 0 | 0
134 | 4.818 | 0 | 0 | 0 | 0
135 | 4.849 | 0 | 0 | 0 | 0
136 | 4.872 | 0 | 0 | 0 | 0
137 | 4.908 | 0 | 0 | 0 | 0
138 | 4.939 | 0 | 0 | 0 | 0
139 | 4.968 | 0 | 0 | 0 | 0
140 | 5.007 | 0 | 0 | 0 | 0
141 | 5.032 | 0 | 0 | 0 | 0
142 | 5.057 | 0 | 0 | 0 | 0
143 | 5.088 | 0 | 0 | 0 | 0
144 | 5.122 | 0 | 0 | 0 | 0
145 | 5.189 | 0 | 0 | 0 | 0
146 | 5.241 | 0 | 0 | 0 | 0
147 | 5.273 | 0 | 0 | 0 | 0
148 | 5.305 | 0 | 0 | 0 | 0
149 | 5.337 | 0 | 0 | 0 | 0
150 | 5.368 | 0 | 0 | 0 | 0
151 | 5.393 | 0 | 0 | 0 | 0
152 | 5.457 | 0 | 0 | 0 | 0
153 | 5.489 | 0 | 0 | 0 | 0
154 | 5.52 | 0 | 0 | 0 | 0
155 | 5.586 | 0 | 0 | 0 | 0
156 | 5.618 | 0 | 0 | 0 | 0
157 | 5.648 | 0 | 0 | 0 | 0
158 | 5.689 | 0 | 0 | 0 | 0
159 | 5.721 | 0 | 0 | 0 | 0
160 | 5.753 | 0 | 0 | 0 | 0
161 | 5.785 | 0 | 0 | 0 | 0
162 | 5.817 | 0 | 0 | 0 | 0
163 | 5.845 | 0 | 0 | 0 | 0
164 | 5.881 | 0 | 0 | 0 | 0
165 | 5.912 | 0 | 0 | 0 | 0
166 | 5.939 | 0 | 0 | 0 | 0
167 | 5.968 | 0 | 0 | 0 | 0
168 | 6.002 | 0 | 0 | 0 | 0
169 | 6.032 | 0 | 0 | 0 | 0
170 | 6.075 | 0 | 0 | 0 | 0
171 | 6.128 | 0 | 0 | 0 | 0
172 | 6.152 | 0 | 0 | 0 | 0
173 | 6.201 | 0 | 0 | 0 | 0
174 | 6.233 | 0 | 0 | 0 | 0
175 | 6.265 | 0 | 0 | 0 | 0
176 | 6.297 | 0 | 0 | 0 | 0
177 | 6.328 | 0 | 0 | 0 | 0
178 | 6.353 | 0 | 0 | 0 | 0
179 | 6.389 | 0 | 0 | 0 | 0
180 | 6.417 | 0 | 0 | 0 | 0
181 | 6.448 | 0 | 0 | 0 | 0
182 | 6.483 | 0 | 0 | 0 | 0
183 | 6.536 | 0 | 0 | 0 | 0
184 | 6.562 | 0 | 0 | 0 | 0
185 | 6.592 | 0 | 0 | 0 | 0
186 | 6.616 | 0 | 0 | 0 | 0
187 | 6.649 | 0 | 0 | 0 | 0
188 | 6.704 | 0 | 0 | 0 | 0
189 | 6.728 | 0 | 0 | 0 | 0
190 | 6.752 | 0 | 0 | 0 | 0
191 | 6.785 | 0 | 0 | 0 | 0
192 | 6.816 | 0 | 0 | 0 | 0
193 | 6.84 | 0 | 0 | 0 | 0
194 | 6.875 | 0 | 0 | 0 | 0
195 | 6.905 | 0 | 0 | 0 | 0
196 | 6.934 | 0 | 0 | 0 | 0
197 | 6.973 | 0 | 0 | 0 | 0
198 | 7.001 | 0 | 0 | 0 | 0
199 | 7.032 | 0 | 0 | 0 | 0
200 | 7.075 | 0 | 0 | 0 | 0
201 | 7.104 | 0 | 0 | 0 | 0
202 | 7.128 | 0 | 0 | 0 | 0
203 | 7.166 | 0 | 0 | 0 | 0
204 | 7.193 | 0 | 0 | 0 | 0
205 | 7.224 | 0 | 0 | 0 | 0
206 | 7.263 | 0 | 0 | 0 | 0
207 | 7.288 | 0 | 0 | 0 | 0
208 | 7.313 | 0 | 0 | 0 | 0
209 | 7.347 | 0 | 0 | 0 | 0
210 | 7.376 | 0 | 0 | 0 | 0
211 | 7.4 | 0 | 0 | 0 | 0
212 | 7.434 | 0 | 0 | 0 | 0
213 | 7.464 | 0 | 0 | 0 | 0
214 | 7.495 | 0 | 0 | 0 | 0
215 | 7.53 | 0 | 0 | 0 | 0
216 | 7.56 | 0 | 0 | 0 | 0
217 | 7.588 | 0 | 0 | 0 | 0
218 | 7.628 | 0 | 0 | 0 | 0
219 | 7.68 | 0 | 0 | 0 | 0
220 | 7.714 | 0 | 0 | 0 | 0
221 | 7.771 | 0 | 0 | 0 | 0
222 | 7.8 | 0 | 0 | 0 | 0
223 | 7.861 | 0 | 0 | 0 | 0
224 | 7.888 | 0 | 0 | 0 | 0
225 | 7.912 | 0 | 0 | 0 | 0
226 | 7.937 | 0 | 0 | 0 | 0
227 | 7.989 | 0 | 0 | 0 | 0
228 | 8.017 | 0 | 0 | 0 | 0
229 | 8.08 | 0 | 0 | 0 | 0
230 | 8.113 | 0 | 0 | 0 | 0
231 | 8.145 | 0 | 0 | 0 | 0
232 | 8.177 | 0 | 0 | 0 | 0
233 | 8.235 | 0 | 0 | 0 | 0
234 | 8.265 | 0 | 0 | 0 | 0
235 | 8.296 | 0 | 0 | 0 | 0
236 | 8.334 | 0 | 0 | 0 | 0
237 | 8.361 | 0 | 0 | 0 | 0
238 | 8.393 | 0 | 0 | 0 | 0
239 | 8.431 | 0 | 0 | 0 | 0
240 | 8.456 | 0 | 0 | 0 | 0
241 | 8.488 | 0 | 0 | 0 | 0
242 | 8.542 | 0 | 0 | 0 | 0
243 | 8.569 | 0 | 0 | 0 | 0
244 | 8.601 | 0 | 0 | 0 | 0
245 | 8.658 | 0 | 0 | 0 | 0
246 | 8.689 | 0 | 0 | 0 | 0
247 | 8.722 | 0 | 0 | 0 | 0
248 | 8.777 | 0 | 0 | 0 | 0
249 | 8.8 | 0 | 0 | 0 | 0
250 | 8.834 | 0 | 0 | 0 | 0
251 | 8.891 | 0 | 0 | 0 | 0
252 | 8.921 | 0 | 0 | 0 | 0
253 | 8.953 | 0 | 0 | 0 | 0
254 | 9.012 | 0 | 0 | 0 | 0
255 | 9.041 | 0 | 0 | 0 | 0
256 | 9.073 | 0 | 0 | 0 | 0
257 | 9.126 | 0 | 0 | 0 | 0
258 | 9.152 | 0 | 0 | 0 | 0
259 | 9.185 | 0 | 0 | 0 | 0
260 | 9.242 | 0 | 0 | 0 | 0
261 | 9.272 | 0 | 0 | 0 | 0
262 | 9.306 | 0 | 0 | 0 | 0
263 | 9.361 | 0 | 0 | 0 | 0
264 | 9.393 | 0 | 0 | 0 | 0
265 | 9.424 | 0 | 0 | 0 | 0
266 | 9.481 | 0 | 0 | 0 | 0
267 | 9.513 | 0 | 0 | 0 | 0
268 | 9.545 | 0 | 0 | 0 | 0
269 | 9.601 | 0 | 0 | 0 | 0
270 | 9.632 | 0 | 0 | 0 | 0
271 | 9.666 | 0 | 0 | 0 | 0
272 | 9.7 | 0 | 0 | 0 | 0
273 | 9.728 | 0 | 0 | 0 | 0
274 | 9.757 | 0 | 0 | 0 | 0
275 | 9.793 | 0 | 0 | 0 | 0
276 | 9.824 | 0 | 0 | 0 | 0
277 | 9.853 | 0 | 0 | 0 | 0
278 | 9.883 | 0 | 0 | 0 | 0
279 | 9.913 | 0 | 0 | 0 | 0
280 | 9.945 | 0 | 0 | 0 | 0
281 | 9.989 | 0 | 0 | 0 | 0
282 | 10.016 | 0 | 0 | 0 | 0
283 | 10.04 | 0 | 0 | 0 | 0
284 | 10.07 | 0 | 0 | 0 | 0
285 | 10.097 | 0 | 0 | 0 | 0
286 | 10.129 | 0 | 0 | 0 | 0
287 | 10.168 | 0 | 0 | 0 | 0
288 | 10.192 | 0 | 0 | 0 | 0
289 | 10.224 | 0 | 0 | 0 | 0
290 | 10.255 | 0 | 0 | 0 | 0
291 | 10.28 | 0 | 0 | 0 | 0
292 | 10.305 | 0 | 0 | 0 | 0
293 | 10.339 | 0 | 0 | 0 | 0
294 | 10.368 | 0 | 0 | 0 | 0
295 | 10.392 | 0 | 0 | 0 | 0
296 | 10.423 | 0 | 0 | 0 | 0
297 | 10.449 | 0 | 0 | 0 | 0
298 | 10.48 | 0 | 0 | 0 | 0
299 | 10.527 | 0 | 0 | 0 | 0
300 | 10.552 | 0 | 0 | 0 | 0
301 | 10.576 | 0 | 0 | 0 | 0
302 | 10.61 | 0 | 0 | 0 | 0
303 | 10.669 | 0 | 0 | 0 | 0
304 | 10.696 | 0 | 0 | 0 | 0
305 | 10.749 | 0 | 0 | 0 | 0
306 | 10.778 | 0 | 0 | 0 | 0
307 | 10.81 | 0 | 0 | 0 | 0
308 | 10.845 | 0 | 0 | 0 | 0
309 | 10.872 | 0 | 0 | 0 | 0
310 | 10.904 | 0 | 0 | 0 | 0
311 | 10.961 | 0 | 0 | 0 | 0
312 | 10.984 | 0 | 0 | 0 | 0
313 | 11.008 | 0 | 0 | 0 | 0
314 | 11.058 | 0 | 0 | 0 | 0
315 | 11.088 | 0 | 0 | 0 | 0
316 | 11.115 | 0 | 0 | 0 | 0
317 | 11.146 | 0 | 0 | 0 | 0
318 | 11.176 | 0 | 0 | 0 | 0
319 | 11.201 | 0 | 0 | 0 | 0
320 | 11.236 | 0 | 0 | 0 | 0
321 | 11.265 | 0 | 0 | 0 | 0
322 | 11.296 | 0 | 0 | 0 | 0
323 | 11.337 | 0 | 0 | 0 | 0
324 | 11.368 | 0 | 0 | 0 | 0
325 | 11.396 | 0 | 0 | 0 | 0
326 | 11.427 | 0 | 0 | 0 | 0
327 | 11.456 | 0 | 0 | 0 | 0
328 | 11.48 | 0 | 0 | 0 | 0
329 | 11.514 | 0 | 0 | 0 | 0
330 | 11.545 | 0 | 0 | 0 | 0
331 | 11.576 | 0 | 0 | 0 | 0
332 | 11.61 | 0 | 0 | 0 | 0
333 | 11.64 | 0 | 1.962 | 0.001 | 0
334 | 11.665 | 0 | 1.961 | 0.001 | 0
335 | 11.703 | 0 | 3.923 | 0.002 | 0
336 | 11.729 | 0 | 3.923 | 0.002 | 0
337 | 11.761 | 0 | 3.923 | 0.002 | 0
338 | 11.798 | 0 | 3.923 | 0.002 | 0
339 | 11.825 | 0 | 5.884 | 0.004 | 0
340 | 11.857 | 0 | 5.884 | 0.004 | 0
341 | 11.899 | 0 | 5.884 | 0.004 | 0
342 | 11.928 | 0 | 7.846 | 0.005 | 0
343 | 11.961 | 0 | 7.845 | 0.005 | 0
344 | 11.997 | 0 | 7.845 | 0.005 | 0
345 | 12.024 | 0 | 9.807 | 0.006 | 0
346 | 12.056 | 0 | 9.807 | 0.006 | 0
347 | 12.093 | 0 | 11.769 | 0.007 | 0
348 | 12.12 | 0 | 11.768 | 0.007 | 0
349 | 12.144 | 0 | 13.73 | 0.009 | 0
350 | 12.18 | 0 | 13.729 | 0.009 | 0
351 | 12.208 | 0 | 15.691 | 0.01 | 0
352 | 12.232 | 0 | 15.691 | 0.01 | 0
353 | 12.267 | 0 | 17.652 | 0.011 | 0
354 | 12.296 | 0 | 17.652 | 0.011 | 0
355 | 12.32 | 0 | 19.613 | 0.012 | 0
356 | 12.352 | 0 | 19.613 | 0.012 | 0
357 | 12.385 | 0 | 21.575 | 0.013 | 0
358 | 12.497 | 0 | 25.498 | 0.016 | 0
359 | 12.529 | 0 | 27.46 | 0.017 | 0
360 | 12.56 | 0 | 27.459 | 0.017 | 0
361 | 12.584 | 0 | 29.42 | 0.018 | 0
362 | 12.63 | 0 | 33.343 | 0.021 | 0
363 | 12.657 | 0 | 33.343 | 0.021 | 0
364 | 12.689 | 0 | 35.304 | 0.022 | 0
365 | 12.725 | 0 | 37.265 | 0.023 | 0
366 | 12.753 | 0 | 39.227 | 0.025 | 0
367 | 12.784 | 0 | 41.188 | 0.026 | 0
368 | 12.82 | 0 | 43.15 | 0.027 | 0
369 | 12.849 | 0 | 45.111 | 0.028 | 0
370 | 12.88 | 0 | 47.073 | 0.029 | 0
371 | 12.914 | 0 | 49.034 | 0.031 | 0
372 | 12.944 | 0 | 50.995 | 0.032 | 0
373 | 12.968 | 0 | 52.956 | 0.033 | 0
374 | 13.009 | 0 | 54.918 | 0.034 | 0
375 | 13.04 | 0 | 56.879 | 0.036 | 0
376 | 13.066 | 0 | 60.802 | 0.038 | 0
377 | 13.1 | 0 | 62.763 | 0.039 | 0
378 | 13.128 | 0 | 64.725 | 0.04 | 0
379 | 13.161 | 0 | 66.686 | 0.042 | 0
380 | 13.195 | 0 | 68.647 | 0.043 | 0
381 | 13.248 | 0 | 72.57 | 0.045 | 0
382 | 13.272 | 0 | 76.492 | 0.048 | 0
383 | 13.322 | 0 | 78.453 | 0.049 | 0
384 | 13.353 | 0 | 80.415 | 0.05 | 0
385 | 13.384 | 0 | 84.338 | 0.053 | 0
386 | 13.419 | 0 | 86.299 | 0.054 | 0
387 | 13.448 | 0 | 90.222 | 0.056 | 0
388 | 13.473 | 0 | 92.183 | 0.058 | 0
389 | 13.537 | 0.004 | 96.106 | 0.06 | 0.01
390 | 13.569 | 0.006 | 100.028 | 0.063 | 0.014
391 | 13.6 | 0.008 | 101.989 | 0.064 | 0.019
392 | 13.646 | 0.011 | 105.912 | 0.066 | 0.029
393 | 13.672 | 0.013 | 109.835 | 0.069 | 0.033
394 | 13.705 | 0.015 | 111.796 | 0.07 | 0.038
395 | 13.739 | 0.017 | 115.719 | 0.072 | 0.043
396 | 13.768 | 0.019 | 119.642 | 0.075 | 0.048
397 | 13.794 | 0.021 | 121.603 | 0.076 | 0.052
398 | 13.825 | 0.023 | 125.526 | 0.078 | 0.057
399 | 13.856 | 0.025 | 129.449 | 0.081 | 0.062
400 | 13.881 | 0.027 | 131.409 | 0.082 | 0.067
401 | 13.917 | 0.029 | 135.332 | 0.085 | 0.072
402 | 13.944 | 0.031 | 139.255 | 0.087 | 0.076
403 | 13.968 | 0.032 | 141.216 | 0.088 | 0.081
404 | 14.006 | 0.036 | 145.139 | 0.091 | 0.091
405 | 14.032 | 0.038 | 149.061 | 0.093 | 0.095
406 | 14.064 | 0.04 | 152.985 | 0.096 | 0.1
407 | 14.103 | 0.042 | 156.907 | 0.098 | 0.105
408 | 14.13 | 0.044 | 160.83 | 0.101 | 0.11
409 | 14.16 | 0.046 | 164.753 | 0.103 | 0.115
410 | 14.202 | 0.049 | 168.675 | 0.105 | 0.122
411 | 14.232 | 0.05 | 172.597 | 0.108 | 0.124
412 | 14.256 | 0.052 | 176.52 | 0.11 | 0.129
413 | 14.291 | 0.055 | 180.443 | 0.113 | 0.138
414 | 14.321 | 0.057 | 184.366 | 0.115 | 0.143
415 | 14.354 | 0.059 | 188.288 | 0.118 | 0.148
416 | 14.388 | 0.061 | 192.211 | 0.12 | 0.153
417 | 14.417 | 0.063 | 196.133 | 0.123 | 0.157
418 | 14.448 | 0.065 | 202.017 | 0.126 | 0.162
419 | 14.492 | 0.069 | 205.941 | 0.129 | 0.172
420 | 14.52 | 0.071 | 209.863 | 0.131 | 0.177
421 | 14.587 | 0.074 | 219.67 | 0.137 | 0.186
422 | 14.616 | 0.076 | 223.592 | 0.14 | 0.191
423 | 14.648 | 0.078 | 227.515 | 0.142 | 0.196
424 | 14.68 | 0.082 | 233.399 | 0.146 | 0.205
425 | 14.741 | 0.084 | 239.283 | 0.15 | 0.21
426 | 14.768 | 0.086 | 245.167 | 0.153 | 0.215
427 | 14.801 | 0.088 | 251.051 | 0.157 | 0.219
428 | 14.835 | 0.092 | 256.935 | 0.161 | 0.229
429 | 14.865 | 0.094 | 262.819 | 0.164 | 0.234
430 | 14.896 | 0.095 | 266.741 | 0.167 | 0.239
431 | 14.93 | 0.097 | 272.626 | 0.17 | 0.243
432 | 14.96 | 0.099 | 276.548 | 0.173 | 0.248
433 | 14.995 | 0.101 | 282.432 | 0.177 | 0.253
434 | 15.03 | 0.105 | 288.316 | 0.18 | 0.262
435 | 15.057 | 0.105 | 294.2 | 0.184 | 0.262
436 | 15.088 | 0.109 | 298.123 | 0.186 | 0.272
437 | 15.121 | 0.111 | 304.007 | 0.19 | 0.277
438 | 15.153 | 0.113 | 309.89 | 0.194 | 0.282
439 | 15.185 | 0.115 | 313.813 | 0.196 | 0.286
440 | 15.218 | 0.116 | 319.697 | 0.2 | 0.291
441 | 15.249 | 0.119 | 325.581 | 0.203 | 0.298
442 | 15.28 | 0.12 | 329.504 | 0.206 | 0.301
443 | 15.325 | 0.124 | 337.349 | 0.211 | 0.31
444 | 15.352 | 0.126 | 343.233 | 0.215 | 0.315
445 | 15.376 | 0.128 | 347.156 | 0.217 | 0.32
446 | 15.416 | 0.13 | 353.04 | 0.221 | 0.324
447 | 15.441 | 0.132 | 358.924 | 0.224 | 0.329
448 | 15.474 | 0.134 | 364.808 | 0.228 | 0.334
449 | 15.508 | 0.136 | 370.692 | 0.232 | 0.339
450 | 15.584 | 0.141 | 384.421 | 0.24 | 0.353
451 | 15.616 | 0.143 | 388.344 | 0.243 | 0.358
452 | 15.657 | 0.147 | 394.228 | 0.246 | 0.367
453 | 15.688 | 0.149 | 400.111 | 0.25 | 0.372
454 | 15.765 | 0.153 | 409.919 | 0.256 | 0.382
455 | 15.818 | 0.157 | 419.725 | 0.262 | 0.391
456 | 15.848 | 0.158 | 427.571 | 0.267 | 0.396
457 | 15.88 | 0.162 | 435.416 | 0.272 | 0.406
458 | 15.937 | 0.164 | 445.222 | 0.278 | 0.41
459 | 15.968 | 0.167 | 453.068 | 0.283 | 0.417
460 | 16.001 | 0.17 | 458.952 | 0.287 | 0.425
461 | 16.058 | 0.174 | 468.759 | 0.293 | 0.434
462 | 16.089 | 0.176 | 476.604 | 0.298 | 0.439
463 | 16.12 | 0.177 | 482.488 | 0.302 | 0.444
464 | 16.185 | 0.181 | 492.294 | 0.308 | 0.453
465 | 16.216 | 0.184 | 500.14 | 0.313 | 0.461
466 | 16.307 | 0.189 | 515.83 | 0.322 | 0.472
467 | 16.337 | 0.191 | 523.676 | 0.327 | 0.477
468 | 16.368 | 0.195 | 531.521 | 0.332 | 0.487
469 | 16.397 | 0.197 | 539.366 | 0.337 | 0.491
470 | 16.448 | 0.198 | 549.173 | 0.343 | 0.496
471 | 16.496 | 0.202 | 562.902 | 0.352 | 0.506
472 | 16.585 | 0.208 | 576.632 | 0.36 | 0.52
473 | 16.616 | 0.21 | 582.516 | 0.364 | 0.525
474 | 16.664 | 0.214 | 596.245 | 0.373 | 0.534
475 | 16.696 | 0.216 | 606.052 | 0.379 | 0.539
476 | 16.769 | 0.219 | 613.896 | 0.384 | 0.549
477 | 16.8 | 0.223 | 621.742 | 0.389 | 0.558
478 | 16.824 | 0.223 | 631.549 | 0.395 | 0.558
479 | 16.871 | 0.227 | 641.355 | 0.401 | 0.568
480 | 16.896 | 0.229 | 649.2 | 0.406 | 0.573
481 | 16.971 | 0.235 | 662.93 | 0.414 | 0.587
482 | 17 | 0.237 | 672.736 | 0.42 | 0.592
483 | 17.032 | 0.239 | 678.621 | 0.424 | 0.596
484 | 17.056 | 0.24 | 686.466 | 0.429 | 0.601
485 | 17.127 | 0.244 | 698.234 | 0.436 | 0.611
486 | 17.152 | 0.246 | 706.08 | 0.441 | 0.616
487 | 17.184 | 0.248 | 715.886 | 0.447 | 0.62
488 | 17.242 | 0.252 | 723.732 | 0.452 | 0.63
489 | 17.273 | 0.254 | 733.538 | 0.458 | 0.635
490 | 17.304 | 0.258 | 743.344 | 0.465 | 0.644
491 | 17.35 | 0.26 | 753.151 | 0.471 | 0.649
492 | 17.377 | 0.261 | 760.997 | 0.476 | 0.654
493 | 17.408 | 0.263 | 768.842 | 0.481 | 0.658
494 | 17.469 | 0.267 | 778.648 | 0.487 | 0.668
495 | 17.496 | 0.269 | 788.455 | 0.493 | 0.673
496 | 17.52 | 0.271 | 796.3 | 0.498 | 0.678
497 | 17.554 | 0.273 | 804.146 | 0.503 | 0.682
498 | 17.585 | 0.276 | 811.991 | 0.507 | 0.689
499 | 17.662 | 0.281 | 825.72 | 0.516 | 0.701
500 | 17.689 | 0.282 | 835.527 | 0.522 | 0.706
501 | 17.72 | 0.284 | 843.372 | 0.527 | 0.711
502 | 17.75 | 0.286 | 851.218 | 0.532 | 0.716
503 | 17.813 | 0.29 | 861.025 | 0.538 | 0.725
504 | 17.84 | 0.293 | 870.831 | 0.544 | 0.733
505 | 17.872 | 0.294 | 878.677 | 0.549 | 0.735
506 | 17.922 | 0.298 | 888.483 | 0.555 | 0.744
507 | 17.953 | 0.3 | 898.29 | 0.561 | 0.749
508 | 17.984 | 0.302 | 908.096 | 0.568 | 0.754
509 | 18.02 | 0.303 | 915.942 | 0.572 | 0.759
510 | 18.048 | 0.305 | 923.787 | 0.577 | 0.763
511 | 18.072 | 0.307 | 931.632 | 0.582 | 0.768
512 | 18.116 | 0.311 | 937.516 | 0.586 | 0.778
513 | 18.144 | 0.313 | 945.361 | 0.591 | 0.783
514 | 18.17 | 0.315 | 953.207 | 0.596 | 0.787
515 | 18.201 | 0.317 | 961.052 | 0.601 | 0.792
516 | 18.232 | 0.319 | 968.897 | 0.606 | 0.797
517 | 18.265 | 0.321 | 974.782 | 0.609 | 0.802
518 | 18.339 | 0.326 | 984.588 | 0.615 | 0.816
519 | 18.369 | 0.328 | 994.394 | 0.621 | 0.821
520 | 18.4 | 0.33 | 1004.201 | 0.628 | 0.825
521 | 18.434 | 0.332 | 1014.008 | 0.634 | 0.83
522 | 18.464 | 0.334 | 1023.815 | 0.64 | 0.835
523 | 18.496 | 0.336 | 1031.66 | 0.645 | 0.84
524 | 18.551 | 0.34 | 1041.467 | 0.651 | 0.849
525 | 18.577 | 0.342 | 1049.312 | 0.656 | 0.854
526 | 18.608 | 0.344 | 1059.119 | 0.662 | 0.859
527 | 18.643 | 0.345 | 1066.964 | 0.667 | 0.864
528 | 18.672 | 0.347 | 1076.77 | 0.673 | 0.868
529 | 18.696 | 0.349 | 1082.654 | 0.677 | 0.873
530 | 18.739 | 0.351 | 1092.461 | 0.683 | 0.878
531 | 18.769 | 0.355 | 1100.307 | 0.688 | 0.887
532 | 18.793 | 0.357 | 1106.191 | 0.691 | 0.892
533 | 18.842 | 0.359 | 1115.997 | 0.697 | 0.897
534 | 18.896 | 0.363 | 1131.688 | 0.707 | 0.907
535 | 18.928 | 0.365 | 1139.533 | 0.712 | 0.911
536 | 18.986 | 0.369 | 1149.34 | 0.718 | 0.923
537 | 19.016 | 0.37 | 1157.185 | 0.723 | 0.926
538 | 19.041 | 0.373 | 1166.992 | 0.729 | 0.933
539 | 19.093 | 0.376 | 1176.799 | 0.735 | 0.94
540 | 19.12 | 0.378 | 1186.605 | 0.742 | 0.945
541 | 19.149 | 0.38 | 1194.45 | 0.747 | 0.95
542 | 19.182 | 0.382 | 1202.295 | 0.751 | 0.954
543 | 19.209 | 0.384 | 1210.141 | 0.756 | 0.959
544 | 19.232 | 0.386 | 1217.987 | 0.761 | 0.964
545 | 19.28 | 0.389 | 1225.831 | 0.766 | 0.973
546 | 19.306 | 0.391 | 1233.677 | 0.771 | 0.978
547 | 19.336 | 0.393 | 1241.522 | 0.776 | 0.983
548 | 19.367 | 0.395 | 1249.368 | 0.781 | 0.988
549 | 19.392 | 0.397 | 1257.213 | 0.786 | 0.992
550 | 19.425 | 0.399 | 1265.058 | 0.791 | 0.997
551 | 19.48 | 0.403 | 1272.904 | 0.796 | 1.007
552 | 19.513 | 0.405 | 1282.71 | 0.802 | 1.012
553 | 19.58 | 0.408 | 1298.401 | 0.812 | 1.021
554 | 19.609 | 0.41 | 1308.207 | 0.818 | 1.026
555 | 19.64 | 0.412 | 1316.053 | 0.823 | 1.031
556 | 19.672 | 0.415 | 1323.898 | 0.827 | 1.038
557 | 19.738 | 0.42 | 1335.666 | 0.835 | 1.05
558 | 19.793 | 0.424 | 1353.319 | 0.846 | 1.059
559 | 19.824 | 0.426 | 1363.125 | 0.852 | 1.064
560 | 19.899 | 0.429 | 1372.931 | 0.858 | 1.074
561 | 19.929 | 0.431 | 1382.738 | 0.864 | 1.078
562 | 19.961 | 0.435 | 1392.545 | 0.87 | 1.088
563 | 19.994 | 0.437 | 1402.351 | 0.876 | 1.093
564 | 20.024 | 0.439 | 1412.159 | 0.883 | 1.097
565 | 20.05 | 0.439 | 1420.003 | 0.888 | 1.097
566 | 20.097 | 0.443 | 1429.81 | 0.894 | 1.107
567 | 20.129 | 0.445 | 1437.655 | 0.899 | 1.112
568 | 20.161 | 0.449 | 1445.5 | 0.903 | 1.121
569 | 20.205 | 0.45 | 1455.307 | 0.91 | 1.126
570 | 20.232 | 0.452 | 1465.114 | 0.916 | 1.131
571 | 20.256 | 0.454 | 1472.96 | 0.921 | 1.136
572 | 20.3 | 0.456 | 1482.766 | 0.927 | 1.14
573 | 20.328 | 0.458 | 1490.612 | 0.932 | 1.145
574 | 20.36 | 0.46 | 1498.457 | 0.937 | 1.15
575 | 20.408 | 0.464 | 1506.302 | 0.941 | 1.159
576 | 20.432 | 0.466 | 1514.147 | 0.946 | 1.164
577 | 20.457 | 0.468 | 1521.993 | 0.951 | 1.169
578 | 20.501 | 0.47 | 1531.8 | 0.957 | 1.174
579 | 20.528 | 0.471 | 1539.644 | 0.962 | 1.179
580 | 20.552 | 0.473 | 1547.489 | 0.967 | 1.183
581 | 20.583 | 0.475 | 1555.336 | 0.972 | 1.188
582 | 20.609 | 0.477 | 1561.219 | 0.976 | 1.193
583 | 20.673 | 0.483 | 1574.948 | 0.984 | 1.207
584 | 20.704 | 0.485 | 1582.794 | 0.989 | 1.212
585 | 20.732 | 0.487 | 1590.639 | 0.994 | 1.217
586 | 20.76 | 0.489 | 1598.484 | 0.999 | 1.222
587 | 20.829 | 0.492 | 1610.252 | 1.006 | 1.231
588 | 20.857 | 0.494 | 1618.098 | 1.011 | 1.236
589 | 20.888 | 0.496 | 1627.904 | 1.017 | 1.241
590 | 20.945 | 0.5 | 1637.711 | 1.024 | 1.25
591 | 20.978 | 0.502 | 1649.479 | 1.031 | 1.255
592 | 21.008 | 0.504 | 1657.324 | 1.036 | 1.26
593 | 21.053 | 0.508 | 1667.131 | 1.042 | 1.269
594 | 21.081 | 0.51 | 1676.938 | 1.048 | 1.274
595 | 21.112 | 0.512 | 1684.783 | 1.053 | 1.279
596 | 21.145 | 0.513 | 1694.59 | 1.059 | 1.284
597 | 21.178 | 0.517 | 1702.434 | 1.064 | 1.293
598 | 21.21 | 0.517 | 1710.28 | 1.069 | 1.293
599 | 21.256 | 0.521 | 1720.087 | 1.075 | 1.303
600 | 21.288 | 0.523 | 1727.932 | 1.08 | 1.307
601 | 21.356 | 0.527 | 1743.623 | 1.09 | 1.317
602 | 21.384 | 0.529 | 1751.468 | 1.095 | 1.322
603 | 21.414 | 0.531 | 1759.314 | 1.1 | 1.326
604 | 21.44 | 0.532 | 1767.159 | 1.104 | 1.331
605 | 21.504 | 0.538 | 1782.85 | 1.114 | 1.346
606 | 21.529 | 0.538 | 1788.734 | 1.118 | 1.346
607 | 21.561 | 0.542 | 1796.578 | 1.123 | 1.355
608 | 21.624 | 0.546 | 1806.386 | 1.129 | 1.365
609 | 21.673 | 0.55 | 1824.037 | 1.14 | 1.374
610 | 21.765 | 0.555 | 1839.728 | 1.15 | 1.389
611 | 21.792 | 0.557 | 1849.535 | 1.156 | 1.393
612 | 21.817 | 0.557 | 1857.38 | 1.161 | 1.393
613 | 21.848 | 0.561 | 1867.187 | 1.167 | 1.403
614 | 21.903 | 0.565 | 1876.994 | 1.173 | 1.412
615 | 21.928 | 0.565 | 1884.839 | 1.178 | 1.412
616 | 21.952 | 0.567 | 1892.684 | 1.183 | 1.417
617 | 22.008 | 0.571 | 1908.375 | 1.193 | 1.427
618 | 22.032 | 0.573 | 1914.259 | 1.196 | 1.431
619 | 22.056 | 0.574 | 1920.143 | 1.2 | 1.436
620 | 22.105 | 0.578 | 1927.988 | 1.205 | 1.446
621 | 22.137 | 0.58 | 1937.794 | 1.211 | 1.451
622 | 22.168 | 0.582 | 1945.64 | 1.216 | 1.455
623 | 22.206 | 0.584 | 1953.486 | 1.221 | 1.46
624 | 22.232 | 0.586 | 1963.292 | 1.227 | 1.465
625 | 22.264 | 0.588 | 1971.137 | 1.232 | 1.47
626 | 22.308 | 0.592 | 1978.983 | 1.237 | 1.479
627 | 22.337 | 0.594 | 1986.828 | 1.242 | 1.484
628 | 22.368 | 0.595 | 1994.673 | 1.247 | 1.489
629 | 22.401 | 0.597 | 2002.518 | 1.252 | 1.493
630 | 22.432 | 0.599 | 2010.364 | 1.256 | 1.498
631 | 22.456 | 0.601 | 2018.21 | 1.261 | 1.503
632 | 22.509 | 0.605 | 2028.015 | 1.268 | 1.513
633 | 22.537 | 0.607 | 2035.861 | 1.272 | 1.517
634 | 22.568 | 0.609 | 2043.707 | 1.277 | 1.522
635 | 22.614 | 0.613 | 2051.552 | 1.282 | 1.532
636 | 22.64 | 0.615 | 2061.358 | 1.288 | 1.536
637 | 22.665 | 0.615 | 2067.243 | 1.292 | 1.536
638 | 22.701 | 0.618 | 2075.088 | 1.297 | 1.546
639 | 22.728 | 0.62 | 2082.932 | 1.302 | 1.551
640 | 22.76 | 0.622 | 2090.778 | 1.307 | 1.556
641 | 22.798 | 0.624 | 2098.623 | 1.312 | 1.56
642 | 22.896 | 0.63 | 2118.237 | 1.324 | 1.575
643 | 22.928 | 0.634 | 2126.082 | 1.329 | 1.584
644 | 23.004 | 0.637 | 2135.889 | 1.335 | 1.594
645 | 23.032 | 0.639 | 2145.696 | 1.341 | 1.598
646 | 23.056 | 0.641 | 2157.463 | 1.348 | 1.603
647 | 23.088 | 0.643 | 2167.27 | 1.355 | 1.608
648 | 23.112 | 0.645 | 2177.077 | 1.361 | 1.613
649 | 23.146 | 0.647 | 2182.961 | 1.364 | 1.618
650 | 23.183 | 0.651 | 2190.806 | 1.369 | 1.627
651 | 23.208 | 0.651 | 2196.69 | 1.373 | 1.627
652 | 23.237 | 0.653 | 2204.536 | 1.378 | 1.632
653 | 23.273 | 0.657 | 2210.419 | 1.382 | 1.641
654 | 23.304 | 0.658 | 2218.265 | 1.386 | 1.646
655 | 23.333 | 0.66 | 2226.11 | 1.391 | 1.651
656 | 23.387 | 0.664 | 2233.956 | 1.396 | 1.66
657 | 23.417 | 0.666 | 2241.8 | 1.401 | 1.665
658 | 23.449 | 0.668 | 2249.646 | 1.406 | 1.67
659 | 23.481 | 0.67 | 2259.453 | 1.412 | 1.675
660 | 23.513 | 0.672 | 2267.298 | 1.417 | 1.68
661 | 23.545 | 0.674 | 2275.143 | 1.422 | 1.684
662 | 23.581 | 0.678 | 2282.988 | 1.427 | 1.694
663 | 23.609 | 0.679 | 2290.834 | 1.432 | 1.699
664 | 23.64 | 0.681 | 2298.679 | 1.437 | 1.703
665 | 23.679 | 0.683 | 2306.524 | 1.442 | 1.708
666 | 23.706 | 0.685 | 2314.37 | 1.446 | 1.713
667 | 23.736 | 0.687 | 2320.254 | 1.45 | 1.718
668 | 23.783 | 0.691 | 2328.099 | 1.455 | 1.727
669 | 23.808 | 0.693 | 2335.945 | 1.46 | 1.732
670 | 23.833 | 0.693 | 2343.789 | 1.465 | 1.732
671 | 23.866 | 0.696 | 2351.635 | 1.47 | 1.739
672 | 23.896 | 0.699 | 2359.48 | 1.475 | 1.746
673 | 23.929 | 0.7 | 2365.364 | 1.478 | 1.751
674 | 23.964 | 0.702 | 2373.21 | 1.483 | 1.756
675 | 23.992 | 0.704 | 2381.055 | 1.488 | 1.761
676 | 24.016 | 0.706 | 2386.939 | 1.492 | 1.765
677 | 24.057 | 0.708 | 2394.784 | 1.497 | 1.77
678 | 24.089 | 0.71 | 2402.63 | 1.502 | 1.775
679 | 24.122 | 0.713 | 2408.514 | 1.505 | 1.782
680 | 24.17 | 0.716 | 2418.32 | 1.511 | 1.789
681 | 24.2 | 0.718 | 2426.166 | 1.516 | 1.794
682 | 24.226 | 0.72 | 2434.012 | 1.521 | 1.799
683 | 24.265 | 0.723 | 2441.856 | 1.526 | 1.808
684 | 24.297 | 0.725 | 2449.702 | 1.531 | 1.813
685 | 24.328 | 0.727 | 2457.547 | 1.536 | 1.818
686 | 24.367 | 0.729 | 2465.392 | 1.541 | 1.823
687 | 24.395 | 0.731 | 2473.238 | 1.546 | 1.827
688 | 24.424 | 0.733 | 2481.083 | 1.551 | 1.832
689 | 24.458 | 0.735 | 2488.928 | 1.556 | 1.837
690 | 24.489 | 0.737 | 2494.812 | 1.559 | 1.842
691 | 24.52 | 0.739 | 2502.658 | 1.564 | 1.847
692 | 24.554 | 0.742 | 2510.503 | 1.569 | 1.856
693 | 24.585 | 0.744 | 2516.387 | 1.573 | 1.861
694 | 24.616 | 0.746 | 2524.232 | 1.578 | 1.866
695 | 24.663 | 0.748 | 2532.078 | 1.583 | 1.87
696 | 24.712 | 0.752 | 2545.807 | 1.591 | 1.88
697 | 24.737 | 0.754 | 2551.691 | 1.595 | 1.885
698 | 24.778 | 0.758 | 2559.536 | 1.6 | 1.894
699 | 24.809 | 0.76 | 2565.42 | 1.603 | 1.899
700 | 24.84 | 0.762 | 2575.226 | 1.61 | 1.904
701 | 24.878 | 0.763 | 2581.111 | 1.613 | 1.909
702 | 24.905 | 0.765 | 2588.956 | 1.618 | 1.913
703 | 24.937 | 0.767 | 2596.801 | 1.623 | 1.918
704 | 24.972 | 0.769 | 2604.646 | 1.628 | 1.923
705 | 25.001 | 0.771 | 2612.492 | 1.633 | 1.928
706 | 25.034 | 0.775 | 2618.376 | 1.636 | 1.937
707 | 25.078 | 0.777 | 2626.222 | 1.641 | 1.942
708 | 25.104 | 0.779 | 2634.067 | 1.646 | 1.947
709 | 25.128 | 0.781 | 2641.912 | 1.651 | 1.952
710 | 25.16 | 0.783 | 2647.796 | 1.655 | 1.956
711 | 25.184 | 0.784 | 2655.641 | 1.66 | 1.961
712 | 25.208 | 0.784 | 2659.564 | 1.662 | 1.961
713 | 25.244 | 0.788 | 2665.448 | 1.666 | 1.971
714 | 25.272 | 0.79 | 2673.293 | 1.671 | 1.975
715 | 25.297 | 0.792 | 2679.177 | 1.674 | 1.98
716 | 25.337 | 0.794 | 2685.061 | 1.678 | 1.985
717 | 25.368 | 0.796 | 2692.907 | 1.683 | 1.99
718 | 25.392 | 0.798 | 2700.752 | 1.688 | 1.994
719 | 25.435 | 0.8 | 2706.636 | 1.692 | 1.999
720 | 25.512 | 0.805 | 2722.326 | 1.701 | 2.014
721 | 25.537 | 0.807 | 2730.172 | 1.706 | 2.018
722 | 25.602 | 0.811 | 2736.055 | 1.71 | 2.028
723 | 25.632 | 0.813 | 2745.862 | 1.716 | 2.033
724 | 25.7 | 0.819 | 2761.553 | 1.726 | 2.047
725 | 25.728 | 0.821 | 2771.36 | 1.732 | 2.052
726 | 25.76 | 0.823 | 2777.244 | 1.736 | 2.057
727 | 25.785 | 0.825 | 2783.128 | 1.739 | 2.061
728 | 25.833 | 0.826 | 2792.935 | 1.746 | 2.066
729 | 25.864 | 0.83 | 2798.818 | 1.749 | 2.076
730 | 25.896 | 0.832 | 2806.664 | 1.754 | 2.08
731 | 25.952 | 0.836 | 2820.393 | 1.763 | 2.09
732 | 25.977 | 0.838 | 2828.239 | 1.768 | 2.095
733 | 26.008 | 0.84 | 2834.123 | 1.771 | 2.099
734 | 26.072 | 0.844 | 2841.967 | 1.776 | 2.109
735 | 26.104 | 0.846 | 2849.813 | 1.781 | 2.114
736 | 26.132 | 0.847 | 2857.659 | 1.786 | 2.119
737 | 26.167 | 0.849 | 2865.504 | 1.791 | 2.123
738 | 26.193 | 0.851 | 2873.349 | 1.796 | 2.128
739 | 26.225 | 0.853 | 2879.233 | 1.8 | 2.133
740 | 26.257 | 0.856 | 2887.078 | 1.804 | 2.14
741 | 26.317 | 0.861 | 2898.846 | 1.812 | 2.152
742 | 26.345 | 0.861 | 2904.73 | 1.815 | 2.152
743 | 26.401 | 0.865 | 2912.575 | 1.82 | 2.161
744 | 26.461 | 0.87 | 2926.305 | 1.829 | 2.176
745 | 26.489 | 0.872 | 2934.15 | 1.834 | 2.181
746 | 26.535 | 0.874 | 2941.995 | 1.839 | 2.185
747 | 26.561 | 0.876 | 2947.88 | 1.842 | 2.19
748 | 26.593 | 0.878 | 2955.725 | 1.847 | 2.195
749 | 26.63 | 0.882 | 2963.571 | 1.852 | 2.204
750 | 26.656 | 0.884 | 2971.415 | 1.857 | 2.209
751 | 26.688 | 0.886 | 2977.299 | 1.861 | 2.214
752 | 26.729 | 0.887 | 2985.145 | 1.866 | 2.219
753 | 26.76 | 0.889 | 2992.99 | 1.871 | 2.224
754 | 26.788 | 0.891 | 2998.874 | 1.874 | 2.228
755 | 26.824 | 0.893 | 3004.758 | 1.878 | 2.233
756 | 26.848 | 0.895 | 3012.604 | 1.883 | 2.238
757 | 26.873 | 0.897 | 3018.488 | 1.887 | 2.243
758 | 26.929 | 0.901 | 3024.371 | 1.89 | 2.252
759 | 26.961 | 0.903 | 3032.217 | 1.895 | 2.257
760 | 26.992 | 0.905 | 3038.1 | 1.899 | 2.262
761 | 27.032 | 0.907 | 3045.946 | 1.904 | 2.266
762 | 27.057 | 0.908 | 3053.791 | 1.909 | 2.271
763 | 27.088 | 0.912 | 3059.675 | 1.912 | 2.281
764 | 27.127 | 0.914 | 3065.559 | 1.916 | 2.286
765 | 27.152 | 0.916 | 3073.405 | 1.921 | 2.29
766 | 27.176 | 0.918 | 3079.288 | 1.925 | 2.295
767 | 27.21 | 0.92 | 3085.173 | 1.928 | 2.3
768 | 27.24 | 0.922 | 3091.057 | 1.932 | 2.305
769 | 27.264 | 0.924 | 3096.941 | 1.936 | 2.309
770 | 27.297 | 0.926 | 3102.824 | 1.939 | 2.314
771 | 27.328 | 0.928 | 3108.709 | 1.943 | 2.319
772 | 27.362 | 0.929 | 3114.593 | 1.947 | 2.324
773 | 27.399 | 0.933 | 3122.438 | 1.952 | 2.333
774 | 27.425 | 0.933 | 3128.322 | 1.955 | 2.333
775 | 27.449 | 0.936 | 3134.205 | 1.959 | 2.34
776 | 27.481 | 0.937 | 3140.09 | 1.963 | 2.343
777 | 27.505 | 0.939 | 3145.974 | 1.966 | 2.348
778 | 27.536 | 0.941 | 3151.858 | 1.97 | 2.352
779 | 27.569 | 0.945 | 3157.742 | 1.974 | 2.362
780 | 27.601 | 0.947 | 3163.625 | 1.977 | 2.367
781 | 27.632 | 0.949 | 3169.51 | 1.981 | 2.371
782 | 27.673 | 0.95 | 3175.394 | 1.985 | 2.376
783 | 27.704 | 0.952 | 3183.239 | 1.99 | 2.381
784 | 27.728 | 0.954 | 3189.123 | 1.993 | 2.386
785 | 27.768 | 0.958 | 3195.007 | 1.997 | 2.395
786 | 27.792 | 0.958 | 3200.891 | 2.001 | 2.395
787 | 27.817 | 0.96 | 3206.775 | 2.004 | 2.4
788 | 27.865 | 0.964 | 3214.621 | 2.009 | 2.41
789 | 27.896 | 0.966 | 3220.505 | 2.013 | 2.414
790 | 27.928 | 0.968 | 3226.388 | 2.016 | 2.419
791 | 27.964 | 0.97 | 3232.272 | 2.02 | 2.424
792 | 27.992 | 0.971 | 3240.118 | 2.025 | 2.429
793 | 28.025 | 0.973 | 3246.002 | 2.029 | 2.433
794 | 28.062 | 0.977 | 3251.886 | 2.032 | 2.443
795 | 28.089 | 0.979 | 3257.769 | 2.036 | 2.448
796 | 28.12 | 0.981 | 3263.654 | 2.04 | 2.453
797 | 28.163 | 0.983 | 3271.499 | 2.045 | 2.457
798 | 28.193 | 0.985 | 3277.383 | 2.048 | 2.462
799 | 28.224 | 0.987 | 3283.267 | 2.052 | 2.467
800 | 28.265 | 0.991 | 3289.151 | 2.056 | 2.476
801 | 28.296 | 0.992 | 3296.996 | 2.061 | 2.481
802 | 28.32 | 0.994 | 3302.88 | 2.064 | 2.486
803 | 28.355 | 0.996 | 3308.764 | 2.068 | 2.491
804 | 28.384 | 0.998 | 3314.648 | 2.072 | 2.495
805 | 28.408 | 1 | 3320.532 | 2.075 | 2.5
806 | 28.441 | 1.002 | 3326.416 | 2.079 | 2.505
807 | 28.472 | 1.004 | 3330.338 | 2.081 | 2.51
808 | 28.504 | 1.006 | 3336.223 | 2.085 | 2.515
809 | 28.543 | 1.01 | 3342.107 | 2.089 | 2.524
810 | 28.569 | 1.012 | 3347.991 | 2.092 | 2.529
811 | 28.638 | 1.015 | 3357.798 | 2.099 | 2.538
812 | 28.664 | 1.017 | 3363.682 | 2.102 | 2.543
813 | 28.697 | 1.019 | 3369.565 | 2.106 | 2.548
814 | 28.728 | 1.021 | 3375.45 | 2.11 | 2.553
815 | 28.775 | 1.025 | 3383.295 | 2.115 | 2.562
816 | 28.802 | 1.027 | 3389.179 | 2.118 | 2.567
817 | 28.832 | 1.029 | 3395.063 | 2.122 | 2.572
818 | 28.868 | 1.031 | 3400.947 | 2.126 | 2.577
819 | 28.896 | 1.033 | 3406.83 | 2.129 | 2.581
820 | 28.921 | 1.033 | 3410.754 | 2.132 | 2.581