## 工作表1
No. | 時間( s) | 變形( mm) | 力量( N) | 應力( N/mm^2) | 應變( %)
1 | 0 | 0 | 0 | 0 | 0
2 | 0.076 | 0 | 0 | 0 | 0
3 | 0.1 | 0 | 0 | 0 | 0
4 | 0.125 | 0 | 0 | 0 | 0
5 | 0.181 | 0 | 0 | 0 | 0
6 | 0.212 | 0 | 0 | 0 | 0
7 | 0.245 | 0 | 0 | 0 | 0
8 | 0.278 | 0 | 0 | 0 | 0
9 | 0.311 | 0 | 0 | 0 | 0
10 | 0.341 | 0 | 0 | 0 | 0
11 | 0.372 | 0 | 0 | 0 | 0
12 | 0.406 | 0 | 0 | 0 | 0
13 | 0.437 | 0 | 0 | 0 | 0
14 | 0.468 | 0 | 0 | 0 | 0
15 | 0.5 | 0 | 0 | 0 | 0
16 | 0.533 | 0 | 0 | 0 | 0
17 | 0.564 | 0 | 0 | 0 | 0
18 | 0.596 | 0 | 0 | 0 | 0
19 | 0.628 | 0 | 0 | 0 | 0
20 | 0.66 | 0 | 0 | 0 | 0
21 | 0.692 | 0 | 0 | 0 | 0
22 | 0.725 | 0 | 0 | 0 | 0
23 | 0.756 | 0 | 0 | 0 | 0
24 | 0.788 | 0 | 0 | 0 | 0
25 | 0.812 | 0 | 0 | 0 | 0
26 | 0.844 | 0 | 0 | 0 | 0
27 | 0.876 | 0 | 0 | 0 | 0
28 | 0.909 | 0 | 0 | 0 | 0
29 | 0.94 | 0 | 0 | 0 | 0
30 | 0.972 | 0 | 0 | 0 | 0
31 | 1.004 | 0 | 0 | 0 | 0
32 | 1.036 | 0 | 0 | 0 | 0
33 | 1.07 | 0 | 0 | 0 | 0
34 | 1.101 | 0 | 0 | 0 | 0
35 | 1.132 | 0 | 0 | 0 | 0
36 | 1.165 | 0 | 0 | 0 | 0
37 | 1.196 | 0 | 0 | 0 | 0
38 | 1.228 | 0 | 0 | 0 | 0
39 | 1.26 | 0 | 0 | 0 | 0
40 | 1.292 | 0 | 0 | 0 | 0
41 | 1.324 | 0 | 0 | 0 | 0
42 | 1.356 | 0 | 0 | 0 | 0
43 | 1.387 | 0 | 0 | 0 | 0
44 | 1.42 | 0 | 0 | 0 | 0
45 | 1.452 | 0 | 0 | 0 | 0
46 | 1.484 | 0 | 0 | 0 | 0
47 | 1.516 | 0 | 0 | 0 | 0
48 | 1.54 | 0 | 0 | 0 | 0
49 | 1.572 | 0 | 0 | 0 | 0
50 | 1.604 | 0 | 0 | 0 | 0
51 | 1.637 | 0 | 0 | 0 | 0
52 | 1.668 | 0 | 0 | 0 | 0
53 | 1.7 | 0 | 0 | 0 | 0
54 | 1.733 | 0 | 0 | 0 | 0
55 | 1.764 | 0 | 0 | 0 | 0
56 | 1.796 | 0 | 0 | 0 | 0
57 | 1.828 | 0 | 0 | 0 | 0
58 | 1.86 | 0 | 0 | 0 | 0
59 | 1.892 | 0 | 0 | 0 | 0
60 | 1.924 | 0 | 0 | 0 | 0
61 | 1.957 | 0 | 0 | 0 | 0
62 | 1.989 | 0 | 0 | 0 | 0
63 | 2.021 | 0 | 0 | 0 | 0
64 | 2.052 | 0 | 0 | 0 | 0
65 | 2.084 | 0 | 0 | 0 | 0
66 | 2.116 | 0 | 0 | 0 | 0
67 | 2.148 | 0 | 0 | 0 | 0
68 | 2.18 | 0 | 0 | 0 | 0
69 | 2.213 | 0 | 0 | 0 | 0
70 | 2.244 | 0 | 0 | 0 | 0
71 | 2.276 | 0 | 0 | 0 | 0
72 | 2.309 | 0 | 0 | 0 | 0
73 | 2.341 | 0 | 0 | 0 | 0
74 | 2.372 | 0 | 0 | 0 | 0
75 | 2.404 | 0 | 0 | 0 | 0
76 | 2.436 | 0 | 0 | 0 | 0
77 | 2.468 | 0 | 0 | 0 | 0
78 | 2.502 | 0 | 0 | 0 | 0
79 | 2.532 | 0 | 0 | 0 | 0
80 | 2.564 | 0 | 0 | 0 | 0
81 | 2.596 | 0 | 0 | 0 | 0
82 | 2.628 | 0 | 0 | 0 | 0
83 | 2.66 | 0 | 0 | 0 | 0
84 | 2.692 | 0 | 0 | 0 | 0
85 | 2.724 | 0 | 0 | 0 | 0
86 | 2.756 | 0 | 0 | 0 | 0
87 | 2.784 | 0 | 0 | 0 | 0
88 | 2.813 | 0 | 0 | 0 | 0
89 | 2.844 | 0 | 0 | 0 | 0
90 | 2.877 | 0 | 0 | 0 | 0
91 | 2.908 | 0 | 0 | 0 | 0
92 | 2.94 | 0 | 0 | 0 | 0
93 | 2.972 | 0 | 0 | 0 | 0
94 | 3.004 | 0 | 0 | 0 | 0
95 | 3.036 | 0 | 0 | 0 | 0
96 | 3.068 | 0 | 0 | 0 | 0
97 | 3.101 | 0 | 0 | 0 | 0
98 | 3.132 | 0 | 0 | 0 | 0
99 | 3.164 | 0 | 0 | 0 | 0
100 | 3.196 | 0 | 0 | 0 | 0
101 | 3.228 | 0 | 0 | 0 | 0
102 | 3.26 | 0 | 0 | 0 | 0
103 | 3.292 | 0 | 0 | 0 | 0
104 | 3.324 | 0 | 0 | 0 | 0
105 | 3.356 | 0 | 0 | 0 | 0
106 | 3.388 | 0 | 0 | 0 | 0
107 | 3.42 | 0 | 0 | 0 | 0
108 | 3.453 | 0 | 0 | 0 | 0
109 | 3.484 | 0 | 0 | 0 | 0
110 | 3.517 | 0 | 0 | 0 | 0
111 | 3.549 | 0 | 0 | 0 | 0
112 | 3.58 | 0 | 0 | 0 | 0
113 | 3.612 | 0 | 0 | 0 | 0
114 | 3.644 | 0 | 0 | 0 | 0
115 | 3.676 | 0 | 0 | 0 | 0
116 | 3.708 | 0 | 0 | 0 | 0
117 | 3.741 | 0 | 0 | 0 | 0
118 | 3.773 | 0 | 0 | 0 | 0
119 | 3.804 | 0 | 0 | 0 | 0
120 | 3.836 | 0 | 0 | 0 | 0
121 | 3.869 | 0 | 0 | 0 | 0
122 | 3.9 | 0 | 0 | 0 | 0
123 | 3.932 | 0 | 0 | 0 | 0
124 | 3.965 | 0 | 0 | 0 | 0
125 | 3.996 | 0 | 0 | 0 | 0
126 | 4.028 | 0 | 0 | 0 | 0
127 | 4.06 | 0 | 0 | 0 | 0
128 | 4.092 | 0 | 0 | 0 | 0
129 | 4.125 | 0 | 0 | 0 | 0
130 | 4.156 | 0 | 0 | 0 | 0
131 | 4.188 | 0 | 0 | 0 | 0
132 | 4.22 | 0 | 0 | 0 | 0
133 | 4.252 | 0 | 0 | 0 | 0
134 | 4.284 | 0 | 0 | 0 | 0
135 | 4.317 | 0 | 0 | 0 | 0
136 | 4.348 | 0 | 0 | 0 | 0
137 | 4.38 | 0 | 0 | 0 | 0
138 | 4.413 | 0 | 0 | 0 | 0
139 | 4.445 | 0 | 0 | 0 | 0
140 | 4.475 | 0 | 0 | 0 | 0
141 | 4.509 | 0 | 0 | 0 | 0
142 | 4.54 | 0 | 0 | 0 | 0
143 | 4.573 | 0 | 0 | 0 | 0
144 | 4.604 | 0 | 0 | 0 | 0
145 | 4.638 | 0 | 0 | 0 | 0
146 | 4.668 | 0 | 0 | 0 | 0
147 | 4.692 | 0 | 0 | 0 | 0
148 | 4.724 | 0 | 0 | 0 | 0
149 | 4.756 | 0 | 0 | 0 | 0
150 | 4.788 | 0 | 0 | 0 | 0
151 | 4.82 | 0 | 0 | 0 | 0
152 | 4.852 | 0 | 0 | 0 | 0
153 | 4.884 | 0 | 0 | 0 | 0
154 | 4.918 | 0 | 0 | 0 | 0
155 | 4.949 | 0 | 0 | 0 | 0
156 | 4.98 | 0 | 0 | 0 | 0
157 | 5.012 | 0 | 0 | 0 | 0
158 | 5.044 | 0 | 0 | 0 | 0
159 | 5.076 | 0 | 0 | 0 | 0
160 | 5.108 | 0 | 0 | 0 | 0
161 | 5.141 | 0 | 0 | 0 | 0
162 | 5.172 | 0 | 0 | 0 | 0
163 | 5.204 | 0 | 0 | 0 | 0
164 | 5.236 | 0 | 0 | 0 | 0
165 | 5.268 | 0 | 0 | 0 | 0
166 | 5.3 | 0 | 0 | 0 | 0
167 | 5.333 | 0 | 0 | 0 | 0
168 | 5.365 | 0 | 0 | 0 | 0
169 | 5.396 | 0 | 0 | 0 | 0
170 | 5.428 | 0 | 0 | 0 | 0
171 | 5.461 | 0 | 0 | 0 | 0
172 | 5.492 | 0 | 0 | 0 | 0
173 | 5.524 | 0 | 0 | 0 | 0
174 | 5.557 | 0 | 0 | 0 | 0
175 | 5.589 | 0 | 0 | 0 | 0
176 | 5.622 | 0 | 0 | 0 | 0
177 | 5.652 | 0 | 0 | 0 | 0
178 | 5.685 | 0 | 0 | 0 | 0
179 | 5.716 | 0 | 0 | 0 | 0
180 | 5.748 | 0 | 0 | 0 | 0
181 | 5.78 | 0 | 0 | 0 | 0
182 | 5.812 | 0 | 0 | 0 | 0
183 | 5.844 | 0 | 0 | 0 | 0
184 | 5.877 | 0 | 0 | 0 | 0
185 | 5.908 | 0 | 0 | 0 | 0
186 | 5.94 | 0 | 0 | 0 | 0
187 | 5.972 | 0 | 0 | 0 | 0
188 | 6.004 | 0 | 0 | 0 | 0
189 | 6.036 | 0 | 0 | 0 | 0
190 | 6.068 | 0 | 0 | 0 | 0
191 | 6.1 | 0 | 0 | 0 | 0
192 | 6.132 | 0 | 0 | 0 | 0
193 | 6.165 | 0 | 0 | 0 | 0
194 | 6.196 | 0 | 0 | 0 | 0
195 | 6.228 | 0 | 0 | 0 | 0
196 | 6.261 | 0 | 0 | 0 | 0
197 | 6.292 | 0 | 0 | 0 | 0
198 | 6.325 | 0 | 0 | 0 | 0
199 | 6.356 | 0 | 0 | 0 | 0
200 | 6.389 | 0 | 0 | 0 | 0
201 | 6.421 | 0 | 0 | 0 | 0
202 | 6.452 | 0 | 0 | 0 | 0
203 | 6.483 | 0 | 0 | 0 | 0
204 | 6.516 | 0 | 0 | 0 | 0
205 | 6.548 | 0 | 0 | 0 | 0
206 | 6.58 | 0 | 0 | 0 | 0
207 | 6.613 | 0 | 0 | 0 | 0
208 | 6.644 | 0 | 0 | 0 | 0
209 | 6.668 | 0 | 0 | 0 | 0
210 | 6.7 | 0 | 0 | 0 | 0
211 | 6.734 | 0 | 0 | 0 | 0
212 | 6.765 | 0 | 0 | 0 | 0
213 | 6.796 | 0 | 0 | 0 | 0
214 | 6.829 | 0 | 0 | 0 | 0
215 | 6.86 | 0 | 0 | 0 | 0
216 | 6.892 | 0 | 0 | 0 | 0
217 | 6.924 | 0 | 0 | 0 | 0
218 | 6.956 | 0 | 0 | 0 | 0
219 | 6.988 | 0 | 0 | 0 | 0
220 | 7.022 | 0 | 0 | 0 | 0
221 | 7.052 | 0 | 0 | 0 | 0
222 | 7.083 | 0 | 0 | 0 | 0
223 | 7.116 | 0 | 0 | 0 | 0
224 | 7.148 | 0 | 0 | 0 | 0
225 | 7.181 | 0 | 0 | 0 | 0
226 | 7.212 | 0 | 0 | 0 | 0
227 | 7.244 | 0 | 0 | 0 | 0
228 | 7.276 | 0 | 0 | 0 | 0
229 | 7.308 | 0 | 0 | 0 | 0
230 | 7.34 | 0 | 0 | 0 | 0
231 | 7.373 | 0 | 0 | 0 | 0
232 | 7.405 | 0 | 0 | 0 | 0
233 | 7.436 | 0 | 0 | 0 | 0
234 | 7.468 | 0 | 0 | 0 | 0
235 | 7.5 | 0 | 0 | 0 | 0
236 | 7.533 | 0 | 0 | 0 | 0
237 | 7.564 | 0 | 0 | 0 | 0
238 | 7.596 | 0 | 0 | 0 | 0
239 | 7.628 | 0 | 0 | 0 | 0
240 | 7.66 | 0 | 0 | 0 | 0
241 | 7.692 | 0 | 0 | 0 | 0
242 | 7.724 | 0 | 0 | 0 | 0
243 | 7.756 | 0 | 0 | 0 | 0
244 | 7.788 | 0 | 0 | 0 | 0
245 | 7.82 | 0 | 0 | 0 | 0
246 | 7.852 | 0 | 0 | 0 | 0
247 | 7.885 | 0 | 0 | 0 | 0
248 | 7.916 | 0 | 0 | 0 | 0
249 | 7.948 | 0 | 0 | 0 | 0
250 | 7.98 | 0 | 0 | 0 | 0
251 | 8.012 | 0 | 0 | 0 | 0
252 | 8.044 | 0 | 0 | 0 | 0
253 | 8.076 | 0 | 0 | 0 | 0
254 | 8.108 | 0 | 0 | 0 | 0
255 | 8.14 | 0 | 0 | 0 | 0
256 | 8.172 | 0 | 0 | 0 | 0
257 | 8.204 | 0 | 0 | 0 | 0
258 | 8.236 | 0 | 0 | 0 | 0
259 | 8.269 | 0 | 0 | 0 | 0
260 | 8.3 | 0 | 0 | 0 | 0
261 | 8.333 | 0 | 0 | 0 | 0
262 | 8.365 | 0 | 0 | 0 | 0
263 | 8.396 | 0 | 0 | 0 | 0
264 | 8.428 | 0 | 0 | 0 | 0
265 | 8.46 | 0 | 0 | 0 | 0
266 | 8.493 | 0 | 0 | 0 | 0
267 | 8.524 | 0 | 0 | 0 | 0
268 | 8.557 | 0 | 0 | 0 | 0
269 | 8.588 | 0 | 0 | 0 | 0
270 | 8.62 | 0 | 0 | 0 | 0
271 | 8.653 | 0 | 0 | 0 | 0
272 | 8.684 | 0 | 0 | 0 | 0
273 | 8.716 | 0 | 0 | 0 | 0
274 | 8.748 | 0 | 0 | 0 | 0
275 | 8.781 | 0 | 0 | 0 | 0
276 | 8.812 | 0 | 0 | 0 | 0
277 | 8.844 | 0 | 0 | 0 | 0
278 | 8.876 | 0 | 0 | 0 | 0
279 | 8.908 | 0 | 0 | 0 | 0
280 | 8.94 | 0 | 0 | 0 | 0
281 | 8.972 | 0 | 0 | 0 | 0
282 | 9.004 | 0 | 0 | 0 | 0
283 | 9.036 | 0 | 0 | 0 | 0
284 | 9.068 | 0 | 0 | 0 | 0
285 | 9.1 | 0 | 0 | 0 | 0
286 | 9.132 | 0 | 0 | 0 | 0
287 | 9.164 | 0 | 0 | 0 | 0
288 | 9.197 | 0 | 0 | 0 | 0
289 | 9.229 | 0 | 0 | 0 | 0
290 | 9.261 | 0 | 0 | 0 | 0
291 | 9.292 | 0 | 0 | 0 | 0
292 | 9.324 | 0 | 0 | 0 | 0
293 | 9.356 | 0 | 0 | 0 | 0
294 | 9.388 | 0 | 0 | 0 | 0
295 | 9.42 | 0 | 0 | 0 | 0
296 | 9.445 | 0 | 0 | 0 | 0
297 | 9.476 | 0 | 0 | 0 | 0
298 | 9.508 | 0 | 0 | 0 | 0
299 | 9.541 | 0 | 0 | 0 | 0
300 | 9.572 | 0 | 0 | 0 | 0
301 | 9.605 | 0 | 0 | 0 | 0
302 | 9.636 | 0 | 0 | 0 | 0
303 | 9.669 | 0 | 0 | 0 | 0
304 | 9.702 | 0 | 0 | 0 | 0
305 | 9.732 | 0 | 0 | 0 | 0
306 | 9.76 | 0 | 0 | 0 | 0
307 | 9.788 | 0 | 0 | 0 | 0
308 | 9.812 | 0 | 0 | 0 | 0
309 | 9.843 | 0 | 0 | 0 | 0
310 | 9.876 | 0 | 0 | 0 | 0
311 | 9.908 | 0 | 0 | 0 | 0
312 | 9.941 | 0 | 0 | 0 | 0
313 | 9.973 | 0 | 0 | 0 | 0
314 | 10.004 | 0 | 0 | 0 | 0
315 | 10.036 | 0 | 0 | 0 | 0
316 | 10.068 | 0 | 0 | 0 | 0
317 | 10.101 | 0 | 0 | 0 | 0
318 | 10.132 | 0 | 0 | 0 | 0
319 | 10.165 | 0 | 0 | 0 | 0
320 | 10.196 | 0 | 0 | 0 | 0
321 | 10.229 | 0 | 0 | 0 | 0
322 | 10.26 | 0 | 0 | 0 | 0
323 | 10.292 | 0 | 0 | 0 | 0
324 | 10.324 | 0 | 0 | 0 | 0
325 | 10.356 | 0 | 0 | 0 | 0
326 | 10.384 | 0 | 0 | 0 | 0
327 | 10.412 | 0 | 0 | 0 | 0
328 | 10.446 | 0 | 0 | 0 | 0
329 | 10.477 | 0 | 0 | 0 | 0
330 | 10.508 | 0 | 0 | 0 | 0
331 | 10.541 | 0 | 0 | 0 | 0
332 | 10.572 | 0 | 0 | 0 | 0
333 | 10.605 | 0 | 0 | 0 | 0
334 | 10.636 | 0 | 0 | 0 | 0
335 | 10.668 | 0 | 0 | 0 | 0
336 | 10.7 | 0 | 0 | 0 | 0
337 | 10.733 | 0 | 0 | 0 | 0
338 | 10.764 | 0 | 0 | 0 | 0
339 | 10.797 | 0 | 0 | 0 | 0
340 | 10.829 | 0 | 0 | 0 | 0
341 | 10.86 | 0 | 0 | 0 | 0
342 | 10.893 | 0 | 0 | 0 | 0
343 | 10.925 | 0 | 0 | 0 | 0
344 | 10.956 | 0 | 0 | 0 | 0
345 | 10.981 | 0 | 0 | 0 | 0
346 | 11.012 | 0 | 0 | 0 | 0
347 | 11.044 | 0 | 0 | 0 | 0
348 | 11.076 | 0 | 0 | 0 | 0
349 | 11.108 | 0 | 0 | 0 | 0
350 | 11.14 | 0 | 0 | 0 | 0
351 | 11.173 | 0 | 0 | 0 | 0
352 | 11.205 | 0 | 0 | 0 | 0
353 | 11.237 | 0 | 0 | 0 | 0
354 | 11.268 | 0 | 0 | 0 | 0
355 | 11.3 | 0 | 0 | 0 | 0
356 | 11.332 | 0 | 0 | 0 | 0
357 | 11.365 | 0 | 0 | 0 | 0
358 | 11.396 | 0 | 0 | 0 | 0
359 | 11.428 | 0 | 0 | 0 | 0
360 | 11.46 | 0 | 0 | 0 | 0
361 | 11.492 | 0 | 0 | 0 | 0
362 | 11.524 | 0 | 0 | 0 | 0
363 | 11.556 | 0 | 0 | 0 | 0
364 | 11.589 | 0 | 0 | 0 | 0
365 | 11.62 | 0 | 0 | 0 | 0
366 | 11.652 | 0 | 0 | 0 | 0
367 | 11.684 | 0 | 0 | 0 | 0
368 | 11.716 | 0 | 0 | 0 | 0
369 | 11.749 | 0 | 0 | 0 | 0
370 | 11.78 | 0 | 0 | 0 | 0
371 | 11.813 | 0 | 0 | 0 | 0
372 | 11.844 | 0 | 0 | 0 | 0
373 | 11.877 | 0 | 1.962 | 0.001 | 0
374 | 11.908 | 0 | 3.923 | 0.002 | 0
375 | 11.941 | 0 | 3.923 | 0.002 | 0
376 | 11.972 | 0 | 3.923 | 0.002 | 0
377 | 12.004 | 0 | 5.885 | 0.004 | 0
378 | 12.038 | 0 | 5.884 | 0.004 | 0
379 | 12.068 | 0 | 5.884 | 0.004 | 0
380 | 12.1 | 0 | 5.884 | 0.004 | 0
381 | 12.132 | 0 | 7.846 | 0.005 | 0
382 | 12.165 | 0 | 7.845 | 0.005 | 0
383 | 12.196 | 0 | 7.845 | 0.005 | 0
384 | 12.229 | 0 | 9.807 | 0.006 | 0
385 | 12.261 | 0 | 9.807 | 0.006 | 0
386 | 12.292 | 0 | 9.807 | 0.006 | 0
387 | 12.325 | 0 | 11.769 | 0.007 | 0
388 | 12.357 | 0 | 11.768 | 0.007 | 0
389 | 12.388 | 0 | 13.73 | 0.009 | 0
390 | 12.421 | 0 | 13.729 | 0.009 | 0
391 | 12.452 | 0 | 13.729 | 0.009 | 0
392 | 12.484 | 0 | 15.691 | 0.01 | 0
393 | 12.517 | 0 | 15.691 | 0.01 | 0
394 | 12.548 | 0 | 17.652 | 0.011 | 0
395 | 12.58 | 0 | 17.652 | 0.011 | 0
396 | 12.612 | 0 | 19.613 | 0.012 | 0
397 | 12.644 | 0 | 19.613 | 0.012 | 0
398 | 12.676 | 0 | 21.575 | 0.013 | 0
399 | 12.709 | 0 | 21.575 | 0.013 | 0
400 | 12.74 | 0 | 23.537 | 0.015 | 0
401 | 12.772 | 0 | 23.536 | 0.015 | 0
402 | 12.805 | 0 | 25.497 | 0.016 | 0
403 | 12.836 | 0 | 25.497 | 0.016 | 0
404 | 12.868 | 0 | 27.459 | 0.017 | 0
405 | 12.9 | 0 | 27.459 | 0.017 | 0
406 | 12.932 | 0 | 29.421 | 0.018 | 0
407 | 12.964 | 0 | 31.382 | 0.02 | 0
408 | 12.996 | 0 | 31.381 | 0.02 | 0
409 | 13.028 | 0 | 33.343 | 0.021 | 0
410 | 13.06 | 0 | 35.304 | 0.022 | 0
411 | 13.093 | 0 | 37.265 | 0.023 | 0
412 | 13.124 | 0 | 39.227 | 0.025 | 0
413 | 13.156 | 0 | 39.227 | 0.025 | 0
414 | 13.188 | 0 | 41.188 | 0.026 | 0
415 | 13.22 | 0 | 43.15 | 0.027 | 0
416 | 13.252 | 0 | 45.111 | 0.028 | 0
417 | 13.284 | 0 | 47.073 | 0.029 | 0
418 | 13.316 | 0 | 49.033 | 0.031 | 0
419 | 13.348 | 0 | 50.995 | 0.032 | 0
420 | 13.38 | 0 | 52.957 | 0.033 | 0
421 | 13.412 | 0 | 54.917 | 0.034 | 0
422 | 13.444 | 0 | 56.879 | 0.036 | 0
423 | 13.475 | 0 | 58.84 | 0.037 | 0
424 | 13.508 | 0 | 60.802 | 0.038 | 0
425 | 13.54 | 0 | 62.763 | 0.039 | 0
426 | 13.572 | 0 | 64.724 | 0.04 | 0
427 | 13.604 | 0 | 66.686 | 0.042 | 0
428 | 13.636 | 0 | 68.647 | 0.043 | 0
429 | 13.66 | 0 | 70.609 | 0.044 | 0
430 | 13.685 | 0 | 72.569 | 0.045 | 0
431 | 13.716 | 0 | 74.531 | 0.047 | 0
432 | 13.749 | 0 | 76.492 | 0.048 | 0
433 | 13.781 | 0 | 80.415 | 0.05 | 0
434 | 13.812 | 0 | 82.376 | 0.051 | 0
435 | 13.845 | 0 | 84.337 | 0.053 | 0
436 | 13.876 | 0 | 86.299 | 0.054 | 0
437 | 13.908 | 0 | 90.221 | 0.056 | 0
438 | 13.941 | 0 | 92.183 | 0.058 | 0
439 | 13.972 | 0 | 96.106 | 0.06 | 0
440 | 14.004 | 0.004 | 98.067 | 0.061 | 0.01
441 | 14.037 | 0.006 | 101.99 | 0.064 | 0.014
442 | 14.068 | 0.008 | 103.951 | 0.065 | 0.019
443 | 14.1 | 0.01 | 107.874 | 0.067 | 0.024
444 | 14.124 | 0.011 | 109.835 | 0.069 | 0.029
445 | 14.157 | 0.013 | 111.796 | 0.07 | 0.033
446 | 14.188 | 0.015 | 115.719 | 0.072 | 0.038
447 | 14.22 | 0.017 | 119.641 | 0.075 | 0.043
448 | 14.252 | 0.019 | 121.603 | 0.076 | 0.048
449 | 14.284 | 0.021 | 125.525 | 0.078 | 0.052
450 | 14.316 | 0.023 | 127.487 | 0.08 | 0.057
451 | 14.349 | 0.027 | 131.41 | 0.082 | 0.067
452 | 14.381 | 0.029 | 135.332 | 0.085 | 0.072
453 | 14.412 | 0.031 | 139.255 | 0.087 | 0.076
454 | 14.444 | 0.032 | 143.178 | 0.089 | 0.081
455 | 14.476 | 0.034 | 145.139 | 0.091 | 0.086
456 | 14.508 | 0.036 | 149.061 | 0.093 | 0.091
457 | 14.557 | 0.04 | 156.907 | 0.098 | 0.1
458 | 14.588 | 0.042 | 160.83 | 0.101 | 0.105
459 | 14.62 | 0.044 | 162.791 | 0.102 | 0.11
460 | 14.652 | 0.048 | 168.675 | 0.105 | 0.119
461 | 14.684 | 0.049 | 172.598 | 0.108 | 0.122
462 | 14.716 | 0.05 | 176.52 | 0.11 | 0.124
463 | 14.749 | 0.052 | 180.443 | 0.113 | 0.129
464 | 14.78 | 0.055 | 184.366 | 0.115 | 0.138
465 | 14.805 | 0.057 | 190.249 | 0.119 | 0.143
466 | 14.836 | 0.059 | 194.172 | 0.121 | 0.148
467 | 14.868 | 0.061 | 198.095 | 0.124 | 0.153
468 | 14.893 | 0.063 | 202.018 | 0.126 | 0.157
469 | 14.924 | 0.065 | 207.901 | 0.13 | 0.162
470 | 14.956 | 0.067 | 211.824 | 0.132 | 0.167
471 | 14.988 | 0.069 | 215.747 | 0.135 | 0.172
472 | 15.02 | 0.071 | 219.669 | 0.137 | 0.177
473 | 15.052 | 0.073 | 225.554 | 0.141 | 0.181
474 | 15.081 | 0.074 | 229.477 | 0.143 | 0.186
475 | 15.132 | 0.078 | 239.282 | 0.15 | 0.196
476 | 15.165 | 0.08 | 243.206 | 0.152 | 0.2
477 | 15.198 | 0.082 | 247.128 | 0.154 | 0.205
478 | 15.252 | 0.086 | 256.934 | 0.161 | 0.215
479 | 15.277 | 0.088 | 260.858 | 0.163 | 0.219
480 | 15.308 | 0.09 | 266.742 | 0.167 | 0.224
481 | 15.34 | 0.092 | 270.664 | 0.169 | 0.229
482 | 15.372 | 0.095 | 276.548 | 0.173 | 0.239
483 | 15.404 | 0.097 | 282.432 | 0.177 | 0.243
484 | 15.436 | 0.099 | 288.316 | 0.18 | 0.248
485 | 15.469 | 0.101 | 294.2 | 0.184 | 0.253
486 | 15.5 | 0.103 | 298.123 | 0.186 | 0.258
487 | 15.528 | 0.105 | 304.006 | 0.19 | 0.262
488 | 15.556 | 0.107 | 309.891 | 0.194 | 0.267
489 | 15.588 | 0.109 | 315.775 | 0.197 | 0.272
490 | 15.621 | 0.112 | 321.658 | 0.201 | 0.279
491 | 15.653 | 0.113 | 327.543 | 0.205 | 0.282
492 | 15.685 | 0.115 | 331.465 | 0.207 | 0.286
493 | 15.716 | 0.118 | 337.349 | 0.211 | 0.296
494 | 15.748 | 0.12 | 343.233 | 0.215 | 0.301
495 | 15.781 | 0.122 | 349.117 | 0.218 | 0.305
496 | 15.812 | 0.124 | 355.002 | 0.222 | 0.31
497 | 15.844 | 0.126 | 362.846 | 0.227 | 0.315
498 | 15.868 | 0.128 | 366.769 | 0.229 | 0.32
499 | 15.893 | 0.13 | 372.653 | 0.233 | 0.324
500 | 15.924 | 0.132 | 378.537 | 0.237 | 0.329
501 | 15.952 | 0.134 | 382.46 | 0.239 | 0.334
502 | 15.98 | 0.136 | 388.344 | 0.243 | 0.339
503 | 16.012 | 0.137 | 394.227 | 0.246 | 0.344
504 | 16.036 | 0.139 | 400.112 | 0.25 | 0.348
505 | 16.068 | 0.141 | 405.996 | 0.254 | 0.353
506 | 16.1 | 0.143 | 411.88 | 0.257 | 0.358
507 | 16.132 | 0.145 | 417.764 | 0.261 | 0.363
508 | 16.164 | 0.147 | 423.647 | 0.265 | 0.367
509 | 16.196 | 0.149 | 429.532 | 0.268 | 0.372
510 | 16.257 | 0.155 | 441.3 | 0.276 | 0.386
511 | 16.284 | 0.157 | 447.183 | 0.279 | 0.391
512 | 16.317 | 0.158 | 453.068 | 0.283 | 0.396
513 | 16.348 | 0.16 | 458.951 | 0.287 | 0.401
514 | 16.38 | 0.162 | 466.797 | 0.292 | 0.406
515 | 16.412 | 0.164 | 472.681 | 0.295 | 0.41
516 | 16.444 | 0.166 | 480.526 | 0.3 | 0.415
517 | 16.476 | 0.169 | 486.41 | 0.304 | 0.422
518 | 16.508 | 0.17 | 492.295 | 0.308 | 0.425
519 | 16.54 | 0.172 | 500.14 | 0.313 | 0.429
520 | 16.572 | 0.176 | 506.024 | 0.316 | 0.439
521 | 16.604 | 0.177 | 511.907 | 0.32 | 0.444
522 | 16.636 | 0.179 | 517.792 | 0.324 | 0.449
523 | 16.669 | 0.181 | 525.637 | 0.329 | 0.453
524 | 16.7 | 0.183 | 531.521 | 0.332 | 0.458
525 | 16.725 | 0.185 | 537.405 | 0.336 | 0.463
526 | 16.756 | 0.187 | 545.25 | 0.341 | 0.468
527 | 16.788 | 0.189 | 551.134 | 0.344 | 0.472
528 | 16.82 | 0.191 | 557.018 | 0.348 | 0.477
529 | 16.852 | 0.193 | 562.902 | 0.352 | 0.482
530 | 16.884 | 0.197 | 570.748 | 0.357 | 0.491
531 | 16.916 | 0.198 | 576.631 | 0.36 | 0.496
532 | 16.948 | 0.2 | 584.477 | 0.365 | 0.501
533 | 16.976 | 0.202 | 590.361 | 0.369 | 0.506
534 | 17.004 | 0.204 | 598.206 | 0.374 | 0.511
535 | 17.036 | 0.206 | 604.09 | 0.378 | 0.515
536 | 17.068 | 0.208 | 611.935 | 0.382 | 0.52
537 | 17.099 | 0.21 | 617.82 | 0.386 | 0.525
538 | 17.124 | 0.212 | 623.704 | 0.39 | 0.53
539 | 17.156 | 0.214 | 631.549 | 0.395 | 0.534
540 | 17.188 | 0.216 | 637.433 | 0.398 | 0.539
541 | 17.22 | 0.219 | 645.278 | 0.403 | 0.546
542 | 17.254 | 0.219 | 651.162 | 0.407 | 0.549
543 | 17.285 | 0.223 | 659.007 | 0.412 | 0.558
544 | 17.316 | 0.225 | 666.852 | 0.417 | 0.563
545 | 17.348 | 0.227 | 674.698 | 0.422 | 0.568
546 | 17.38 | 0.229 | 680.582 | 0.425 | 0.573
547 | 17.412 | 0.231 | 688.428 | 0.43 | 0.577
548 | 17.444 | 0.233 | 696.273 | 0.435 | 0.582
549 | 17.476 | 0.235 | 704.118 | 0.44 | 0.587
550 | 17.508 | 0.237 | 710.002 | 0.444 | 0.592
551 | 17.54 | 0.24 | 717.847 | 0.449 | 0.601
552 | 17.572 | 0.242 | 725.693 | 0.454 | 0.606
553 | 17.605 | 0.244 | 733.538 | 0.458 | 0.611
554 | 17.636 | 0.246 | 741.383 | 0.463 | 0.616
555 | 17.668 | 0.248 | 747.267 | 0.467 | 0.62
556 | 17.692 | 0.25 | 755.113 | 0.472 | 0.625
557 | 17.725 | 0.252 | 762.958 | 0.477 | 0.63
558 | 17.756 | 0.254 | 770.803 | 0.482 | 0.635
559 | 17.788 | 0.257 | 776.687 | 0.485 | 0.642
560 | 17.82 | 0.258 | 784.533 | 0.49 | 0.644
561 | 17.852 | 0.261 | 792.377 | 0.495 | 0.654
562 | 17.885 | 0.263 | 800.223 | 0.5 | 0.658
563 | 17.916 | 0.265 | 810.029 | 0.506 | 0.663
564 | 17.948 | 0.267 | 815.913 | 0.51 | 0.668
565 | 17.981 | 0.269 | 825.72 | 0.516 | 0.673
566 | 18.014 | 0.271 | 831.605 | 0.52 | 0.678
567 | 18.069 | 0.275 | 845.334 | 0.528 | 0.687
568 | 18.1 | 0.277 | 853.179 | 0.533 | 0.692
569 | 18.133 | 0.279 | 861.024 | 0.538 | 0.697
570 | 18.164 | 0.282 | 866.908 | 0.542 | 0.706
571 | 18.196 | 0.284 | 876.715 | 0.548 | 0.711
572 | 18.228 | 0.286 | 884.561 | 0.553 | 0.716
573 | 18.253 | 0.288 | 892.406 | 0.558 | 0.72
574 | 18.284 | 0.29 | 900.251 | 0.563 | 0.725
575 | 18.308 | 0.29 | 906.135 | 0.566 | 0.725
576 | 18.332 | 0.292 | 913.98 | 0.571 | 0.73
577 | 18.357 | 0.294 | 919.865 | 0.575 | 0.735
578 | 18.388 | 0.297 | 927.709 | 0.58 | 0.742
579 | 18.421 | 0.298 | 933.593 | 0.583 | 0.744
580 | 18.452 | 0.302 | 941.439 | 0.588 | 0.754
581 | 18.484 | 0.303 | 949.284 | 0.593 | 0.759
582 | 18.516 | 0.305 | 957.13 | 0.598 | 0.763
583 | 18.548 | 0.307 | 964.975 | 0.603 | 0.768
584 | 18.582 | 0.309 | 972.82 | 0.608 | 0.773
585 | 18.612 | 0.311 | 980.665 | 0.613 | 0.778
586 | 18.645 | 0.313 | 988.51 | 0.618 | 0.783
587 | 18.676 | 0.315 | 996.356 | 0.623 | 0.787
588 | 18.701 | 0.317 | 1004.202 | 0.628 | 0.792
589 | 18.732 | 0.321 | 1012.047 | 0.633 | 0.802
590 | 18.763 | 0.323 | 1021.853 | 0.639 | 0.806
591 | 18.796 | 0.324 | 1029.699 | 0.644 | 0.811
592 | 18.829 | 0.326 | 1037.544 | 0.648 | 0.816
593 | 18.86 | 0.328 | 1045.39 | 0.653 | 0.821
594 | 18.892 | 0.33 | 1053.235 | 0.658 | 0.825
595 | 18.925 | 0.332 | 1061.08 | 0.663 | 0.83
596 | 18.957 | 0.334 | 1068.925 | 0.668 | 0.835
597 | 18.988 | 0.336 | 1076.77 | 0.673 | 0.84
598 | 19.02 | 0.339 | 1084.616 | 0.678 | 0.847
599 | 19.052 | 0.342 | 1094.423 | 0.684 | 0.854
600 | 19.084 | 0.344 | 1102.268 | 0.689 | 0.859
601 | 19.116 | 0.345 | 1110.113 | 0.694 | 0.864
602 | 19.177 | 0.349 | 1123.842 | 0.702 | 0.873
603 | 19.204 | 0.351 | 1131.688 | 0.707 | 0.878
604 | 19.236 | 0.353 | 1139.533 | 0.712 | 0.883
605 | 19.27 | 0.355 | 1147.378 | 0.717 | 0.887
606 | 19.3 | 0.358 | 1157.185 | 0.723 | 0.895
607 | 19.332 | 0.361 | 1166.991 | 0.729 | 0.902
608 | 19.364 | 0.361 | 1174.837 | 0.734 | 0.902
609 | 19.395 | 0.365 | 1182.682 | 0.739 | 0.911
610 | 19.42 | 0.366 | 1190.527 | 0.744 | 0.916
611 | 19.452 | 0.368 | 1198.373 | 0.749 | 0.921
612 | 19.476 | 0.368 | 1206.218 | 0.754 | 0.921
613 | 19.5 | 0.37 | 1214.063 | 0.759 | 0.926
614 | 19.524 | 0.372 | 1219.948 | 0.762 | 0.93
615 | 19.556 | 0.374 | 1227.793 | 0.767 | 0.935
616 | 19.588 | 0.376 | 1233.677 | 0.771 | 0.94
617 | 19.62 | 0.38 | 1241.522 | 0.776 | 0.95
618 | 19.646 | 0.381 | 1249.368 | 0.781 | 0.952
619 | 19.676 | 0.384 | 1259.174 | 0.787 | 0.959
620 | 19.7 | 0.384 | 1267.02 | 0.792 | 0.959
621 | 19.724 | 0.386 | 1272.903 | 0.796 | 0.964
622 | 19.757 | 0.388 | 1280.749 | 0.8 | 0.971
623 | 19.789 | 0.389 | 1288.595 | 0.805 | 0.973
624 | 19.82 | 0.393 | 1296.44 | 0.81 | 0.983
625 | 19.852 | 0.395 | 1304.285 | 0.815 | 0.988
626 | 19.884 | 0.397 | 1312.13 | 0.82 | 0.992
627 | 19.94 | 0.401 | 1327.821 | 0.83 | 1.002
628 | 19.972 | 0.403 | 1335.666 | 0.835 | 1.007
629 | 20.004 | 0.405 | 1343.511 | 0.84 | 1.012
630 | 20.036 | 0.407 | 1351.357 | 0.845 | 1.016
631 | 20.068 | 0.408 | 1361.163 | 0.851 | 1.021
632 | 20.092 | 0.41 | 1369.009 | 0.856 | 1.026
633 | 20.116 | 0.412 | 1376.854 | 0.861 | 1.031
634 | 20.141 | 0.414 | 1384.7 | 0.865 | 1.035
635 | 20.173 | 0.416 | 1392.545 | 0.87 | 1.04
636 | 20.204 | 0.418 | 1400.39 | 0.875 | 1.045
637 | 20.236 | 0.421 | 1408.235 | 0.88 | 1.052
638 | 20.269 | 0.422 | 1416.081 | 0.885 | 1.055
639 | 20.3 | 0.424 | 1423.926 | 0.89 | 1.059
640 | 20.332 | 0.428 | 1433.732 | 0.896 | 1.069
641 | 20.365 | 0.429 | 1441.578 | 0.901 | 1.074
642 | 20.396 | 0.431 | 1449.423 | 0.906 | 1.078
643 | 20.425 | 0.431 | 1457.268 | 0.911 | 1.078
644 | 20.452 | 0.435 | 1465.114 | 0.916 | 1.088
645 | 20.484 | 0.437 | 1472.96 | 0.921 | 1.093
646 | 20.508 | 0.439 | 1480.804 | 0.926 | 1.097
647 | 20.539 | 0.441 | 1488.65 | 0.93 | 1.102
648 | 20.571 | 0.443 | 1498.457 | 0.937 | 1.107
649 | 20.596 | 0.445 | 1506.302 | 0.941 | 1.112
650 | 20.628 | 0.447 | 1514.147 | 0.946 | 1.117
651 | 20.66 | 0.449 | 1521.992 | 0.951 | 1.121
652 | 20.692 | 0.451 | 1529.838 | 0.956 | 1.129
653 | 20.725 | 0.453 | 1539.644 | 0.962 | 1.133
654 | 20.756 | 0.454 | 1547.489 | 0.967 | 1.136
655 | 20.789 | 0.458 | 1557.297 | 0.973 | 1.145
656 | 20.821 | 0.46 | 1565.142 | 0.978 | 1.15
657 | 20.852 | 0.462 | 1572.987 | 0.983 | 1.155
658 | 20.884 | 0.464 | 1582.794 | 0.989 | 1.159
659 | 20.916 | 0.466 | 1590.639 | 0.994 | 1.164
660 | 20.945 | 0.468 | 1598.485 | 0.999 | 1.169
661 | 20.996 | 0.471 | 1612.214 | 1.008 | 1.179
662 | 21.02 | 0.473 | 1620.059 | 1.013 | 1.183
663 | 21.053 | 0.475 | 1627.904 | 1.017 | 1.188
664 | 21.084 | 0.477 | 1635.75 | 1.022 | 1.193
665 | 21.116 | 0.479 | 1645.557 | 1.028 | 1.198
666 | 21.149 | 0.481 | 1653.402 | 1.033 | 1.202
667 | 21.18 | 0.483 | 1663.208 | 1.04 | 1.207
668 | 21.212 | 0.485 | 1671.054 | 1.044 | 1.212
669 | 21.244 | 0.489 | 1678.899 | 1.049 | 1.222
670 | 21.276 | 0.491 | 1688.706 | 1.055 | 1.226
671 | 21.308 | 0.492 | 1696.551 | 1.06 | 1.231
672 | 21.34 | 0.494 | 1706.358 | 1.066 | 1.236
673 | 21.372 | 0.496 | 1714.202 | 1.071 | 1.241
674 | 21.404 | 0.498 | 1722.049 | 1.076 | 1.245
675 | 21.436 | 0.5 | 1731.855 | 1.082 | 1.25
676 | 21.468 | 0.502 | 1739.701 | 1.087 | 1.255
677 | 21.516 | 0.506 | 1755.391 | 1.097 | 1.264
678 | 21.54 | 0.508 | 1763.237 | 1.102 | 1.269
679 | 21.572 | 0.51 | 1769.12 | 1.106 | 1.274
680 | 21.604 | 0.512 | 1776.966 | 1.111 | 1.279
681 | 21.637 | 0.514 | 1786.772 | 1.117 | 1.286
682 | 21.668 | 0.515 | 1794.617 | 1.122 | 1.288
683 | 21.693 | 0.517 | 1802.463 | 1.127 | 1.293
684 | 21.725 | 0.519 | 1812.27 | 1.133 | 1.298
685 | 21.756 | 0.522 | 1820.115 | 1.138 | 1.305
686 | 21.818 | 0.527 | 1835.805 | 1.147 | 1.317
687 | 21.844 | 0.529 | 1843.65 | 1.152 | 1.322
688 | 21.876 | 0.531 | 1851.496 | 1.157 | 1.326
689 | 21.909 | 0.532 | 1859.341 | 1.162 | 1.331
690 | 21.94 | 0.534 | 1869.148 | 1.168 | 1.336
691 | 21.972 | 0.536 | 1878.955 | 1.174 | 1.341
692 | 22.004 | 0.538 | 1886.8 | 1.179 | 1.346
693 | 22.036 | 0.54 | 1896.607 | 1.185 | 1.35
694 | 22.068 | 0.542 | 1904.452 | 1.19 | 1.355
695 | 22.1 | 0.546 | 1912.297 | 1.195 | 1.365
696 | 22.125 | 0.546 | 1922.104 | 1.201 | 1.365
697 | 22.156 | 0.55 | 1929.949 | 1.206 | 1.374
698 | 22.188 | 0.552 | 1937.794 | 1.211 | 1.379
699 | 22.221 | 0.553 | 1947.601 | 1.217 | 1.384
700 | 22.252 | 0.555 | 1955.446 | 1.222 | 1.389
701 | 22.284 | 0.557 | 1963.292 | 1.227 | 1.393
702 | 22.317 | 0.559 | 1971.137 | 1.232 | 1.398
703 | 22.348 | 0.562 | 1980.944 | 1.238 | 1.405
704 | 22.381 | 0.564 | 1988.789 | 1.243 | 1.41
705 | 22.412 | 0.565 | 1998.596 | 1.249 | 1.412
706 | 22.444 | 0.569 | 2008.403 | 1.255 | 1.422
707 | 22.477 | 0.571 | 2016.248 | 1.26 | 1.427
708 | 22.508 | 0.573 | 2024.093 | 1.265 | 1.431
709 | 22.541 | 0.574 | 2033.899 | 1.271 | 1.436
710 | 22.572 | 0.577 | 2041.745 | 1.276 | 1.443
711 | 22.604 | 0.579 | 2051.551 | 1.282 | 1.448
712 | 22.637 | 0.58 | 2061.358 | 1.288 | 1.451
713 | 22.669 | 0.582 | 2069.204 | 1.293 | 1.455
714 | 22.701 | 0.586 | 2079.01 | 1.299 | 1.465
715 | 22.732 | 0.588 | 2086.855 | 1.304 | 1.47
716 | 22.764 | 0.59 | 2094.701 | 1.309 | 1.474
717 | 22.796 | 0.592 | 2104.508 | 1.315 | 1.479
718 | 22.828 | 0.594 | 2112.353 | 1.32 | 1.484
719 | 22.86 | 0.596 | 2122.16 | 1.326 | 1.491
720 | 22.892 | 0.598 | 2130.005 | 1.331 | 1.496
721 | 22.924 | 0.599 | 2139.811 | 1.337 | 1.498
722 | 22.956 | 0.603 | 2147.657 | 1.342 | 1.508
723 | 22.988 | 0.605 | 2157.463 | 1.348 | 1.513
724 | 23.021 | 0.607 | 2165.309 | 1.353 | 1.517
725 | 23.052 | 0.609 | 2173.154 | 1.358 | 1.522
726 | 23.084 | 0.611 | 2182.961 | 1.364 | 1.527
727 | 23.116 | 0.614 | 2190.806 | 1.369 | 1.534
728 | 23.148 | 0.615 | 2198.651 | 1.374 | 1.536
729 | 23.18 | 0.616 | 2208.458 | 1.38 | 1.541
730 | 23.208 | 0.618 | 2216.303 | 1.385 | 1.546
731 | 23.237 | 0.621 | 2224.148 | 1.39 | 1.553
732 | 23.368 | 0.63 | 2247.684 | 1.405 | 1.575
733 | 23.396 | 0.632 | 2255.53 | 1.41 | 1.579
734 | 23.489 | 0.637 | 2284.95 | 1.428 | 1.594
735 | 23.516 | 0.639 | 2294.756 | 1.434 | 1.598
736 | 23.541 | 0.641 | 2302.602 | 1.439 | 1.603
737 | 23.573 | 0.644 | 2312.409 | 1.445 | 1.61
738 | 23.604 | 0.645 | 2324.176 | 1.453 | 1.613
739 | 23.636 | 0.649 | 2332.022 | 1.458 | 1.622
740 | 23.668 | 0.651 | 2345.751 | 1.466 | 1.627
741 | 23.769 | 0.657 | 2355.557 | 1.472 | 1.641
742 | 23.798 | 0.658 | 2365.365 | 1.478 | 1.646
743 | 23.839 | 0.66 | 2377.132 | 1.486 | 1.651
744 | 23.868 | 0.664 | 2388.9 | 1.493 | 1.66
745 | 23.892 | 0.664 | 2398.707 | 1.499 | 1.66
746 | 23.925 | 0.668 | 2408.513 | 1.505 | 1.67
747 | 23.957 | 0.669 | 2416.359 | 1.51 | 1.673
748 | 23.988 | 0.672 | 2428.127 | 1.518 | 1.68
749 | 24.091 | 0.678 | 2439.895 | 1.525 | 1.694
750 | 24.159 | 0.683 | 2451.663 | 1.532 | 1.708
751 | 24.188 | 0.685 | 2463.431 | 1.54 | 1.713
752 | 24.233 | 0.687 | 2477.16 | 1.548 | 1.718
753 | 24.26 | 0.689 | 2500.696 | 1.563 | 1.723
754 | 24.333 | 0.695 | 2508.542 | 1.568 | 1.737
755 | 24.413 | 0.7 | 2522.271 | 1.576 | 1.751
756 | 24.444 | 0.702 | 2532.078 | 1.583 | 1.756
757 | 24.476 | 0.704 | 2545.807 | 1.591 | 1.761
758 | 24.531 | 0.708 | 2559.536 | 1.6 | 1.77
759 | 24.556 | 0.71 | 2571.304 | 1.607 | 1.775
760 | 24.589 | 0.712 | 2581.111 | 1.613 | 1.78
761 | 24.637 | 0.714 | 2590.917 | 1.619 | 1.785
762 | 24.668 | 0.718 | 2600.724 | 1.625 | 1.794
763 | 24.701 | 0.72 | 2608.569 | 1.63 | 1.799
764 | 24.772 | 0.723 | 2620.337 | 1.638 | 1.808
765 | 24.796 | 0.725 | 2630.144 | 1.644 | 1.813
766 | 24.828 | 0.727 | 2645.834 | 1.654 | 1.818
767 | 24.937 | 0.735 | 2659.564 | 1.662 | 1.837
768 | 24.965 | 0.737 | 2669.371 | 1.668 | 1.842
769 | 24.996 | 0.739 | 2687.022 | 1.679 | 1.847
770 | 25.085 | 0.744 | 2700.752 | 1.688 | 1.861
771 | 25.116 | 0.746 | 2710.559 | 1.694 | 1.866
772 | 25.141 | 0.748 | 2720.365 | 1.7 | 1.87
773 | 25.189 | 0.752 | 2730.172 | 1.706 | 1.88
774 | 25.22 | 0.754 | 2741.939 | 1.714 | 1.885
775 | 25.25 | 0.756 | 2749.785 | 1.719 | 1.89
776 | 25.301 | 0.76 | 2759.592 | 1.725 | 1.899
777 | 25.332 | 0.762 | 2769.399 | 1.731 | 1.904
778 | 25.356 | 0.763 | 2777.244 | 1.736 | 1.909
779 | 25.39 | 0.765 | 2787.05 | 1.742 | 1.913
780 | 25.42 | 0.767 | 2794.896 | 1.747 | 1.918
781 | 25.452 | 0.769 | 2802.741 | 1.752 | 1.923
782 | 25.483 | 0.771 | 2810.586 | 1.757 | 1.928
783 | 25.508 | 0.773 | 2818.432 | 1.762 | 1.932
784 | 25.532 | 0.775 | 2826.277 | 1.766 | 1.937
785 | 25.604 | 0.78 | 2838.045 | 1.774 | 1.949
786 | 25.636 | 0.781 | 2845.89 | 1.779 | 1.952
787 | 25.668 | 0.784 | 2853.736 | 1.784 | 1.961
788 | 25.756 | 0.79 | 2865.503 | 1.791 | 1.975
789 | 25.781 | 0.792 | 2877.271 | 1.798 | 1.98
790 | 25.812 | 0.794 | 2887.079 | 1.804 | 1.985
791 | 25.847 | 0.796 | 2898.846 | 1.812 | 1.99
792 | 25.876 | 0.798 | 2908.653 | 1.818 | 1.994
793 | 25.908 | 0.8 | 2916.498 | 1.823 | 1.999
794 | 25.955 | 0.804 | 2924.344 | 1.828 | 2.009
795 | 25.981 | 0.805 | 2934.15 | 1.834 | 2.014
796 | 26.012 | 0.807 | 2941.996 | 1.839 | 2.018
797 | 26.058 | 0.809 | 2949.841 | 1.844 | 2.023
798 | 26.084 | 0.811 | 2959.647 | 1.85 | 2.028
799 | 26.108 | 0.813 | 2965.532 | 1.853 | 2.033
800 | 26.142 | 0.815 | 2973.377 | 1.858 | 2.037
801 | 26.173 | 0.818 | 2981.222 | 1.863 | 2.045
802 | 26.204 | 0.819 | 2989.067 | 1.868 | 2.047
803 | 26.237 | 0.823 | 2996.913 | 1.873 | 2.057
804 | 26.27 | 0.825 | 3004.758 | 1.878 | 2.061
805 | 26.301 | 0.826 | 3012.604 | 1.883 | 2.066
806 | 26.358 | 0.83 | 3020.449 | 1.888 | 2.076
807 | 26.388 | 0.832 | 3028.294 | 1.893 | 2.08
808 | 26.412 | 0.834 | 3038.1 | 1.899 | 2.085
809 | 26.45 | 0.836 | 3045.946 | 1.904 | 2.09
810 | 26.477 | 0.838 | 3055.753 | 1.91 | 2.095
811 | 26.508 | 0.84 | 3061.637 | 1.914 | 2.099
812 | 26.543 | 0.842 | 3069.482 | 1.918 | 2.104
813 | 26.573 | 0.845 | 3077.327 | 1.923 | 2.111
814 | 26.604 | 0.847 | 3085.173 | 1.928 | 2.119
815 | 26.64 | 0.849 | 3093.017 | 1.933 | 2.123
816 | 26.668 | 0.849 | 3098.902 | 1.937 | 2.123
817 | 26.738 | 0.857 | 3112.631 | 1.945 | 2.142
818 | 26.765 | 0.858 | 3120.476 | 1.95 | 2.145
819 | 26.796 | 0.859 | 3128.322 | 1.955 | 2.147
820 | 26.82 | 0.861 | 3136.167 | 1.96 | 2.152
821 | 26.875 | 0.865 | 3147.935 | 1.967 | 2.161
822 | 26.9 | 0.867 | 3153.819 | 1.971 | 2.166
823 | 26.932 | 0.868 | 3161.664 | 1.976 | 2.171
824 | 26.977 | 0.872 | 3169.51 | 1.981 | 2.181
825 | 27.005 | 0.874 | 3179.317 | 1.987 | 2.185
826 | 27.036 | 0.876 | 3187.162 | 1.992 | 2.19
827 | 27.093 | 0.88 | 3200.891 | 2.001 | 2.2
828 | 27.124 | 0.882 | 3206.775 | 2.004 | 2.204
829 | 27.156 | 0.884 | 3214.62 | 2.009 | 2.209
830 | 27.201 | 0.886 | 3222.466 | 2.014 | 2.214
831 | 27.228 | 0.887 | 3230.311 | 2.019 | 2.219
832 | 27.253 | 0.89 | 3238.156 | 2.024 | 2.226
833 | 27.286 | 0.891 | 3246.002 | 2.029 | 2.228
834 | 27.316 | 0.895 | 3251.886 | 2.032 | 2.238
835 | 27.348 | 0.897 | 3259.731 | 2.037 | 2.243
836 | 27.39 | 0.899 | 3267.576 | 2.042 | 2.247
837 | 27.421 | 0.902 | 3275.421 | 2.047 | 2.255
838 | 27.452 | 0.903 | 3283.267 | 2.052 | 2.257
839 | 27.509 | 0.907 | 3291.112 | 2.057 | 2.266
840 | 27.542 | 0.909 | 3300.919 | 2.063 | 2.274
841 | 27.572 | 0.912 | 3308.764 | 2.068 | 2.281
842 | 27.614 | 0.914 | 3316.61 | 2.073 | 2.286
843 | 27.644 | 0.916 | 3326.416 | 2.079 | 2.29
844 | 27.676 | 0.918 | 3334.262 | 2.084 | 2.295
845 | 27.71 | 0.921 | 3342.107 | 2.089 | 2.302
846 | 27.74 | 0.922 | 3349.952 | 2.094 | 2.305
847 | 27.772 | 0.924 | 3355.836 | 2.097 | 2.309
848 | 27.803 | 0.928 | 3363.681 | 2.102 | 2.319
849 | 27.828 | 0.929 | 3369.566 | 2.106 | 2.324
850 | 27.852 | 0.929 | 3375.449 | 2.11 | 2.324
851 | 27.892 | 0.933 | 3383.295 | 2.115 | 2.333
852 | 27.916 | 0.933 | 3389.179 | 2.118 | 2.333
853 | 27.94 | 0.935 | 3395.063 | 2.122 | 2.338
854 | 27.974 | 0.937 | 3400.947 | 2.126 | 2.343
855 | 28.005 | 0.939 | 3406.83 | 2.129 | 2.348
856 | 28.036 | 0.941 | 3412.715 | 2.133 | 2.352