## 工作表1
No. | 時間( s) | 變形( mm) | 力量( N) | 應力( N/mm^2) | 應變( %)
1 | 0 | 0 | 0 | 0 | 0
2 | 0.082 | 0 | 0 | 0 | 0
3 | 0.113 | 0 | 0 | 0 | 0
4 | 0.151 | 0 | 0 | 0 | 0
5 | 0.178 | 0 | 0 | 0 | 0
6 | 0.216 | 0 | 0 | 0 | 0
7 | 0.241 | 0 | 0 | 0 | 0
8 | 0.274 | 0 | 0 | 0 | 0
9 | 0.305 | 0 | 0 | 0 | 0
10 | 0.338 | 0 | 0 | 0 | 0
11 | 0.369 | 0 | 0 | 0 | 0
12 | 0.402 | 0 | 0 | 0 | 0
13 | 0.47 | 0 | 0 | 0 | 0
14 | 0.497 | 0 | 0 | 0 | 0
15 | 0.521 | 0 | 0 | 0 | 0
16 | 0.546 | 0 | 0 | 0 | 0
17 | 0.578 | 0 | 0 | 0 | 0
18 | 0.614 | 0 | 0 | 0 | 0
19 | 0.641 | 0 | 0 | 0 | 0
20 | 0.666 | 0 | 0 | 0 | 0
21 | 0.709 | 0 | 0 | 0 | 0
22 | 0.738 | 0 | 0 | 0 | 0
23 | 0.769 | 0 | 0 | 0 | 0
24 | 0.798 | 0 | 0 | 0 | 0
25 | 0.85 | 0 | 0 | 0 | 0
26 | 0.874 | 0 | 0 | 0 | 0
27 | 0.906 | 0 | 0 | 0 | 0
28 | 0.938 | 0 | 0 | 0 | 0
29 | 0.969 | 0 | 0 | 0 | 0
30 | 1.001 | 0 | 0 | 0 | 0
31 | 1.035 | 0 | 0 | 0 | 0
32 | 1.065 | 0 | 0 | 0 | 0
33 | 1.098 | 0 | 0 | 0 | 0
34 | 1.129 | 0 | 0 | 0 | 0
35 | 1.161 | 0 | 0 | 0 | 0
36 | 1.194 | 0 | 0 | 0 | 0
37 | 1.226 | 0 | 0 | 0 | 0
38 | 1.257 | 0 | 0 | 0 | 0
39 | 1.289 | 0 | 0 | 0 | 0
40 | 1.322 | 0 | 0 | 0 | 0
41 | 1.354 | 0 | 0 | 0 | 0
42 | 1.386 | 0 | 0 | 0 | 0
43 | 1.418 | 0 | 0 | 0 | 0
44 | 1.45 | 0 | 0 | 0 | 0
45 | 1.481 | 0 | 0 | 0 | 0
46 | 1.513 | 0 | 0 | 0 | 0
47 | 1.545 | 0 | 0 | 0 | 0
48 | 1.577 | 0 | 0 | 0 | 0
49 | 1.609 | 0 | 0 | 0 | 0
50 | 1.641 | 0 | 0 | 0 | 0
51 | 1.674 | 0 | 0 | 0 | 0
52 | 1.706 | 0 | 0 | 0 | 0
53 | 1.737 | 0 | 0 | 0 | 0
54 | 1.769 | 0 | 0 | 0 | 0
55 | 1.801 | 0 | 0 | 0 | 0
56 | 1.833 | 0 | 0 | 0 | 0
57 | 1.865 | 0 | 0 | 0 | 0
58 | 1.897 | 0 | 0 | 0 | 0
59 | 1.929 | 0 | 0 | 0 | 0
60 | 1.961 | 0 | 0 | 0 | 0
61 | 1.993 | 0 | 0 | 0 | 0
62 | 2.026 | 0 | 0 | 0 | 0
63 | 2.057 | 0 | 0 | 0 | 0
64 | 2.091 | 0 | 0 | 0 | 0
65 | 2.122 | 0 | 0 | 0 | 0
66 | 2.153 | 0 | 0 | 0 | 0
67 | 2.187 | 0 | 0 | 0 | 0
68 | 2.217 | 0 | 0 | 0 | 0
69 | 2.25 | 0 | 0 | 0 | 0
70 | 2.281 | 0 | 0 | 0 | 0
71 | 2.314 | 0 | 0 | 0 | 0
72 | 2.345 | 0 | 0 | 0 | 0
73 | 2.378 | 0 | 0 | 0 | 0
74 | 2.457 | 0 | 0 | 0 | 0
75 | 2.489 | 0 | 0 | 0 | 0
76 | 2.522 | 0 | 0 | 0 | 0
77 | 2.553 | 0 | 0 | 0 | 0
78 | 2.585 | 0 | 0 | 0 | 0
79 | 2.617 | 0 | 0 | 0 | 0
80 | 2.65 | 0 | 0 | 0 | 0
81 | 2.681 | 0 | 0 | 0 | 0
82 | 2.714 | 0 | 0 | 0 | 0
83 | 2.745 | 0 | 0 | 0 | 0
84 | 2.777 | 0 | 0 | 0 | 0
85 | 2.81 | 0 | 0 | 0 | 0
86 | 2.841 | 0 | 0 | 0 | 0
87 | 2.874 | 0 | 0 | 0 | 0
88 | 2.906 | 0 | 0 | 0 | 0
89 | 2.938 | 0 | 0 | 0 | 0
90 | 2.969 | 0 | 0 | 0 | 0
91 | 3.001 | 0 | 0 | 0 | 0
92 | 3.034 | 0 | 0 | 0 | 0
93 | 3.09 | 0 | 0 | 0 | 0
94 | 3.121 | 0 | 0 | 0 | 0
95 | 3.154 | 0 | 0 | 0 | 0
96 | 3.186 | 0 | 0 | 0 | 0
97 | 3.217 | 0 | 0 | 0 | 0
98 | 3.249 | 0 | 0 | 0 | 0
99 | 3.282 | 0 | 0 | 0 | 0
100 | 3.314 | 0 | 0 | 0 | 0
101 | 3.347 | 0 | 0 | 0 | 0
102 | 3.377 | 0 | 0 | 0 | 0
103 | 3.409 | 0 | 0 | 0 | 0
104 | 3.441 | 0 | 0 | 0 | 0
105 | 3.473 | 0 | 0 | 0 | 0
106 | 3.506 | 0 | 0 | 0 | 0
107 | 3.537 | 0 | 0 | 0 | 0
108 | 3.57 | 0 | 0 | 0 | 0
109 | 3.601 | 0 | 0 | 0 | 0
110 | 3.633 | 0 | 0 | 0 | 0
111 | 3.665 | 0 | 0 | 0 | 0
112 | 3.697 | 0 | 0 | 0 | 0
113 | 3.729 | 0 | 0 | 0 | 0
114 | 3.762 | 0 | 0 | 0 | 0
115 | 3.794 | 0 | 0 | 0 | 0
116 | 3.825 | 0 | 0 | 0 | 0
117 | 3.857 | 0 | 0 | 0 | 0
118 | 3.889 | 0 | 0 | 0 | 0
119 | 3.922 | 0 | 0 | 0 | 0
120 | 3.954 | 0 | 0 | 0 | 0
121 | 3.985 | 0 | 0 | 0 | 0
122 | 4.017 | 0 | 0 | 0 | 0
123 | 4.05 | 0 | 0 | 0 | 0
124 | 4.081 | 0 | 0 | 0 | 0
125 | 4.114 | 0 | 0 | 0 | 0
126 | 4.146 | 0 | 0 | 0 | 0
127 | 4.178 | 0 | 0 | 0 | 0
128 | 4.21 | 0 | 0 | 0 | 0
129 | 4.241 | 0 | 0 | 0 | 0
130 | 4.274 | 0 | 0 | 0 | 0
131 | 4.305 | 0 | 0 | 0 | 0
132 | 4.337 | 0 | 0 | 0 | 0
133 | 4.369 | 0 | 0 | 0 | 0
134 | 4.401 | 0 | 0 | 0 | 0
135 | 4.434 | 0 | 0 | 0 | 0
136 | 4.466 | 0 | 0 | 0 | 0
137 | 4.497 | 0 | 0 | 0 | 0
138 | 4.529 | 0 | 0 | 0 | 0
139 | 4.561 | 0 | 0 | 0 | 0
140 | 4.593 | 0 | 0 | 0 | 0
141 | 4.625 | 0 | 0 | 0 | 0
142 | 4.658 | 0 | 0 | 0 | 0
143 | 4.714 | 0 | 0 | 0 | 0
144 | 4.746 | 0 | 0 | 0 | 0
145 | 4.778 | 0 | 0 | 0 | 0
146 | 4.809 | 0 | 0 | 0 | 0
147 | 4.842 | 0 | 0 | 0 | 0
148 | 4.873 | 0 | 0 | 0 | 0
149 | 4.905 | 0 | 0 | 0 | 0
150 | 4.938 | 0 | 0 | 0 | 0
151 | 4.97 | 0 | 0 | 0 | 0
152 | 5.001 | 0 | 0 | 0 | 0
153 | 5.034 | 0 | 0 | 0 | 0
154 | 5.066 | 0 | 0 | 0 | 0
155 | 5.098 | 0 | 0 | 0 | 0
156 | 5.129 | 0 | 0 | 0 | 0
157 | 5.162 | 0 | 0 | 0 | 0
158 | 5.217 | 0 | 0 | 0 | 0
159 | 5.277 | 0 | 0 | 0 | 0
160 | 5.305 | 0 | 0 | 0 | 0
161 | 5.337 | 0 | 0 | 0 | 0
162 | 5.369 | 0 | 0 | 0 | 0
163 | 5.401 | 0 | 0 | 0 | 0
164 | 5.433 | 0 | 0 | 0 | 0
165 | 5.466 | 0 | 0 | 0 | 0
166 | 5.497 | 0 | 0 | 0 | 0
167 | 5.529 | 0 | 0 | 0 | 0
168 | 5.562 | 0 | 0 | 0 | 0
169 | 5.593 | 0 | 0 | 0 | 0
170 | 5.626 | 0 | 0 | 0 | 0
171 | 5.658 | 0 | 0 | 0 | 0
172 | 5.689 | 0 | 0 | 0 | 0
173 | 5.721 | 0 | 0 | 0 | 0
174 | 5.754 | 0 | 0 | 0 | 0
175 | 5.785 | 0 | 0 | 0 | 0
176 | 5.817 | 0 | 0 | 0 | 0
177 | 5.85 | 0 | 0 | 0 | 0
178 | 5.883 | 0 | 0 | 0 | 0
179 | 5.913 | 0 | 0 | 0 | 0
180 | 5.945 | 0 | 0 | 0 | 0
181 | 5.978 | 0 | 0 | 0 | 0
182 | 6.01 | 0 | 0 | 0 | 0
183 | 6.041 | 0 | 0 | 0 | 0
184 | 6.074 | 0 | 0 | 0 | 0
185 | 6.105 | 0 | 0 | 0 | 0
186 | 6.137 | 0 | 0 | 0 | 0
187 | 6.171 | 0 | 0 | 0 | 0
188 | 6.201 | 0 | 0 | 0 | 0
189 | 6.234 | 0 | 0 | 0 | 0
190 | 6.265 | 0 | 0 | 0 | 0
191 | 6.297 | 0 | 0 | 0 | 0
192 | 6.33 | 0 | 0 | 0 | 0
193 | 6.362 | 0 | 0 | 0 | 0
194 | 6.393 | 0 | 0 | 0 | 0
195 | 6.426 | 0 | 0 | 0 | 0
196 | 6.458 | 0 | 0 | 0 | 0
197 | 6.49 | 0 | 0 | 0 | 0
198 | 6.522 | 0 | 0 | 0 | 0
199 | 6.553 | 0 | 0 | 0 | 0
200 | 6.586 | 0 | 0 | 0 | 0
201 | 6.617 | 0 | 0 | 0 | 0
202 | 6.65 | 0 | 0 | 0 | 0
203 | 6.681 | 0 | 0 | 0 | 0
204 | 6.714 | 0 | 0 | 0 | 0
205 | 6.745 | 0 | 0 | 0 | 0
206 | 6.777 | 0 | 0 | 0 | 0
207 | 6.809 | 0 | 0 | 0 | 0
208 | 6.841 | 0 | 0 | 0 | 0
209 | 6.873 | 0 | 0 | 0 | 0
210 | 6.906 | 0 | 0 | 0 | 0
211 | 6.937 | 0 | 0 | 0 | 0
212 | 6.969 | 0 | 0 | 0 | 0
213 | 7.001 | 0 | 0 | 0 | 0
214 | 7.034 | 0 | 0 | 0 | 0
215 | 7.065 | 0 | 0 | 0 | 0
216 | 7.097 | 0 | 0 | 0 | 0
217 | 7.129 | 0 | 0 | 0 | 0
218 | 7.161 | 0 | 0 | 0 | 0
219 | 7.193 | 0 | 0 | 0 | 0
220 | 7.225 | 0 | 0 | 0 | 0
221 | 7.257 | 0 | 0 | 0 | 0
222 | 7.289 | 0 | 0 | 0 | 0
223 | 7.322 | 0 | 0 | 0 | 0
224 | 7.353 | 0 | 0 | 0 | 0
225 | 7.385 | 0 | 0 | 0 | 0
226 | 7.417 | 0 | 0 | 0 | 0
227 | 7.45 | 0 | 0 | 0 | 0
228 | 7.481 | 0 | 0 | 0 | 0
229 | 7.513 | 0 | 0 | 0 | 0
230 | 7.546 | 0 | 0 | 0 | 0
231 | 7.577 | 0 | 0 | 0 | 0
232 | 7.61 | 0 | 0 | 0 | 0
233 | 7.641 | 0 | 0 | 0 | 0
234 | 7.674 | 0 | 0 | 0 | 0
235 | 7.705 | 0 | 0 | 0 | 0
236 | 7.737 | 0 | 0 | 0 | 0
237 | 7.769 | 0 | 0 | 0 | 0
238 | 7.801 | 0 | 0 | 0 | 0
239 | 7.833 | 0 | 0 | 0 | 0
240 | 7.865 | 0 | 0 | 0 | 0
241 | 7.898 | 0 | 0 | 0 | 0
242 | 7.929 | 0 | 0 | 0 | 0
243 | 7.962 | 0 | 0 | 0 | 0
244 | 7.994 | 0 | 0 | 0 | 0
245 | 8.025 | 0 | 0 | 0 | 0
246 | 8.057 | 0 | 0 | 0 | 0
247 | 8.089 | 0 | 0 | 0 | 0
248 | 8.121 | 0 | 0 | 0 | 0
249 | 8.154 | 0 | 0 | 0 | 0
250 | 8.185 | 0 | 0 | 0 | 0
251 | 8.218 | 0 | 0 | 0 | 0
252 | 8.25 | 0 | 0 | 0 | 0
253 | 8.281 | 0 | 0 | 0 | 0
254 | 8.313 | 0 | 0 | 0 | 0
255 | 8.345 | 0 | 0 | 0 | 0
256 | 8.378 | 0 | 0 | 0 | 0
257 | 8.409 | 0 | 0 | 0 | 0
258 | 8.441 | 0 | 0 | 0 | 0
259 | 8.474 | 0 | 0 | 0 | 0
260 | 8.506 | 0 | 0 | 0 | 0
261 | 8.537 | 0 | 0 | 0 | 0
262 | 8.57 | 0 | 0 | 0 | 0
263 | 8.602 | 0 | 0 | 0 | 0
264 | 8.633 | 0 | 0 | 0 | 0
265 | 8.665 | 0 | 0 | 0 | 0
266 | 8.699 | 0 | 0 | 0 | 0
267 | 8.73 | 0 | 0 | 0 | 0
268 | 8.762 | 0 | 0 | 0 | 0
269 | 8.793 | 0 | 0 | 0 | 0
270 | 8.818 | 0 | 0 | 0 | 0
271 | 8.85 | 0 | 0 | 0 | 0
272 | 8.881 | 0 | 0 | 0 | 0
273 | 8.915 | 0 | 0 | 0 | 0
274 | 8.945 | 0 | 0 | 0 | 0
275 | 8.977 | 0 | 0 | 0 | 0
276 | 9.009 | 0 | 0 | 0 | 0
277 | 9.041 | 0 | 0 | 0 | 0
278 | 9.073 | 0 | 0 | 0 | 0
279 | 9.105 | 0 | 0 | 0 | 0
280 | 9.137 | 0 | 0 | 0 | 0
281 | 9.169 | 0 | 0 | 0 | 0
282 | 9.202 | 0 | 0 | 0 | 0
283 | 9.234 | 0 | 0 | 0 | 0
284 | 9.265 | 0 | 0 | 0 | 0
285 | 9.297 | 0 | 0 | 0 | 0
286 | 9.329 | 0 | 0 | 0 | 0
287 | 9.361 | 0 | 0 | 0 | 0
288 | 9.394 | 0 | 0 | 0 | 0
289 | 9.426 | 0 | 0 | 0 | 0
290 | 9.458 | 0 | 0 | 0 | 0
291 | 9.489 | 0 | 0 | 0 | 0
292 | 9.523 | 0 | 0 | 0 | 0
293 | 9.553 | 0 | 0 | 0 | 0
294 | 9.585 | 0 | 0 | 0 | 0
295 | 9.617 | 0 | 0 | 0 | 0
296 | 9.649 | 0 | 0 | 0 | 0
297 | 9.681 | 0 | 0 | 0 | 0
298 | 9.715 | 0 | 0 | 0 | 0
299 | 9.746 | 0 | 0 | 0 | 0
300 | 9.777 | 0 | 0 | 0 | 0
301 | 9.811 | 0 | 0 | 0 | 0
302 | 9.842 | 0 | 0 | 0 | 0
303 | 9.873 | 0 | 0 | 0 | 0
304 | 9.953 | 0 | 0 | 0 | 0
305 | 9.985 | 0 | 0 | 0 | 0
306 | 10.017 | 0 | 0 | 0 | 0
307 | 10.049 | 0 | 0 | 0 | 0
308 | 10.081 | 0 | 0 | 0 | 0
309 | 10.113 | 0 | 0 | 0 | 0
310 | 10.145 | 0 | 0 | 0 | 0
311 | 10.177 | 0 | 0 | 0 | 0
312 | 10.209 | 0 | 0 | 0 | 0
313 | 10.241 | 0 | 0 | 0 | 0
314 | 10.275 | 0 | 0 | 0 | 0
315 | 10.305 | 0 | 0 | 0 | 0
316 | 10.339 | 0 | 0 | 0 | 0
317 | 10.369 | 0 | 0 | 0 | 0
318 | 10.401 | 0 | 0 | 0 | 0
319 | 10.434 | 0 | 0 | 0 | 0
320 | 10.465 | 0 | 0 | 0 | 0
321 | 10.498 | 0 | 0 | 0 | 0
322 | 10.53 | 0 | 0 | 0 | 0
323 | 10.561 | 0 | 0 | 0 | 0
324 | 10.593 | 0 | 0 | 0 | 0
325 | 10.626 | 0 | 0 | 0 | 0
326 | 10.658 | 0 | 0 | 0 | 0
327 | 10.689 | 0 | 0 | 0 | 0
328 | 10.721 | 0 | 0 | 0 | 0
329 | 10.753 | 0 | 0 | 0 | 0
330 | 10.785 | 0 | 0 | 0 | 0
331 | 10.818 | 0 | 0 | 0 | 0
332 | 10.849 | 0 | 0 | 0 | 0
333 | 10.882 | 0 | 0 | 0 | 0
334 | 10.913 | 0 | 0 | 0 | 0
335 | 10.942 | 0 | 0 | 0 | 0
336 | 10.969 | 0 | 0 | 0 | 0
337 | 11.002 | 0 | 0 | 0 | 0
338 | 11.033 | 0 | 0 | 0 | 0
339 | 11.065 | 0 | 0 | 0 | 0
340 | 11.098 | 0 | 0 | 0 | 0
341 | 11.129 | 0 | 0 | 0 | 0
342 | 11.162 | 0 | 0 | 0 | 0
343 | 11.193 | 0 | 0 | 0 | 0
344 | 11.242 | 0 | 0 | 0 | 0
345 | 11.274 | 0 | 0 | 0 | 0
346 | 11.307 | 0 | 0 | 0 | 0
347 | 11.338 | 0 | 0 | 0 | 0
348 | 11.369 | 0 | 0 | 0 | 0
349 | 11.402 | 0 | 0 | 0 | 0
350 | 11.433 | 0 | 0 | 0 | 0
351 | 11.465 | 0 | 0 | 0 | 0
352 | 11.498 | 0 | 0 | 0 | 0
353 | 11.529 | 0 | 0 | 0 | 0
354 | 11.561 | 0 | 0 | 0 | 0
355 | 11.594 | 0 | 0 | 0 | 0
356 | 11.625 | 0 | 0 | 0 | 0
357 | 11.657 | 0 | 0 | 0 | 0
358 | 11.69 | 0 | 0 | 0 | 0
359 | 11.722 | 0 | 0 | 0 | 0
360 | 11.753 | 0 | 0 | 0 | 0
361 | 11.787 | 0 | 0 | 0 | 0
362 | 11.817 | 0 | 0 | 0 | 0
363 | 11.849 | 0 | 0 | 0 | 0
364 | 11.881 | 0 | 0 | 0 | 0
365 | 11.913 | 0 | 0 | 0 | 0
366 | 11.945 | 0 | 0 | 0 | 0
367 | 11.977 | 0 | 0 | 0 | 0
368 | 12.009 | 0 | 0 | 0 | 0
369 | 12.042 | 0 | 1.962 | 0.001 | 0
370 | 12.073 | 0 | 3.923 | 0.002 | 0
371 | 12.105 | 0 | 3.923 | 0.002 | 0
372 | 12.137 | 0 | 3.923 | 0.002 | 0
373 | 12.169 | 0 | 5.884 | 0.004 | 0
374 | 12.201 | 0 | 5.884 | 0.004 | 0
375 | 12.233 | 0 | 5.884 | 0.004 | 0
376 | 12.265 | 0 | 7.846 | 0.005 | 0
377 | 12.297 | 0 | 7.845 | 0.005 | 0
378 | 12.329 | 0 | 7.845 | 0.005 | 0
379 | 12.361 | 0 | 9.807 | 0.006 | 0
380 | 12.393 | 0 | 9.807 | 0.006 | 0
381 | 12.425 | 0 | 9.807 | 0.006 | 0
382 | 12.458 | 0 | 11.768 | 0.007 | 0
383 | 12.489 | 0 | 11.768 | 0.007 | 0
384 | 12.521 | 0 | 11.768 | 0.007 | 0
385 | 12.553 | 0 | 13.73 | 0.009 | 0
386 | 12.585 | 0 | 13.729 | 0.009 | 0
387 | 12.618 | 0 | 15.691 | 0.01 | 0
388 | 12.65 | 0 | 15.691 | 0.01 | 0
389 | 12.681 | 0 | 17.652 | 0.011 | 0
390 | 12.714 | 0 | 17.652 | 0.011 | 0
391 | 12.745 | 0 | 17.652 | 0.011 | 0
392 | 12.777 | 0 | 19.614 | 0.012 | 0
393 | 12.809 | 0 | 19.613 | 0.012 | 0
394 | 12.841 | 0 | 21.575 | 0.013 | 0
395 | 12.874 | 0 | 21.575 | 0.013 | 0
396 | 12.905 | 0 | 23.536 | 0.015 | 0
397 | 12.937 | 0 | 23.536 | 0.015 | 0
398 | 12.971 | 0 | 25.498 | 0.016 | 0
399 | 13.001 | 0 | 27.459 | 0.017 | 0
400 | 13.033 | 0 | 27.459 | 0.017 | 0
401 | 13.065 | 0 | 29.421 | 0.018 | 0
402 | 13.097 | 0 | 31.382 | 0.02 | 0
403 | 13.129 | 0 | 33.343 | 0.021 | 0
404 | 13.162 | 0 | 33.343 | 0.021 | 0
405 | 13.193 | 0 | 35.304 | 0.022 | 0
406 | 13.217 | 0 | 37.265 | 0.023 | 0
407 | 13.241 | 0 | 37.265 | 0.023 | 0
408 | 13.273 | 0 | 39.227 | 0.025 | 0
409 | 13.306 | 0 | 41.188 | 0.026 | 0
410 | 13.338 | 0 | 43.15 | 0.027 | 0
411 | 13.369 | 0 | 45.111 | 0.028 | 0
412 | 13.403 | 0 | 45.111 | 0.028 | 0
413 | 13.433 | 0 | 47.073 | 0.029 | 0
414 | 13.465 | 0 | 49.033 | 0.031 | 0
415 | 13.497 | 0 | 50.995 | 0.032 | 0
416 | 13.522 | 0 | 52.956 | 0.033 | 0
417 | 13.553 | 0 | 54.918 | 0.034 | 0
418 | 13.577 | 0 | 56.879 | 0.036 | 0
419 | 13.609 | 0 | 58.841 | 0.037 | 0
420 | 13.641 | 0 | 60.802 | 0.038 | 0
421 | 13.674 | 0 | 62.763 | 0.039 | 0
422 | 13.706 | 0 | 64.724 | 0.04 | 0
423 | 13.738 | 0 | 66.686 | 0.042 | 0
424 | 13.769 | 0 | 70.609 | 0.044 | 0
425 | 13.801 | 0 | 72.57 | 0.045 | 0
426 | 13.833 | 0 | 74.531 | 0.047 | 0
427 | 13.865 | 0 | 76.492 | 0.048 | 0
428 | 13.897 | 0 | 80.415 | 0.05 | 0
429 | 13.929 | 0 | 82.376 | 0.051 | 0
430 | 13.961 | 0 | 84.338 | 0.053 | 0
431 | 13.995 | 0 | 88.26 | 0.055 | 0
432 | 14.025 | 0 | 90.221 | 0.056 | 0
433 | 14.057 | 0 | 92.183 | 0.058 | 0
434 | 14.089 | 0.002 | 96.106 | 0.06 | 0.005
435 | 14.121 | 0.004 | 98.067 | 0.061 | 0.01
436 | 14.15 | 0.006 | 101.99 | 0.064 | 0.014
437 | 14.177 | 0.008 | 103.951 | 0.065 | 0.019
438 | 14.209 | 0.01 | 107.874 | 0.067 | 0.024
439 | 14.234 | 0.012 | 109.835 | 0.069 | 0.031
440 | 14.295 | 0.017 | 115.719 | 0.072 | 0.043
441 | 14.321 | 0.017 | 117.681 | 0.074 | 0.043
442 | 14.353 | 0.019 | 121.603 | 0.076 | 0.048
443 | 14.377 | 0.021 | 123.565 | 0.077 | 0.052
444 | 14.401 | 0.023 | 127.487 | 0.08 | 0.057
445 | 14.433 | 0.027 | 129.449 | 0.081 | 0.067
446 | 14.465 | 0.029 | 133.371 | 0.083 | 0.072
447 | 14.497 | 0.031 | 137.294 | 0.086 | 0.076
448 | 14.529 | 0.032 | 141.216 | 0.088 | 0.081
449 | 14.561 | 0.034 | 145.139 | 0.091 | 0.086
450 | 14.593 | 0.036 | 149.062 | 0.093 | 0.091
451 | 14.625 | 0.038 | 151.023 | 0.094 | 0.095
452 | 14.658 | 0.04 | 156.907 | 0.098 | 0.1
453 | 14.689 | 0.042 | 160.83 | 0.101 | 0.105
454 | 14.721 | 0.044 | 162.791 | 0.102 | 0.11
455 | 14.753 | 0.048 | 168.674 | 0.105 | 0.119
456 | 14.785 | 0.05 | 172.598 | 0.108 | 0.124
457 | 14.818 | 0.052 | 176.521 | 0.11 | 0.129
458 | 14.85 | 0.053 | 180.443 | 0.113 | 0.134
459 | 14.882 | 0.055 | 186.327 | 0.116 | 0.138
460 | 14.913 | 0.058 | 190.25 | 0.119 | 0.146
461 | 14.945 | 0.059 | 194.172 | 0.121 | 0.148
462 | 14.977 | 0.061 | 200.056 | 0.125 | 0.153
463 | 15.009 | 0.065 | 203.979 | 0.127 | 0.162
464 | 15.033 | 0.065 | 209.862 | 0.131 | 0.162
465 | 15.066 | 0.069 | 213.785 | 0.134 | 0.172
466 | 15.098 | 0.071 | 217.708 | 0.136 | 0.177
467 | 15.129 | 0.073 | 223.592 | 0.14 | 0.181
468 | 15.162 | 0.074 | 227.515 | 0.142 | 0.186
469 | 15.194 | 0.076 | 231.437 | 0.145 | 0.191
470 | 15.225 | 0.078 | 237.322 | 0.148 | 0.196
471 | 15.258 | 0.08 | 241.245 | 0.151 | 0.2
472 | 15.289 | 0.082 | 247.128 | 0.154 | 0.205
473 | 15.322 | 0.084 | 253.012 | 0.158 | 0.21
474 | 15.383 | 0.088 | 262.819 | 0.164 | 0.219
475 | 15.409 | 0.092 | 266.742 | 0.167 | 0.229
476 | 15.441 | 0.094 | 272.626 | 0.17 | 0.234
477 | 15.473 | 0.095 | 278.509 | 0.174 | 0.239
478 | 15.507 | 0.097 | 284.394 | 0.178 | 0.243
479 | 15.537 | 0.099 | 290.277 | 0.181 | 0.248
480 | 15.569 | 0.101 | 296.161 | 0.185 | 0.253
481 | 15.601 | 0.103 | 302.046 | 0.189 | 0.258
482 | 15.625 | 0.105 | 305.968 | 0.191 | 0.262
483 | 15.649 | 0.107 | 311.852 | 0.195 | 0.267
484 | 15.681 | 0.109 | 317.736 | 0.199 | 0.272
485 | 15.705 | 0.111 | 321.659 | 0.201 | 0.277
486 | 15.737 | 0.113 | 327.543 | 0.205 | 0.282
487 | 15.766 | 0.115 | 331.465 | 0.207 | 0.286
488 | 15.793 | 0.116 | 337.349 | 0.211 | 0.291
489 | 15.825 | 0.118 | 343.233 | 0.215 | 0.296
490 | 15.857 | 0.121 | 349.117 | 0.218 | 0.303
491 | 15.89 | 0.124 | 353.04 | 0.221 | 0.31
492 | 15.921 | 0.126 | 358.924 | 0.224 | 0.315
493 | 15.954 | 0.128 | 366.769 | 0.229 | 0.32
494 | 15.985 | 0.13 | 372.653 | 0.233 | 0.324
495 | 16.01 | 0.13 | 378.537 | 0.237 | 0.324
496 | 16.041 | 0.134 | 384.422 | 0.24 | 0.334
497 | 16.073 | 0.136 | 388.344 | 0.243 | 0.339
498 | 16.106 | 0.137 | 394.227 | 0.246 | 0.344
499 | 16.137 | 0.139 | 400.112 | 0.25 | 0.348
500 | 16.166 | 0.141 | 407.957 | 0.255 | 0.353
501 | 16.193 | 0.143 | 413.841 | 0.259 | 0.358
502 | 16.225 | 0.146 | 419.725 | 0.262 | 0.365
503 | 16.257 | 0.147 | 425.609 | 0.266 | 0.367
504 | 16.289 | 0.149 | 431.493 | 0.27 | 0.372
505 | 16.313 | 0.151 | 437.377 | 0.273 | 0.377
506 | 16.337 | 0.153 | 443.261 | 0.277 | 0.382
507 | 16.386 | 0.157 | 453.067 | 0.283 | 0.391
508 | 16.417 | 0.158 | 456.99 | 0.286 | 0.396
509 | 16.449 | 0.16 | 462.875 | 0.289 | 0.401
510 | 16.483 | 0.162 | 468.759 | 0.293 | 0.406
511 | 16.513 | 0.164 | 476.604 | 0.298 | 0.41
512 | 16.546 | 0.167 | 482.488 | 0.302 | 0.418
513 | 16.577 | 0.168 | 488.371 | 0.305 | 0.42
514 | 16.61 | 0.172 | 494.255 | 0.309 | 0.429
515 | 16.641 | 0.174 | 502.101 | 0.314 | 0.434
516 | 16.674 | 0.176 | 507.985 | 0.317 | 0.439
517 | 16.705 | 0.177 | 513.869 | 0.321 | 0.444
518 | 16.737 | 0.179 | 521.715 | 0.326 | 0.449
519 | 16.761 | 0.181 | 527.598 | 0.33 | 0.453
520 | 16.785 | 0.183 | 533.482 | 0.333 | 0.458
521 | 16.817 | 0.185 | 539.366 | 0.337 | 0.463
522 | 16.851 | 0.187 | 545.25 | 0.341 | 0.468
523 | 16.881 | 0.189 | 551.134 | 0.344 | 0.472
524 | 16.914 | 0.191 | 558.98 | 0.349 | 0.477
525 | 16.945 | 0.195 | 564.864 | 0.353 | 0.487
526 | 16.978 | 0.197 | 572.709 | 0.358 | 0.491
527 | 17.009 | 0.198 | 578.593 | 0.362 | 0.496
528 | 17.042 | 0.2 | 586.438 | 0.367 | 0.501
529 | 17.074 | 0.202 | 592.322 | 0.37 | 0.506
530 | 17.105 | 0.204 | 600.168 | 0.375 | 0.511
531 | 17.138 | 0.206 | 606.051 | 0.379 | 0.515
532 | 17.169 | 0.209 | 613.896 | 0.384 | 0.523
533 | 17.201 | 0.21 | 619.781 | 0.387 | 0.525
534 | 17.234 | 0.214 | 627.626 | 0.392 | 0.534
535 | 17.265 | 0.216 | 635.471 | 0.397 | 0.539
536 | 17.297 | 0.218 | 643.317 | 0.402 | 0.544
537 | 17.33 | 0.219 | 649.201 | 0.406 | 0.549
538 | 17.361 | 0.221 | 657.046 | 0.411 | 0.553
539 | 17.395 | 0.224 | 664.891 | 0.416 | 0.561
540 | 17.427 | 0.225 | 670.775 | 0.419 | 0.563
541 | 17.457 | 0.228 | 678.62 | 0.424 | 0.57
542 | 17.489 | 0.229 | 686.466 | 0.429 | 0.573
543 | 17.514 | 0.231 | 692.35 | 0.433 | 0.577
544 | 17.545 | 0.233 | 700.196 | 0.438 | 0.582
545 | 17.57 | 0.235 | 706.08 | 0.441 | 0.587
546 | 17.601 | 0.238 | 711.963 | 0.445 | 0.594
547 | 17.634 | 0.24 | 719.809 | 0.45 | 0.601
548 | 17.666 | 0.242 | 727.654 | 0.455 | 0.606
549 | 17.697 | 0.244 | 733.538 | 0.458 | 0.611
550 | 17.73 | 0.246 | 741.384 | 0.463 | 0.616
551 | 17.762 | 0.248 | 749.229 | 0.468 | 0.62
552 | 17.793 | 0.251 | 757.074 | 0.473 | 0.628
553 | 17.826 | 0.252 | 764.92 | 0.478 | 0.63
554 | 17.857 | 0.256 | 772.765 | 0.483 | 0.639
555 | 17.889 | 0.258 | 780.61 | 0.488 | 0.644
556 | 17.921 | 0.26 | 788.455 | 0.493 | 0.649
557 | 17.954 | 0.261 | 794.339 | 0.496 | 0.654
558 | 17.977 | 0.263 | 802.184 | 0.501 | 0.658
559 | 18.009 | 0.265 | 810.03 | 0.506 | 0.663
560 | 18.037 | 0.267 | 815.914 | 0.51 | 0.668
561 | 18.066 | 0.269 | 823.759 | 0.515 | 0.673
562 | 18.097 | 0.271 | 829.643 | 0.519 | 0.678
563 | 18.13 | 0.273 | 837.489 | 0.523 | 0.682
564 | 18.161 | 0.275 | 845.334 | 0.528 | 0.687
565 | 18.193 | 0.277 | 853.179 | 0.533 | 0.692
566 | 18.225 | 0.28 | 861.025 | 0.538 | 0.699
567 | 18.257 | 0.281 | 868.87 | 0.543 | 0.701
568 | 18.281 | 0.282 | 874.754 | 0.547 | 0.706
569 | 18.314 | 0.286 | 882.599 | 0.552 | 0.716
570 | 18.345 | 0.288 | 890.445 | 0.557 | 0.72
571 | 18.377 | 0.29 | 898.29 | 0.561 | 0.725
572 | 18.41 | 0.292 | 906.135 | 0.566 | 0.73
573 | 18.441 | 0.294 | 913.98 | 0.571 | 0.735
574 | 18.473 | 0.296 | 921.826 | 0.576 | 0.74
575 | 18.505 | 0.298 | 929.671 | 0.581 | 0.744
576 | 18.537 | 0.301 | 937.517 | 0.586 | 0.751
577 | 18.593 | 0.303 | 951.246 | 0.595 | 0.759
578 | 18.626 | 0.305 | 959.091 | 0.599 | 0.763
579 | 18.657 | 0.307 | 966.936 | 0.604 | 0.768
580 | 18.689 | 0.311 | 974.782 | 0.609 | 0.778
581 | 18.722 | 0.313 | 984.588 | 0.615 | 0.783
582 | 18.753 | 0.315 | 992.433 | 0.62 | 0.787
583 | 18.785 | 0.317 | 1000.279 | 0.625 | 0.792
584 | 18.818 | 0.319 | 1008.124 | 0.63 | 0.797
585 | 18.849 | 0.322 | 1015.969 | 0.635 | 0.804
586 | 18.881 | 0.323 | 1023.815 | 0.64 | 0.806
587 | 18.909 | 0.324 | 1031.66 | 0.645 | 0.811
588 | 18.937 | 0.326 | 1039.505 | 0.65 | 0.816
589 | 18.97 | 0.328 | 1047.351 | 0.655 | 0.821
590 | 19.001 | 0.332 | 1055.196 | 0.659 | 0.83
591 | 19.033 | 0.334 | 1063.042 | 0.664 | 0.835
592 | 19.066 | 0.336 | 1070.887 | 0.669 | 0.84
593 | 19.097 | 0.338 | 1078.732 | 0.674 | 0.845
594 | 19.129 | 0.34 | 1086.577 | 0.679 | 0.849
595 | 19.162 | 0.342 | 1096.384 | 0.685 | 0.854
596 | 19.194 | 0.344 | 1104.23 | 0.69 | 0.859
597 | 19.225 | 0.345 | 1112.075 | 0.695 | 0.864
598 | 19.258 | 0.349 | 1119.92 | 0.7 | 0.873
599 | 19.289 | 0.351 | 1127.766 | 0.705 | 0.878
600 | 19.321 | 0.353 | 1137.572 | 0.711 | 0.883
601 | 19.353 | 0.355 | 1145.417 | 0.716 | 0.887
602 | 19.385 | 0.357 | 1153.263 | 0.721 | 0.892
603 | 19.417 | 0.359 | 1161.108 | 0.726 | 0.897
604 | 19.45 | 0.361 | 1168.953 | 0.731 | 0.902
605 | 19.481 | 0.363 | 1176.798 | 0.735 | 0.907
606 | 19.529 | 0.366 | 1192.489 | 0.745 | 0.916
607 | 19.562 | 0.368 | 1200.334 | 0.75 | 0.921
608 | 19.593 | 0.371 | 1208.18 | 0.755 | 0.928
609 | 19.625 | 0.372 | 1214.064 | 0.759 | 0.93
610 | 19.649 | 0.375 | 1223.87 | 0.765 | 0.938
611 | 19.681 | 0.376 | 1231.716 | 0.77 | 0.94
612 | 19.706 | 0.379 | 1239.561 | 0.775 | 0.947
613 | 19.738 | 0.38 | 1247.407 | 0.78 | 0.95
614 | 19.769 | 0.384 | 1255.251 | 0.785 | 0.959
615 | 19.793 | 0.384 | 1261.136 | 0.788 | 0.959
616 | 19.819 | 0.386 | 1268.981 | 0.793 | 0.966
617 | 19.85 | 0.387 | 1276.827 | 0.798 | 0.969
618 | 19.882 | 0.39 | 1284.672 | 0.803 | 0.976
619 | 19.914 | 0.393 | 1292.517 | 0.808 | 0.983
620 | 19.946 | 0.395 | 1300.363 | 0.813 | 0.988
621 | 19.978 | 0.395 | 1308.207 | 0.818 | 0.988
622 | 20.009 | 0.397 | 1316.052 | 0.823 | 0.992
623 | 20.041 | 0.401 | 1323.898 | 0.827 | 1.002
624 | 20.066 | 0.403 | 1331.744 | 0.832 | 1.007
625 | 20.097 | 0.405 | 1339.589 | 0.837 | 1.012
626 | 20.186 | 0.41 | 1361.164 | 0.851 | 1.026
627 | 20.218 | 0.412 | 1369.009 | 0.856 | 1.031
628 | 20.273 | 0.416 | 1384.699 | 0.865 | 1.04
629 | 20.321 | 0.42 | 1400.39 | 0.875 | 1.05
630 | 20.353 | 0.422 | 1408.235 | 0.88 | 1.055
631 | 20.385 | 0.425 | 1416.081 | 0.885 | 1.062
632 | 20.419 | 0.426 | 1423.926 | 0.89 | 1.064
633 | 20.449 | 0.428 | 1433.733 | 0.896 | 1.071
634 | 20.482 | 0.43 | 1443.539 | 0.902 | 1.076
635 | 20.513 | 0.433 | 1451.385 | 0.907 | 1.083
636 | 20.545 | 0.435 | 1459.23 | 0.912 | 1.088
637 | 20.577 | 0.437 | 1469.036 | 0.918 | 1.093
638 | 20.609 | 0.439 | 1476.882 | 0.923 | 1.097
639 | 20.634 | 0.441 | 1484.728 | 0.928 | 1.102
640 | 20.665 | 0.443 | 1492.572 | 0.933 | 1.107
641 | 20.698 | 0.445 | 1500.418 | 0.938 | 1.112
642 | 20.729 | 0.447 | 1508.263 | 0.943 | 1.117
643 | 20.761 | 0.45 | 1518.07 | 0.949 | 1.124
644 | 20.793 | 0.45 | 1525.915 | 0.954 | 1.126
645 | 20.825 | 0.452 | 1533.76 | 0.959 | 1.131
646 | 20.857 | 0.456 | 1543.568 | 0.965 | 1.14
647 | 20.889 | 0.458 | 1551.412 | 0.97 | 1.145
648 | 20.922 | 0.46 | 1559.258 | 0.975 | 1.15
649 | 20.954 | 0.462 | 1569.065 | 0.981 | 1.155
650 | 20.986 | 0.464 | 1576.91 | 0.986 | 1.159
651 | 21.017 | 0.467 | 1586.717 | 0.992 | 1.167
652 | 21.049 | 0.468 | 1596.523 | 0.998 | 1.169
653 | 21.073 | 0.471 | 1604.368 | 1.003 | 1.176
654 | 21.105 | 0.472 | 1612.214 | 1.008 | 1.181
655 | 21.137 | 0.475 | 1620.059 | 1.013 | 1.188
656 | 21.169 | 0.477 | 1627.905 | 1.017 | 1.193
657 | 21.194 | 0.479 | 1635.75 | 1.022 | 1.198
658 | 21.225 | 0.481 | 1643.595 | 1.027 | 1.202
659 | 21.257 | 0.483 | 1651.441 | 1.032 | 1.207
660 | 21.289 | 0.485 | 1661.247 | 1.038 | 1.212
661 | 21.321 | 0.487 | 1669.093 | 1.043 | 1.217
662 | 21.354 | 0.489 | 1676.937 | 1.048 | 1.222
663 | 21.385 | 0.491 | 1684.783 | 1.053 | 1.226
664 | 21.411 | 0.492 | 1694.589 | 1.059 | 1.231
665 | 21.442 | 0.494 | 1702.435 | 1.064 | 1.236
666 | 21.473 | 0.496 | 1710.281 | 1.069 | 1.241
667 | 21.505 | 0.498 | 1718.125 | 1.074 | 1.245
668 | 21.537 | 0.502 | 1725.971 | 1.079 | 1.255
669 | 21.57 | 0.504 | 1735.777 | 1.085 | 1.26
670 | 21.602 | 0.506 | 1743.623 | 1.09 | 1.264
671 | 21.633 | 0.508 | 1753.43 | 1.096 | 1.269
672 | 21.665 | 0.51 | 1761.274 | 1.101 | 1.274
673 | 21.697 | 0.512 | 1771.081 | 1.107 | 1.279
674 | 21.729 | 0.514 | 1778.927 | 1.112 | 1.286
675 | 21.761 | 0.515 | 1788.733 | 1.118 | 1.288
676 | 21.785 | 0.517 | 1796.578 | 1.123 | 1.293
677 | 21.809 | 0.519 | 1804.424 | 1.128 | 1.298
678 | 21.865 | 0.523 | 1818.153 | 1.136 | 1.307
679 | 21.897 | 0.526 | 1825.999 | 1.141 | 1.314
680 | 21.929 | 0.527 | 1833.844 | 1.146 | 1.317
681 | 21.962 | 0.529 | 1841.689 | 1.151 | 1.322
682 | 21.994 | 0.531 | 1851.496 | 1.157 | 1.326
683 | 22.025 | 0.534 | 1859.341 | 1.162 | 1.336
684 | 22.058 | 0.536 | 1869.148 | 1.168 | 1.341
685 | 22.09 | 0.538 | 1876.994 | 1.173 | 1.346
686 | 22.121 | 0.54 | 1884.839 | 1.178 | 1.35
687 | 22.153 | 0.542 | 1894.645 | 1.184 | 1.355
688 | 22.185 | 0.544 | 1904.452 | 1.19 | 1.36
689 | 22.217 | 0.546 | 1912.297 | 1.195 | 1.365
690 | 22.25 | 0.548 | 1920.142 | 1.2 | 1.369
691 | 22.282 | 0.552 | 1929.949 | 1.206 | 1.379
692 | 22.313 | 0.553 | 1937.794 | 1.211 | 1.384
693 | 22.338 | 0.555 | 1945.64 | 1.216 | 1.389
694 | 22.369 | 0.557 | 1955.447 | 1.222 | 1.393
695 | 22.402 | 0.559 | 1963.292 | 1.227 | 1.398
696 | 22.433 | 0.561 | 1971.137 | 1.232 | 1.403
697 | 22.466 | 0.563 | 1980.943 | 1.238 | 1.408
698 | 22.494 | 0.565 | 1988.789 | 1.243 | 1.412
699 | 22.521 | 0.567 | 1996.634 | 1.248 | 1.417
700 | 22.546 | 0.569 | 2004.479 | 1.253 | 1.422
701 | 22.649 | 0.574 | 2026.054 | 1.266 | 1.436
702 | 22.682 | 0.578 | 2033.9 | 1.271 | 1.446
703 | 22.714 | 0.58 | 2041.745 | 1.276 | 1.451
704 | 22.746 | 0.582 | 2053.513 | 1.283 | 1.455
705 | 22.777 | 0.584 | 2065.281 | 1.291 | 1.46
706 | 22.809 | 0.586 | 2075.088 | 1.297 | 1.465
707 | 22.841 | 0.588 | 2082.933 | 1.302 | 1.47
708 | 22.873 | 0.591 | 2090.778 | 1.307 | 1.477
709 | 22.906 | 0.594 | 2100.585 | 1.313 | 1.484
710 | 22.937 | 0.595 | 2108.43 | 1.318 | 1.489
711 | 22.969 | 0.597 | 2118.236 | 1.324 | 1.493
712 | 23.001 | 0.599 | 2126.082 | 1.329 | 1.498
713 | 23.033 | 0.601 | 2133.928 | 1.334 | 1.503
714 | 23.065 | 0.603 | 2143.734 | 1.34 | 1.508
715 | 23.097 | 0.605 | 2151.579 | 1.345 | 1.513
716 | 23.129 | 0.607 | 2159.425 | 1.35 | 1.517
717 | 23.162 | 0.611 | 2169.232 | 1.356 | 1.527
718 | 23.217 | 0.614 | 2184.922 | 1.366 | 1.534
719 | 23.249 | 0.615 | 2192.768 | 1.37 | 1.539
720 | 23.282 | 0.618 | 2200.612 | 1.375 | 1.546
721 | 23.313 | 0.62 | 2208.458 | 1.38 | 1.551
722 | 23.346 | 0.622 | 2216.303 | 1.385 | 1.556
723 | 23.378 | 0.624 | 2226.11 | 1.391 | 1.56
724 | 23.41 | 0.626 | 2233.955 | 1.396 | 1.565
725 | 23.441 | 0.628 | 2241.8 | 1.401 | 1.57
726 | 23.465 | 0.63 | 2251.608 | 1.407 | 1.575
727 | 23.49 | 0.632 | 2259.453 | 1.412 | 1.579
728 | 23.521 | 0.634 | 2267.298 | 1.417 | 1.584
729 | 23.553 | 0.636 | 2275.144 | 1.422 | 1.589
730 | 23.578 | 0.637 | 2282.988 | 1.427 | 1.594
731 | 23.609 | 0.639 | 2290.834 | 1.432 | 1.598
732 | 23.633 | 0.641 | 2296.718 | 1.435 | 1.603
733 | 23.658 | 0.643 | 2304.563 | 1.44 | 1.608
734 | 23.69 | 0.645 | 2310.448 | 1.444 | 1.613
735 | 23.722 | 0.647 | 2318.293 | 1.449 | 1.618
736 | 23.753 | 0.649 | 2326.138 | 1.454 | 1.622
737 | 23.777 | 0.651 | 2333.983 | 1.459 | 1.627
738 | 23.81 | 0.653 | 2341.828 | 1.464 | 1.632
739 | 23.916 | 0.66 | 2353.596 | 1.471 | 1.651
740 | 23.945 | 0.662 | 2365.364 | 1.478 | 1.656
741 | 23.974 | 0.664 | 2377.132 | 1.486 | 1.66
742 | 24.001 | 0.666 | 2388.9 | 1.493 | 1.665
743 | 24.033 | 0.668 | 2400.668 | 1.5 | 1.67
744 | 24.065 | 0.67 | 2408.514 | 1.505 | 1.675
745 | 24.097 | 0.672 | 2416.359 | 1.51 | 1.68
746 | 24.129 | 0.674 | 2424.204 | 1.515 | 1.684
747 | 24.197 | 0.679 | 2439.895 | 1.525 | 1.699
748 | 24.225 | 0.681 | 2447.74 | 1.53 | 1.703
749 | 24.249 | 0.683 | 2455.586 | 1.535 | 1.708
750 | 24.281 | 0.685 | 2463.431 | 1.54 | 1.713
751 | 24.314 | 0.687 | 2473.237 | 1.546 | 1.718
752 | 24.345 | 0.689 | 2481.083 | 1.551 | 1.723
753 | 24.37 | 0.691 | 2488.928 | 1.556 | 1.727
754 | 24.396 | 0.693 | 2496.773 | 1.56 | 1.732
755 | 24.425 | 0.695 | 2504.619 | 1.565 | 1.737
756 | 24.449 | 0.697 | 2510.503 | 1.569 | 1.742
757 | 24.473 | 0.697 | 2518.348 | 1.574 | 1.742
758 | 24.507 | 0.7 | 2524.232 | 1.578 | 1.751
759 | 24.537 | 0.702 | 2532.077 | 1.583 | 1.756
760 | 24.569 | 0.704 | 2539.923 | 1.587 | 1.761
761 | 24.593 | 0.706 | 2545.807 | 1.591 | 1.765
762 | 24.625 | 0.708 | 2555.614 | 1.597 | 1.77
763 | 24.657 | 0.71 | 2561.498 | 1.601 | 1.775
764 | 24.691 | 0.712 | 2569.343 | 1.606 | 1.78
765 | 24.721 | 0.714 | 2577.188 | 1.611 | 1.785
766 | 24.807 | 0.72 | 2588.956 | 1.618 | 1.799
767 | 24.834 | 0.721 | 2598.763 | 1.624 | 1.804
768 | 24.866 | 0.723 | 2618.376 | 1.636 | 1.808
769 | 24.968 | 0.731 | 2634.067 | 1.646 | 1.827
770 | 24.993 | 0.733 | 2641.912 | 1.651 | 1.832
771 | 25.017 | 0.735 | 2651.719 | 1.657 | 1.837
772 | 25.049 | 0.737 | 2661.526 | 1.663 | 1.842
773 | 25.081 | 0.739 | 2673.293 | 1.671 | 1.847
774 | 25.114 | 0.741 | 2679.177 | 1.674 | 1.851
775 | 25.147 | 0.742 | 2687.022 | 1.679 | 1.856
776 | 25.177 | 0.744 | 2694.868 | 1.684 | 1.861
777 | 25.209 | 0.746 | 2702.713 | 1.689 | 1.866
778 | 25.237 | 0.748 | 2712.52 | 1.695 | 1.87
779 | 25.266 | 0.75 | 2720.365 | 1.7 | 1.875
780 | 25.297 | 0.752 | 2726.249 | 1.704 | 1.88
781 | 25.338 | 0.756 | 2734.095 | 1.709 | 1.89
782 | 25.369 | 0.758 | 2743.901 | 1.715 | 1.894
783 | 25.394 | 0.76 | 2751.747 | 1.72 | 1.899
784 | 25.425 | 0.762 | 2759.592 | 1.725 | 1.904
785 | 25.457 | 0.763 | 2767.438 | 1.73 | 1.909
786 | 25.49 | 0.765 | 2775.282 | 1.735 | 1.913
787 | 25.522 | 0.767 | 2783.128 | 1.739 | 1.918
788 | 25.578 | 0.771 | 2796.857 | 1.748 | 1.928
789 | 25.609 | 0.773 | 2802.741 | 1.752 | 1.932
790 | 25.641 | 0.776 | 2810.586 | 1.757 | 1.94
791 | 25.673 | 0.779 | 2818.431 | 1.762 | 1.947
792 | 25.697 | 0.779 | 2826.277 | 1.766 | 1.947
793 | 25.73 | 0.783 | 2834.123 | 1.771 | 1.956
794 | 25.761 | 0.784 | 2841.967 | 1.776 | 1.961
795 | 25.79 | 0.786 | 2849.813 | 1.781 | 1.966
796 | 25.817 | 0.788 | 2855.697 | 1.785 | 1.971
797 | 25.85 | 0.79 | 2863.543 | 1.79 | 1.975
798 | 25.882 | 0.792 | 2871.387 | 1.795 | 1.98
799 | 25.913 | 0.794 | 2879.233 | 1.8 | 1.985
800 | 25.946 | 0.796 | 2887.078 | 1.804 | 1.99
801 | 25.977 | 0.799 | 2894.924 | 1.809 | 1.997
802 | 26.009 | 0.8 | 2902.769 | 1.814 | 1.999
803 | 26.033 | 0.802 | 2910.614 | 1.819 | 2.004
804 | 26.081 | 0.805 | 2922.382 | 1.826 | 2.014
805 | 26.114 | 0.807 | 2928.266 | 1.83 | 2.018
806 | 26.146 | 0.81 | 2934.15 | 1.834 | 2.025
807 | 26.177 | 0.811 | 2941.996 | 1.839 | 2.028
808 | 26.21 | 0.813 | 2949.841 | 1.844 | 2.033
809 | 26.241 | 0.816 | 2957.686 | 1.849 | 2.04
810 | 26.274 | 0.819 | 2965.532 | 1.853 | 2.047
811 | 26.305 | 0.821 | 2973.377 | 1.858 | 2.052
812 | 26.337 | 0.823 | 2981.222 | 1.863 | 2.057
813 | 26.369 | 0.825 | 2989.068 | 1.868 | 2.061
814 | 26.401 | 0.826 | 2996.913 | 1.873 | 2.066
815 | 26.433 | 0.828 | 3004.758 | 1.878 | 2.071
816 | 26.465 | 0.831 | 3012.603 | 1.883 | 2.078
817 | 26.497 | 0.834 | 3020.448 | 1.888 | 2.085
818 | 26.529 | 0.836 | 3028.294 | 1.893 | 2.09
819 | 26.561 | 0.838 | 3036.14 | 1.898 | 2.095
820 | 26.593 | 0.84 | 3042.024 | 1.901 | 2.099
821 | 26.626 | 0.842 | 3049.869 | 1.906 | 2.104
822 | 26.657 | 0.844 | 3057.714 | 1.911 | 2.109
823 | 26.69 | 0.847 | 3065.559 | 1.916 | 2.119
824 | 26.722 | 0.849 | 3073.405 | 1.921 | 2.123
825 | 26.753 | 0.849 | 3081.25 | 1.926 | 2.123
826 | 26.787 | 0.853 | 3089.095 | 1.931 | 2.133
827 | 26.819 | 0.855 | 3096.941 | 1.936 | 2.138
828 | 26.849 | 0.857 | 3104.786 | 1.94 | 2.142
829 | 26.881 | 0.859 | 3110.669 | 1.944 | 2.147
830 | 26.913 | 0.861 | 3118.516 | 1.949 | 2.152
831 | 26.994 | 0.867 | 3136.167 | 1.96 | 2.166
832 | 27.025 | 0.868 | 3142.051 | 1.964 | 2.171
833 | 27.057 | 0.87 | 3147.935 | 1.967 | 2.176
834 | 27.085 | 0.872 | 3155.78 | 1.972 | 2.181
835 | 27.113 | 0.874 | 3165.588 | 1.978 | 2.185
836 | 27.146 | 0.876 | 3171.472 | 1.982 | 2.19
837 | 27.178 | 0.878 | 3179.317 | 1.987 | 2.195
838 | 27.233 | 0.882 | 3191.085 | 1.994 | 2.204
839 | 27.257 | 0.884 | 3198.93 | 1.999 | 2.209
840 | 27.289 | 0.886 | 3204.814 | 2.003 | 2.214
841 | 27.313 | 0.887 | 3210.698 | 2.007 | 2.219
842 | 27.337 | 0.889 | 3218.543 | 2.012 | 2.224
843 | 27.366 | 0.891 | 3224.427 | 2.015 | 2.228
844 | 27.393 | 0.893 | 3230.311 | 2.019 | 2.233
845 | 27.427 | 0.895 | 3236.195 | 2.023 | 2.238
846 | 27.457 | 0.897 | 3242.079 | 2.026 | 2.243
847 | 27.485 | 0.899 | 3249.924 | 2.031 | 2.247
848 | 27.513 | 0.901 | 3255.808 | 2.035 | 2.252
849 | 27.537 | 0.903 | 3261.692 | 2.039 | 2.257
850 | 27.561 | 0.905 | 3267.577 | 2.042 | 2.262
851 | 27.594 | 0.907 | 3273.46 | 2.046 | 2.266
852 | 27.625 | 0.909 | 3281.306 | 2.051 | 2.274
853 | 27.658 | 0.911 | 3287.19 | 2.054 | 2.278
854 | 27.689 | 0.912 | 3293.074 | 2.058 | 2.281
855 | 27.723 | 0.916 | 3300.919 | 2.063 | 2.29
856 | 27.753 | 0.918 | 3306.803 | 2.067 | 2.295
857 | 27.785 | 0.92 | 3314.649 | 2.072 | 2.3
858 | 27.815 | 0.922 | 3320.532 | 2.075 | 2.305
859 | 27.841 | 0.924 | 3328.378 | 2.08 | 2.309
860 | 27.873 | 0.926 | 3334.262 | 2.084 | 2.314
861 | 27.906 | 0.928 | 3342.107 | 2.089 | 2.319
862 | 27.934 | 0.929 | 3347.991 | 2.092 | 2.324
863 | 27.961 | 0.931 | 3353.875 | 2.096 | 2.328
864 | 27.993 | 0.933 | 3359.759 | 2.1 | 2.333
865 | 28.017 | 0.935 | 3367.604 | 2.105 | 2.338
866 | 28.049 | 0.937 | 3373.488 | 2.108 | 2.343
867 | 28.078 | 0.939 | 3379.372 | 2.112 | 2.348
868 | 28.105 | 0.941 | 3387.218 | 2.117 | 2.352
869 | 28.137 | 0.943 | 3393.101 | 2.121 | 2.357
870 | 28.161 | 0.945 | 3398.985 | 2.124 | 2.362
871 | 28.193 | 0.947 | 3404.869 | 2.128 | 2.367
872 | 28.273 | 0.949 | 3414.676 | 2.134 | 2.371