## 工作表1
No. | 時間( s) | 變形( mm) | 力量( N) | 應力( N/mm^2) | 應變( %)
1 | 0 | 0 | 0 | 0 | 0
2 | 0.082 | 0 | 0 | 0 | 0
3 | 0.112 | 0 | 0 | 0 | 0
4 | 0.144 | 0 | 0 | 0 | 0
5 | 0.194 | 0 | 0 | 0 | 0
6 | 0.223 | 0 | 0 | 0 | 0
7 | 0.255 | 0 | 0 | 0 | 0
8 | 0.288 | 0 | 0 | 0 | 0
9 | 0.322 | 0 | 0 | 0 | 0
10 | 0.352 | 0 | 0 | 0 | 0
11 | 0.383 | 0 | 0 | 0 | 0
12 | 0.416 | 0 | 0 | 0 | 0
13 | 0.448 | 0 | 0 | 0 | 0
14 | 0.48 | 0 | 0 | 0 | 0
15 | 0.509 | 0 | 0 | 0 | 0
16 | 0.536 | 0 | 0 | 0 | 0
17 | 0.568 | 0 | 0 | 0 | 0
18 | 0.6 | 0 | 0 | 0 | 0
19 | 0.633 | 0 | 0 | 0 | 0
20 | 0.664 | 0 | 0 | 0 | 0
21 | 0.696 | 0 | 0 | 0 | 0
22 | 0.727 | 0 | 0 | 0 | 0
23 | 0.76 | 0 | 0 | 0 | 0
24 | 0.792 | 0 | 0 | 0 | 0
25 | 0.824 | 0 | 0 | 0 | 0
26 | 0.855 | 0 | 0 | 0 | 0
27 | 0.88 | 0 | 0 | 0 | 0
28 | 0.912 | 0 | 0 | 0 | 0
29 | 0.944 | 0 | 0 | 0 | 0
30 | 0.977 | 0 | 0 | 0 | 0
31 | 1.009 | 0 | 0 | 0 | 0
32 | 1.04 | 0 | 0 | 0 | 0
33 | 1.072 | 0 | 0 | 0 | 0
34 | 1.103 | 0 | 0 | 0 | 0
35 | 1.136 | 0 | 0 | 0 | 0
36 | 1.168 | 0 | 0 | 0 | 0
37 | 1.2 | 0 | 0 | 0 | 0
38 | 1.232 | 0 | 0 | 0 | 0
39 | 1.264 | 0 | 0 | 0 | 0
40 | 1.296 | 0 | 0 | 0 | 0
41 | 1.329 | 0 | 0 | 0 | 0
42 | 1.36 | 0 | 0 | 0 | 0
43 | 1.392 | 0 | 0 | 0 | 0
44 | 1.416 | 0 | 0 | 0 | 0
45 | 1.448 | 0 | 0 | 0 | 0
46 | 1.479 | 0 | 0 | 0 | 0
47 | 1.512 | 0 | 0 | 0 | 0
48 | 1.543 | 0 | 0 | 0 | 0
49 | 1.577 | 0 | 0 | 0 | 0
50 | 1.608 | 0 | 0 | 0 | 0
51 | 1.64 | 0 | 0 | 0 | 0
52 | 1.672 | 0 | 0 | 0 | 0
53 | 1.704 | 0 | 0 | 0 | 0
54 | 1.735 | 0 | 0 | 0 | 0
55 | 1.767 | 0 | 0 | 0 | 0
56 | 1.8 | 0 | 0 | 0 | 0
57 | 1.831 | 0 | 0 | 0 | 0
58 | 1.865 | 0 | 0 | 0 | 0
59 | 1.896 | 0 | 0 | 0 | 0
60 | 1.929 | 0 | 0 | 0 | 0
61 | 1.961 | 0 | 0 | 0 | 0
62 | 1.992 | 0 | 0 | 0 | 0
63 | 2.024 | 0 | 0 | 0 | 0
64 | 2.057 | 0 | 0 | 0 | 0
65 | 2.087 | 0 | 0 | 0 | 0
66 | 2.121 | 0 | 0 | 0 | 0
67 | 2.152 | 0 | 0 | 0 | 0
68 | 2.184 | 0 | 0 | 0 | 0
69 | 2.216 | 0 | 0 | 0 | 0
70 | 2.248 | 0 | 0 | 0 | 0
71 | 2.28 | 0 | 0 | 0 | 0
72 | 2.312 | 0 | 0 | 0 | 0
73 | 2.344 | 0 | 0 | 0 | 0
74 | 2.375 | 0 | 0 | 0 | 0
75 | 2.408 | 0 | 0 | 0 | 0
76 | 2.44 | 0 | 0 | 0 | 0
77 | 2.471 | 0 | 0 | 0 | 0
78 | 2.501 | 0 | 0 | 0 | 0
79 | 2.528 | 0 | 0 | 0 | 0
80 | 2.56 | 0 | 0 | 0 | 0
81 | 2.593 | 0 | 0 | 0 | 0
82 | 2.625 | 0 | 0 | 0 | 0
83 | 2.656 | 0 | 0 | 0 | 0
84 | 2.689 | 0 | 0 | 0 | 0
85 | 2.72 | 0 | 0 | 0 | 0
86 | 2.752 | 0 | 0 | 0 | 0
87 | 2.784 | 0 | 0 | 0 | 0
88 | 2.816 | 0 | 0 | 0 | 0
89 | 2.848 | 0 | 0 | 0 | 0
90 | 2.88 | 0 | 0 | 0 | 0
91 | 2.912 | 0 | 0 | 0 | 0
92 | 2.943 | 0 | 0 | 0 | 0
93 | 2.976 | 0 | 0 | 0 | 0
94 | 3.008 | 0 | 0 | 0 | 0
95 | 3.04 | 0 | 0 | 0 | 0
96 | 3.071 | 0 | 0 | 0 | 0
97 | 3.105 | 0 | 0 | 0 | 0
98 | 3.136 | 0 | 0 | 0 | 0
99 | 3.168 | 0 | 0 | 0 | 0
100 | 3.2 | 0 | 0 | 0 | 0
101 | 3.231 | 0 | 0 | 0 | 0
102 | 3.264 | 0 | 0 | 0 | 0
103 | 3.296 | 0 | 0 | 0 | 0
104 | 3.328 | 0 | 0 | 0 | 0
105 | 3.36 | 0 | 0 | 0 | 0
106 | 3.391 | 0 | 0 | 0 | 0
107 | 3.424 | 0 | 0 | 0 | 0
108 | 3.456 | 0 | 0 | 0 | 0
109 | 3.489 | 0 | 0 | 0 | 0
110 | 3.521 | 0 | 0 | 0 | 0
111 | 3.552 | 0 | 0 | 0 | 0
112 | 3.585 | 0 | 0 | 0 | 0
113 | 3.615 | 0 | 0 | 0 | 0
114 | 3.648 | 0 | 0 | 0 | 0
115 | 3.679 | 0 | 0 | 0 | 0
116 | 3.712 | 0 | 0 | 0 | 0
117 | 3.744 | 0 | 0 | 0 | 0
118 | 3.775 | 0 | 0 | 0 | 0
119 | 3.808 | 0 | 0 | 0 | 0
120 | 3.84 | 0 | 0 | 0 | 0
121 | 3.872 | 0 | 0 | 0 | 0
122 | 3.904 | 0 | 0 | 0 | 0
123 | 3.936 | 0 | 0 | 0 | 0
124 | 3.968 | 0 | 0 | 0 | 0
125 | 4 | 0 | 0 | 0 | 0
126 | 4.032 | 0 | 0 | 0 | 0
127 | 4.063 | 0 | 0 | 0 | 0
128 | 4.096 | 0 | 0 | 0 | 0
129 | 4.127 | 0 | 0 | 0 | 0
130 | 4.159 | 0 | 0 | 0 | 0
131 | 4.191 | 0 | 0 | 0 | 0
132 | 4.225 | 0 | 0 | 0 | 0
133 | 4.257 | 0 | 0 | 0 | 0
134 | 4.287 | 0 | 0 | 0 | 0
135 | 4.32 | 0 | 0 | 0 | 0
136 | 4.352 | 0 | 0 | 0 | 0
137 | 4.384 | 0 | 0 | 0 | 0
138 | 4.417 | 0 | 0 | 0 | 0
139 | 4.448 | 0 | 0 | 0 | 0
140 | 4.48 | 0 | 0 | 0 | 0
141 | 4.512 | 0 | 0 | 0 | 0
142 | 4.544 | 0 | 0 | 0 | 0
143 | 4.576 | 0 | 0 | 0 | 0
144 | 4.608 | 0 | 0 | 0 | 0
145 | 4.641 | 0 | 0 | 0 | 0
146 | 4.672 | 0 | 0 | 0 | 0
147 | 4.703 | 0 | 0 | 0 | 0
148 | 4.736 | 0 | 0 | 0 | 0
149 | 4.768 | 0 | 0 | 0 | 0
150 | 4.8 | 0 | 0 | 0 | 0
151 | 4.832 | 0 | 0 | 0 | 0
152 | 4.863 | 0 | 0 | 0 | 0
153 | 4.896 | 0 | 0 | 0 | 0
154 | 4.927 | 0 | 0 | 0 | 0
155 | 4.96 | 0 | 0 | 0 | 0
156 | 4.992 | 0 | 0 | 0 | 0
157 | 5.024 | 0 | 0 | 0 | 0
158 | 5.056 | 0 | 0 | 0 | 0
159 | 5.087 | 0 | 0 | 0 | 0
160 | 5.119 | 0 | 0 | 0 | 0
161 | 5.152 | 0 | 0 | 0 | 0
162 | 5.183 | 0 | 0 | 0 | 0
163 | 5.216 | 0 | 0 | 0 | 0
164 | 5.247 | 0 | 0 | 0 | 0
165 | 5.279 | 0 | 0 | 0 | 0
166 | 5.312 | 0 | 0 | 0 | 0
167 | 5.343 | 0 | 0 | 0 | 0
168 | 5.375 | 0 | 0 | 0 | 0
169 | 5.409 | 0 | 0 | 0 | 0
170 | 5.44 | 0 | 0 | 0 | 0
171 | 5.473 | 0 | 0 | 0 | 0
172 | 5.507 | 0 | 0 | 0 | 0
173 | 5.536 | 0 | 0 | 0 | 0
174 | 5.568 | 0 | 0 | 0 | 0
175 | 5.599 | 0 | 0 | 0 | 0
176 | 5.625 | 0 | 0 | 0 | 0
177 | 5.655 | 0 | 0 | 0 | 0
178 | 5.688 | 0 | 0 | 0 | 0
179 | 5.72 | 0 | 0 | 0 | 0
180 | 5.752 | 0 | 0 | 0 | 0
181 | 5.783 | 0 | 0 | 0 | 0
182 | 5.816 | 0 | 0 | 0 | 0
183 | 5.847 | 0 | 0 | 0 | 0
184 | 5.881 | 0 | 0 | 0 | 0
185 | 5.912 | 0 | 0 | 0 | 0
186 | 5.943 | 0 | 0 | 0 | 0
187 | 5.977 | 0 | 0 | 0 | 0
188 | 6.008 | 0 | 0 | 0 | 0
189 | 6.04 | 0 | 0 | 0 | 0
190 | 6.072 | 0 | 0 | 0 | 0
191 | 6.103 | 0 | 0 | 0 | 0
192 | 6.137 | 0 | 0 | 0 | 0
193 | 6.168 | 0 | 0 | 0 | 0
194 | 6.2 | 0 | 0 | 0 | 0
195 | 6.232 | 0 | 0 | 0 | 0
196 | 6.264 | 0 | 0 | 0 | 0
197 | 6.296 | 0 | 0 | 0 | 0
198 | 6.327 | 0 | 0 | 0 | 0
199 | 6.361 | 0 | 0 | 0 | 0
200 | 6.392 | 0 | 0 | 0 | 0
201 | 6.424 | 0 | 0 | 0 | 0
202 | 6.456 | 0 | 0 | 0 | 0
203 | 6.488 | 0 | 0 | 0 | 0
204 | 6.52 | 0 | 0 | 0 | 0
205 | 6.552 | 0 | 0 | 0 | 0
206 | 6.584 | 0 | 0 | 0 | 0
207 | 6.615 | 0 | 0 | 0 | 0
208 | 6.649 | 0 | 0 | 0 | 0
209 | 6.68 | 0 | 0 | 0 | 0
210 | 6.712 | 0 | 0 | 0 | 0
211 | 6.744 | 0 | 0 | 0 | 0
212 | 6.776 | 0 | 0 | 0 | 0
213 | 6.824 | 0 | 0 | 0 | 0
214 | 6.855 | 0 | 0 | 0 | 0
215 | 6.888 | 0 | 0 | 0 | 0
216 | 6.92 | 0 | 0 | 0 | 0
217 | 6.953 | 0 | 0 | 0 | 0
218 | 6.983 | 0 | 0 | 0 | 0
219 | 7.015 | 0 | 0 | 0 | 0
220 | 7.048 | 0 | 0 | 0 | 0
221 | 7.08 | 0 | 0 | 0 | 0
222 | 7.111 | 0 | 0 | 0 | 0
223 | 7.144 | 0 | 0 | 0 | 0
224 | 7.175 | 0 | 0 | 0 | 0
225 | 7.209 | 0 | 0 | 0 | 0
226 | 7.239 | 0 | 0 | 0 | 0
227 | 7.271 | 0 | 0 | 0 | 0
228 | 7.304 | 0 | 0 | 0 | 0
229 | 7.335 | 0 | 0 | 0 | 0
230 | 7.368 | 0 | 0 | 0 | 0
231 | 7.399 | 0 | 0 | 0 | 0
232 | 7.432 | 0 | 0 | 0 | 0
233 | 7.463 | 0 | 0 | 0 | 0
234 | 7.495 | 0 | 0 | 0 | 0
235 | 7.528 | 0 | 0 | 0 | 0
236 | 7.559 | 0 | 0 | 0 | 0
237 | 7.592 | 0 | 0 | 0 | 0
238 | 7.624 | 0 | 0 | 0 | 0
239 | 7.657 | 0 | 0 | 0 | 0
240 | 7.688 | 0 | 0 | 0 | 0
241 | 7.721 | 0 | 0 | 0 | 0
242 | 7.752 | 0 | 0 | 0 | 0
243 | 7.784 | 0 | 0 | 0 | 0
244 | 7.815 | 0 | 0 | 0 | 0
245 | 7.848 | 0 | 0 | 0 | 0
246 | 7.88 | 0 | 0 | 0 | 0
247 | 7.911 | 0 | 0 | 0 | 0
248 | 7.944 | 0 | 0 | 0 | 0
249 | 7.975 | 0 | 0 | 0 | 0
250 | 8.007 | 0 | 0 | 0 | 0
251 | 8.039 | 0 | 0 | 0 | 0
252 | 8.071 | 0 | 0 | 0 | 0
253 | 8.104 | 0 | 0 | 0 | 0
254 | 8.135 | 0 | 0 | 0 | 0
255 | 8.168 | 0 | 0 | 0 | 0
256 | 8.201 | 0 | 0 | 0 | 0
257 | 8.232 | 0 | 0 | 0 | 0
258 | 8.263 | 0 | 0 | 0 | 0
259 | 8.297 | 0 | 0 | 0 | 0
260 | 8.327 | 0 | 0 | 0 | 0
261 | 8.36 | 0 | 0 | 0 | 0
262 | 8.392 | 0 | 0 | 0 | 0
263 | 8.424 | 0 | 0 | 0 | 0
264 | 8.455 | 0 | 0 | 0 | 0
265 | 8.488 | 0 | 0 | 0 | 0
266 | 8.519 | 0 | 0 | 0 | 0
267 | 8.551 | 0 | 0 | 0 | 0
268 | 8.583 | 0 | 0 | 0 | 0
269 | 8.615 | 0 | 0 | 0 | 0
270 | 8.649 | 0 | 0 | 0 | 0
271 | 8.68 | 0 | 0 | 0 | 0
272 | 8.712 | 0 | 0 | 0 | 0
273 | 8.744 | 0 | 0 | 0 | 0
274 | 8.776 | 0 | 0 | 0 | 0
275 | 8.808 | 0 | 0 | 0 | 0
276 | 8.836 | 0 | 0 | 0 | 0
277 | 8.864 | 0 | 0 | 0 | 0
278 | 8.896 | 0 | 0 | 0 | 0
279 | 8.928 | 0 | 0 | 0 | 0
280 | 8.96 | 0 | 0 | 0 | 0
281 | 8.992 | 0 | 0 | 0 | 0
282 | 9.023 | 0 | 0 | 0 | 0
283 | 9.057 | 0 | 0 | 0 | 0
284 | 9.088 | 0 | 0 | 0 | 0
285 | 9.12 | 0 | 0 | 0 | 0
286 | 9.153 | 0 | 0 | 0 | 0
287 | 9.184 | 0 | 0 | 0 | 0
288 | 9.215 | 0 | 0 | 0 | 0
289 | 9.249 | 0 | 0 | 0 | 0
290 | 9.28 | 0 | 0 | 0 | 0
291 | 9.312 | 0 | 0 | 0 | 0
292 | 9.344 | 0 | 0 | 0 | 0
293 | 9.376 | 0 | 0 | 0 | 0
294 | 9.407 | 0 | 0 | 0 | 0
295 | 9.441 | 0 | 0 | 0 | 0
296 | 9.471 | 0 | 0 | 0 | 0
297 | 9.505 | 0 | 0 | 0 | 0
298 | 9.535 | 0 | 0 | 0 | 0
299 | 9.568 | 0 | 0 | 0 | 0
300 | 9.6 | 0 | 0 | 0 | 0
301 | 9.633 | 0 | 0 | 0 | 0
302 | 9.663 | 0 | 0 | 0 | 0
303 | 9.696 | 0 | 0 | 0 | 0
304 | 9.728 | 0 | 0 | 0 | 0
305 | 9.76 | 0 | 0 | 0 | 0
306 | 9.793 | 0 | 0 | 0 | 0
307 | 9.825 | 0 | 0 | 0 | 0
308 | 9.855 | 0 | 0 | 0 | 0
309 | 9.887 | 0 | 0 | 0 | 0
310 | 9.92 | 0 | 0 | 0 | 0
311 | 9.951 | 0 | 0 | 0 | 0
312 | 9.984 | 0 | 0 | 0 | 0
313 | 10.016 | 0 | 0 | 0 | 0
314 | 10.048 | 0 | 0 | 0 | 0
315 | 10.079 | 0 | 0 | 0 | 0
316 | 10.112 | 0 | 0 | 0 | 0
317 | 10.144 | 0 | 0 | 0 | 0
318 | 10.175 | 0 | 0 | 0 | 0
319 | 10.209 | 0 | 0 | 0 | 0
320 | 10.24 | 0 | 0 | 0 | 0
321 | 10.272 | 0 | 0 | 0 | 0
322 | 10.305 | 0 | 0 | 0 | 0
323 | 10.336 | 0 | 0 | 0 | 0
324 | 10.367 | 0 | 0 | 0 | 0
325 | 10.399 | 0 | 0 | 0 | 0
326 | 10.432 | 0 | 0 | 0 | 0
327 | 10.464 | 0 | 0 | 0 | 0
328 | 10.495 | 0 | 0 | 0 | 0
329 | 10.527 | 0 | 0 | 0 | 0
330 | 10.56 | 0 | 0 | 0 | 0
331 | 10.591 | 0 | 0 | 0 | 0
332 | 10.615 | 0 | 0 | 0 | 0
333 | 10.641 | 0 | 0 | 0 | 0
334 | 10.672 | 0 | 0 | 0 | 0
335 | 10.703 | 0 | 0 | 0 | 0
336 | 10.737 | 0 | 0 | 0 | 0
337 | 10.768 | 0 | 0 | 0 | 0
338 | 10.799 | 0 | 0 | 0 | 0
339 | 10.832 | 0 | 0 | 0 | 0
340 | 10.864 | 0 | 0 | 0 | 0
341 | 10.896 | 0 | 0 | 0 | 0
342 | 10.928 | 0 | 0 | 0 | 0
343 | 10.96 | 0 | 0 | 0 | 0
344 | 10.992 | 0 | 0 | 0 | 0
345 | 11.024 | 0 | 0 | 0 | 0
346 | 11.056 | 0 | 0 | 0 | 0
347 | 11.088 | 0 | 0 | 0 | 0
348 | 11.12 | 0 | 0 | 0 | 0
349 | 11.151 | 0 | 0 | 0 | 0
350 | 11.184 | 0 | 0 | 0 | 0
351 | 11.215 | 0 | 0 | 0 | 0
352 | 11.249 | 0 | 0 | 0 | 0
353 | 11.28 | 0 | 0 | 0 | 0
354 | 11.312 | 0 | 0 | 0 | 0
355 | 11.344 | 0 | 0 | 0 | 0
356 | 11.376 | 0 | 0 | 0 | 0
357 | 11.409 | 0 | 0 | 0 | 0
358 | 11.44 | 0 | 0 | 0 | 0
359 | 11.472 | 0 | 0 | 0 | 0
360 | 11.504 | 0 | 0 | 0 | 0
361 | 11.536 | 0 | 0 | 0 | 0
362 | 11.567 | 0 | 0 | 0 | 0
363 | 11.6 | 0 | 0 | 0 | 0
364 | 11.656 | 0 | 0 | 0 | 0
365 | 11.688 | 0 | 0 | 0 | 0
366 | 11.72 | 0 | 0 | 0 | 0
367 | 11.752 | 0 | 0 | 0 | 0
368 | 11.783 | 0 | 0 | 0 | 0
369 | 11.816 | 0 | 0 | 0 | 0
370 | 11.848 | 0 | 0 | 0 | 0
371 | 11.879 | 0 | 0 | 0 | 0
372 | 11.913 | 0 | 0 | 0 | 0
373 | 11.943 | 0 | 0 | 0 | 0
374 | 11.976 | 0 | 0 | 0 | 0
375 | 12.007 | 0 | 1.961 | 0.001 | 0
376 | 12.041 | 0 | 3.924 | 0.002 | 0
377 | 12.073 | 0 | 3.923 | 0.002 | 0
378 | 12.104 | 0 | 5.885 | 0.004 | 0
379 | 12.135 | 0 | 5.884 | 0.004 | 0
380 | 12.167 | 0 | 7.846 | 0.005 | 0
381 | 12.201 | 0 | 7.845 | 0.005 | 0
382 | 12.232 | 0 | 9.807 | 0.006 | 0
383 | 12.264 | 0 | 9.807 | 0.006 | 0
384 | 12.295 | 0 | 11.768 | 0.007 | 0
385 | 12.327 | 0 | 11.768 | 0.007 | 0
386 | 12.361 | 0 | 13.73 | 0.009 | 0
387 | 12.393 | 0 | 13.729 | 0.009 | 0
388 | 12.424 | 0 | 15.692 | 0.01 | 0
389 | 12.456 | 0 | 15.691 | 0.01 | 0
390 | 12.48 | 0 | 17.652 | 0.011 | 0
391 | 12.512 | 0 | 17.652 | 0.011 | 0
392 | 12.544 | 0 | 19.613 | 0.012 | 0
393 | 12.575 | 0 | 19.613 | 0.012 | 0
394 | 12.607 | 0 | 21.575 | 0.013 | 0
395 | 12.664 | 0 | 23.536 | 0.015 | 0
396 | 12.696 | 0 | 23.536 | 0.015 | 0
397 | 12.728 | 0 | 25.498 | 0.016 | 0
398 | 12.759 | 0 | 27.46 | 0.017 | 0
399 | 12.783 | 0 | 27.459 | 0.017 | 0
400 | 12.816 | 0 | 29.421 | 0.018 | 0
401 | 12.847 | 0 | 29.42 | 0.018 | 0
402 | 12.876 | 0 | 31.381 | 0.02 | 0
403 | 12.904 | 0 | 31.381 | 0.02 | 0
404 | 12.928 | 0 | 33.343 | 0.021 | 0
405 | 12.96 | 0 | 35.305 | 0.022 | 0
406 | 12.991 | 0 | 35.304 | 0.022 | 0
407 | 13.026 | 0 | 37.266 | 0.023 | 0
408 | 13.056 | 0 | 39.227 | 0.025 | 0
409 | 13.087 | 0 | 39.227 | 0.025 | 0
410 | 13.112 | 0 | 41.188 | 0.026 | 0
411 | 13.146 | 0 | 43.15 | 0.027 | 0
412 | 13.176 | 0 | 45.111 | 0.028 | 0
413 | 13.207 | 0 | 45.111 | 0.028 | 0
414 | 13.239 | 0 | 47.073 | 0.029 | 0
415 | 13.273 | 0 | 49.034 | 0.031 | 0
416 | 13.304 | 0 | 50.995 | 0.032 | 0
417 | 13.336 | 0 | 52.956 | 0.033 | 0
418 | 13.368 | 0 | 54.918 | 0.034 | 0
419 | 13.4 | 0 | 56.879 | 0.036 | 0
420 | 13.432 | 0 | 58.841 | 0.037 | 0
421 | 13.464 | 0 | 60.802 | 0.038 | 0
422 | 13.496 | 0 | 64.725 | 0.04 | 0
423 | 13.528 | 0 | 66.686 | 0.042 | 0
424 | 13.559 | 0 | 68.647 | 0.043 | 0
425 | 13.592 | 0 | 70.608 | 0.044 | 0
426 | 13.624 | 0 | 72.57 | 0.045 | 0
427 | 13.655 | 0 | 74.531 | 0.047 | 0
428 | 13.688 | 0 | 78.454 | 0.049 | 0
429 | 13.72 | 0 | 80.415 | 0.05 | 0
430 | 13.752 | 0 | 82.376 | 0.051 | 0
431 | 13.784 | 0 | 84.338 | 0.053 | 0
432 | 13.815 | 0 | 88.26 | 0.055 | 0
433 | 13.848 | 0 | 90.222 | 0.056 | 0
434 | 13.88 | 0 | 92.183 | 0.058 | 0
435 | 13.912 | 0.002 | 96.106 | 0.06 | 0.005
436 | 13.943 | 0.004 | 98.067 | 0.061 | 0.01
437 | 13.976 | 0.006 | 101.989 | 0.064 | 0.014
438 | 14.007 | 0.008 | 103.951 | 0.065 | 0.019
439 | 14.032 | 0.01 | 107.873 | 0.067 | 0.024
440 | 14.057 | 0.011 | 109.835 | 0.069 | 0.029
441 | 14.087 | 0.013 | 111.796 | 0.07 | 0.033
442 | 14.12 | 0.015 | 115.719 | 0.072 | 0.038
443 | 14.149 | 0.019 | 117.681 | 0.074 | 0.048
444 | 14.176 | 0.02 | 121.603 | 0.076 | 0.05
445 | 14.207 | 0.023 | 123.564 | 0.077 | 0.057
446 | 14.239 | 0.025 | 127.487 | 0.08 | 0.062
447 | 14.271 | 0.027 | 131.409 | 0.082 | 0.067
448 | 14.295 | 0.029 | 133.371 | 0.083 | 0.072
449 | 14.328 | 0.031 | 137.293 | 0.086 | 0.076
450 | 14.36 | 0.032 | 141.216 | 0.088 | 0.081
451 | 14.391 | 0.034 | 145.138 | 0.091 | 0.086
452 | 14.423 | 0.036 | 149.061 | 0.093 | 0.091
453 | 14.456 | 0.038 | 151.023 | 0.094 | 0.095
454 | 14.487 | 0.042 | 156.907 | 0.098 | 0.105
455 | 14.512 | 0.043 | 160.83 | 0.101 | 0.107
456 | 14.543 | 0.045 | 164.752 | 0.103 | 0.112
457 | 14.576 | 0.048 | 168.675 | 0.105 | 0.119
458 | 14.607 | 0.05 | 172.597 | 0.108 | 0.124
459 | 14.64 | 0.052 | 176.52 | 0.11 | 0.129
460 | 14.671 | 0.053 | 180.443 | 0.113 | 0.134
461 | 14.704 | 0.055 | 184.365 | 0.115 | 0.138
462 | 14.736 | 0.057 | 190.249 | 0.119 | 0.143
463 | 14.761 | 0.059 | 194.172 | 0.121 | 0.148
464 | 14.791 | 0.062 | 198.095 | 0.124 | 0.155
465 | 14.824 | 0.063 | 202.017 | 0.126 | 0.157
466 | 14.855 | 0.066 | 205.94 | 0.129 | 0.165
467 | 14.888 | 0.067 | 209.862 | 0.131 | 0.167
468 | 14.92 | 0.07 | 215.747 | 0.135 | 0.174
469 | 14.952 | 0.073 | 219.67 | 0.137 | 0.181
470 | 14.983 | 0.074 | 225.553 | 0.141 | 0.186
471 | 15.015 | 0.076 | 229.476 | 0.143 | 0.191
472 | 15.047 | 0.078 | 235.36 | 0.147 | 0.196
473 | 15.079 | 0.08 | 239.283 | 0.15 | 0.2
474 | 15.108 | 0.082 | 245.166 | 0.153 | 0.205
475 | 15.136 | 0.084 | 249.089 | 0.156 | 0.21
476 | 15.167 | 0.086 | 254.973 | 0.159 | 0.215
477 | 15.191 | 0.088 | 258.896 | 0.162 | 0.219
478 | 15.216 | 0.09 | 262.819 | 0.164 | 0.224
479 | 15.247 | 0.092 | 266.742 | 0.167 | 0.229
480 | 15.28 | 0.094 | 272.625 | 0.17 | 0.236
481 | 15.311 | 0.096 | 276.548 | 0.173 | 0.241
482 | 15.344 | 0.097 | 282.432 | 0.177 | 0.243
483 | 15.375 | 0.101 | 288.316 | 0.18 | 0.253
484 | 15.408 | 0.103 | 292.239 | 0.183 | 0.258
485 | 15.44 | 0.105 | 298.123 | 0.186 | 0.262
486 | 15.471 | 0.107 | 304.007 | 0.19 | 0.267
487 | 15.504 | 0.109 | 309.89 | 0.194 | 0.272
488 | 15.536 | 0.111 | 315.775 | 0.197 | 0.277
489 | 15.568 | 0.113 | 319.697 | 0.2 | 0.282
490 | 15.599 | 0.116 | 325.581 | 0.203 | 0.289
491 | 15.632 | 0.118 | 331.465 | 0.207 | 0.296
492 | 15.664 | 0.12 | 337.349 | 0.211 | 0.301
493 | 15.695 | 0.122 | 343.233 | 0.215 | 0.305
494 | 15.728 | 0.124 | 349.118 | 0.218 | 0.31
495 | 15.76 | 0.126 | 353.04 | 0.221 | 0.315
496 | 15.792 | 0.128 | 358.924 | 0.224 | 0.32
497 | 15.823 | 0.13 | 364.808 | 0.228 | 0.324
498 | 15.855 | 0.132 | 370.692 | 0.232 | 0.329
499 | 15.888 | 0.134 | 376.576 | 0.235 | 0.334
500 | 15.92 | 0.137 | 382.459 | 0.239 | 0.344
501 | 15.951 | 0.139 | 388.343 | 0.243 | 0.348
502 | 15.983 | 0.141 | 394.228 | 0.246 | 0.353
503 | 16.015 | 0.143 | 400.112 | 0.25 | 0.358
504 | 16.04 | 0.145 | 404.035 | 0.253 | 0.363
505 | 16.072 | 0.147 | 409.918 | 0.256 | 0.367
506 | 16.103 | 0.149 | 415.803 | 0.26 | 0.372
507 | 16.135 | 0.151 | 421.687 | 0.264 | 0.377
508 | 16.167 | 0.153 | 427.57 | 0.267 | 0.382
509 | 16.2 | 0.155 | 433.454 | 0.271 | 0.386
510 | 16.231 | 0.158 | 439.339 | 0.275 | 0.396
511 | 16.263 | 0.16 | 445.223 | 0.278 | 0.401
512 | 16.296 | 0.162 | 451.107 | 0.282 | 0.406
513 | 16.328 | 0.164 | 456.991 | 0.286 | 0.41
514 | 16.36 | 0.166 | 464.836 | 0.291 | 0.415
515 | 16.392 | 0.168 | 470.72 | 0.294 | 0.42
516 | 16.424 | 0.17 | 476.603 | 0.298 | 0.425
517 | 16.456 | 0.174 | 482.488 | 0.302 | 0.434
518 | 16.487 | 0.176 | 488.371 | 0.305 | 0.439
519 | 16.511 | 0.176 | 494.255 | 0.309 | 0.439
520 | 16.535 | 0.177 | 500.14 | 0.313 | 0.444
521 | 16.592 | 0.181 | 509.947 | 0.319 | 0.453
522 | 16.624 | 0.183 | 515.83 | 0.322 | 0.458
523 | 16.655 | 0.186 | 521.715 | 0.326 | 0.465
524 | 16.688 | 0.187 | 527.598 | 0.33 | 0.468
525 | 16.711 | 0.189 | 533.482 | 0.333 | 0.472
526 | 16.735 | 0.192 | 539.367 | 0.337 | 0.479
527 | 16.768 | 0.194 | 545.25 | 0.341 | 0.484
528 | 16.799 | 0.196 | 551.135 | 0.344 | 0.489
529 | 16.832 | 0.198 | 558.98 | 0.349 | 0.496
530 | 16.864 | 0.2 | 564.864 | 0.353 | 0.501
531 | 16.897 | 0.202 | 570.747 | 0.357 | 0.506
532 | 16.928 | 0.204 | 576.631 | 0.36 | 0.511
533 | 16.961 | 0.206 | 584.477 | 0.365 | 0.515
534 | 16.992 | 0.208 | 590.36 | 0.369 | 0.52
535 | 17.024 | 0.211 | 598.206 | 0.374 | 0.527
536 | 17.055 | 0.214 | 604.09 | 0.378 | 0.534
537 | 17.089 | 0.216 | 611.935 | 0.382 | 0.539
538 | 17.122 | 0.218 | 617.819 | 0.386 | 0.544
539 | 17.151 | 0.219 | 625.664 | 0.391 | 0.549
540 | 17.184 | 0.221 | 631.549 | 0.395 | 0.553
541 | 17.24 | 0.225 | 643.316 | 0.402 | 0.563
542 | 17.272 | 0.227 | 649.201 | 0.406 | 0.568
543 | 17.303 | 0.229 | 657.046 | 0.411 | 0.573
544 | 17.328 | 0.231 | 662.93 | 0.414 | 0.577
545 | 17.36 | 0.233 | 670.776 | 0.419 | 0.582
546 | 17.391 | 0.235 | 676.659 | 0.423 | 0.587
547 | 17.419 | 0.237 | 684.505 | 0.428 | 0.592
548 | 17.447 | 0.239 | 690.389 | 0.431 | 0.596
549 | 17.479 | 0.241 | 698.234 | 0.436 | 0.603
550 | 17.512 | 0.243 | 704.118 | 0.44 | 0.608
551 | 17.543 | 0.246 | 711.963 | 0.445 | 0.616
552 | 17.577 | 0.248 | 719.808 | 0.45 | 0.62
553 | 17.608 | 0.25 | 725.693 | 0.454 | 0.625
554 | 17.64 | 0.252 | 733.538 | 0.458 | 0.63
555 | 17.672 | 0.254 | 739.422 | 0.462 | 0.635
556 | 17.704 | 0.256 | 747.267 | 0.467 | 0.639
557 | 17.736 | 0.258 | 755.113 | 0.472 | 0.644
558 | 17.768 | 0.26 | 762.958 | 0.477 | 0.649
559 | 17.797 | 0.261 | 768.842 | 0.481 | 0.654
560 | 17.823 | 0.264 | 776.688 | 0.485 | 0.661
561 | 17.856 | 0.267 | 784.532 | 0.49 | 0.668
562 | 17.887 | 0.269 | 790.417 | 0.494 | 0.673
563 | 17.921 | 0.271 | 798.262 | 0.499 | 0.678
564 | 17.976 | 0.275 | 811.991 | 0.507 | 0.687
565 | 18.007 | 0.277 | 817.875 | 0.511 | 0.692
566 | 18.041 | 0.279 | 825.721 | 0.516 | 0.697
567 | 18.073 | 0.281 | 833.566 | 0.521 | 0.701
568 | 18.104 | 0.283 | 841.411 | 0.526 | 0.708
569 | 18.136 | 0.284 | 849.256 | 0.531 | 0.711
570 | 18.168 | 0.288 | 857.101 | 0.536 | 0.72
571 | 18.2 | 0.29 | 864.947 | 0.541 | 0.725
572 | 18.256 | 0.293 | 878.676 | 0.549 | 0.732
573 | 18.288 | 0.296 | 884.561 | 0.553 | 0.74
574 | 18.319 | 0.298 | 892.406 | 0.558 | 0.744
575 | 18.353 | 0.3 | 900.251 | 0.563 | 0.749
576 | 18.383 | 0.302 | 908.096 | 0.568 | 0.754
577 | 18.407 | 0.303 | 915.942 | 0.572 | 0.759
578 | 18.432 | 0.305 | 923.786 | 0.577 | 0.763
579 | 18.464 | 0.307 | 929.671 | 0.581 | 0.768
580 | 18.496 | 0.309 | 937.516 | 0.586 | 0.773
581 | 18.528 | 0.311 | 943.4 | 0.59 | 0.778
582 | 18.56 | 0.313 | 951.245 | 0.595 | 0.783
583 | 18.592 | 0.316 | 959.091 | 0.599 | 0.79
584 | 18.624 | 0.319 | 966.936 | 0.604 | 0.797
585 | 18.656 | 0.321 | 974.782 | 0.609 | 0.802
586 | 18.688 | 0.323 | 984.589 | 0.615 | 0.806
587 | 18.719 | 0.324 | 992.433 | 0.62 | 0.811
588 | 18.751 | 0.326 | 1000.279 | 0.625 | 0.816
589 | 18.785 | 0.328 | 1008.124 | 0.63 | 0.821
590 | 18.815 | 0.33 | 1015.969 | 0.635 | 0.825
591 | 18.848 | 0.332 | 1023.814 | 0.64 | 0.83
592 | 18.88 | 0.334 | 1031.66 | 0.645 | 0.835
593 | 18.912 | 0.338 | 1039.506 | 0.65 | 0.845
594 | 18.943 | 0.34 | 1047.351 | 0.655 | 0.849
595 | 18.968 | 0.341 | 1055.196 | 0.659 | 0.852
596 | 19.001 | 0.344 | 1063.042 | 0.664 | 0.859
597 | 19.032 | 0.345 | 1070.887 | 0.669 | 0.864
598 | 19.064 | 0.347 | 1078.732 | 0.674 | 0.868
599 | 19.096 | 0.349 | 1086.577 | 0.679 | 0.873
600 | 19.128 | 0.351 | 1094.423 | 0.684 | 0.878
601 | 19.16 | 0.353 | 1102.268 | 0.689 | 0.883
602 | 19.192 | 0.355 | 1110.114 | 0.694 | 0.887
603 | 19.223 | 0.359 | 1117.959 | 0.699 | 0.897
604 | 19.256 | 0.361 | 1127.765 | 0.705 | 0.902
605 | 19.288 | 0.363 | 1135.611 | 0.71 | 0.907
606 | 19.32 | 0.365 | 1143.456 | 0.715 | 0.911
607 | 19.351 | 0.366 | 1153.262 | 0.721 | 0.916
608 | 19.384 | 0.368 | 1161.107 | 0.726 | 0.921
609 | 19.441 | 0.372 | 1174.837 | 0.734 | 0.93
610 | 19.474 | 0.374 | 1182.682 | 0.739 | 0.935
611 | 19.504 | 0.376 | 1190.528 | 0.744 | 0.94
612 | 19.528 | 0.378 | 1198.373 | 0.749 | 0.945
613 | 19.56 | 0.38 | 1206.218 | 0.754 | 0.95
614 | 19.588 | 0.382 | 1214.064 | 0.759 | 0.954
615 | 19.615 | 0.384 | 1221.909 | 0.764 | 0.959
616 | 19.663 | 0.387 | 1235.638 | 0.772 | 0.969
617 | 19.688 | 0.389 | 1241.522 | 0.776 | 0.973
618 | 19.72 | 0.391 | 1249.367 | 0.781 | 0.978
619 | 19.753 | 0.393 | 1255.252 | 0.785 | 0.983
620 | 19.783 | 0.395 | 1265.058 | 0.791 | 0.988
621 | 19.816 | 0.398 | 1272.904 | 0.796 | 0.995
622 | 19.849 | 0.399 | 1282.71 | 0.802 | 0.997
623 | 19.88 | 0.403 | 1290.556 | 0.807 | 1.007
624 | 19.913 | 0.405 | 1298.401 | 0.812 | 1.012
625 | 19.943 | 0.407 | 1306.246 | 0.816 | 1.016
626 | 19.976 | 0.408 | 1314.091 | 0.821 | 1.021
627 | 20.007 | 0.41 | 1323.898 | 0.827 | 1.026
628 | 20.04 | 0.412 | 1331.744 | 0.832 | 1.031
629 | 20.072 | 0.414 | 1339.589 | 0.837 | 1.035
630 | 20.104 | 0.418 | 1347.434 | 0.842 | 1.045
631 | 20.127 | 0.418 | 1355.279 | 0.847 | 1.045
632 | 20.16 | 0.42 | 1363.125 | 0.852 | 1.05
633 | 20.188 | 0.422 | 1370.97 | 0.857 | 1.055
634 | 20.216 | 0.424 | 1380.776 | 0.863 | 1.059
635 | 20.248 | 0.428 | 1388.622 | 0.868 | 1.069
636 | 20.309 | 0.431 | 1402.352 | 0.876 | 1.078
637 | 20.335 | 0.432 | 1410.197 | 0.881 | 1.081
638 | 20.367 | 0.435 | 1418.042 | 0.886 | 1.088
639 | 20.4 | 0.437 | 1425.888 | 0.891 | 1.093
640 | 20.432 | 0.439 | 1435.694 | 0.897 | 1.097
641 | 20.463 | 0.441 | 1445.501 | 0.903 | 1.102
642 | 20.495 | 0.443 | 1453.346 | 0.908 | 1.107
643 | 20.528 | 0.445 | 1461.192 | 0.913 | 1.112
644 | 20.56 | 0.448 | 1470.998 | 0.919 | 1.119
645 | 20.592 | 0.45 | 1478.844 | 0.924 | 1.126
646 | 20.624 | 0.452 | 1486.688 | 0.929 | 1.131
647 | 20.655 | 0.454 | 1496.496 | 0.935 | 1.136
648 | 20.68 | 0.456 | 1504.34 | 0.94 | 1.14
649 | 20.711 | 0.458 | 1512.186 | 0.945 | 1.145
650 | 20.74 | 0.46 | 1520.032 | 0.95 | 1.15
651 | 20.767 | 0.462 | 1527.876 | 0.955 | 1.155
652 | 20.799 | 0.464 | 1535.722 | 0.96 | 1.159
653 | 20.832 | 0.466 | 1543.567 | 0.965 | 1.164
654 | 20.863 | 0.468 | 1551.412 | 0.97 | 1.169
655 | 20.896 | 0.47 | 1561.22 | 0.976 | 1.174
656 | 20.929 | 0.471 | 1569.064 | 0.981 | 1.179
657 | 20.959 | 0.473 | 1576.91 | 0.986 | 1.183
658 | 20.984 | 0.475 | 1584.755 | 0.99 | 1.188
659 | 21.015 | 0.477 | 1594.561 | 0.997 | 1.193
660 | 21.039 | 0.479 | 1602.407 | 1.002 | 1.198
661 | 21.087 | 0.483 | 1616.136 | 1.01 | 1.207
662 | 21.112 | 0.485 | 1622.02 | 1.014 | 1.212
663 | 21.144 | 0.487 | 1629.866 | 1.019 | 1.217
664 | 21.175 | 0.489 | 1637.711 | 1.024 | 1.222
665 | 21.207 | 0.491 | 1647.518 | 1.03 | 1.226
666 | 21.24 | 0.492 | 1655.363 | 1.035 | 1.231
667 | 21.271 | 0.495 | 1663.209 | 1.04 | 1.238
668 | 21.303 | 0.498 | 1673.015 | 1.046 | 1.245
669 | 21.336 | 0.5 | 1680.86 | 1.051 | 1.25
670 | 21.368 | 0.5 | 1690.667 | 1.057 | 1.25
671 | 21.423 | 0.506 | 1704.396 | 1.065 | 1.264
672 | 21.447 | 0.508 | 1712.242 | 1.07 | 1.269
673 | 21.472 | 0.508 | 1720.087 | 1.075 | 1.269
674 | 21.504 | 0.511 | 1727.932 | 1.08 | 1.276
675 | 21.536 | 0.513 | 1735.778 | 1.085 | 1.284
676 | 21.568 | 0.515 | 1743.622 | 1.09 | 1.288
677 | 21.599 | 0.517 | 1753.43 | 1.096 | 1.293
678 | 21.623 | 0.519 | 1761.275 | 1.101 | 1.298
679 | 21.648 | 0.521 | 1769.12 | 1.106 | 1.303
680 | 21.68 | 0.523 | 1776.966 | 1.111 | 1.307
681 | 21.712 | 0.525 | 1784.811 | 1.116 | 1.312
682 | 21.736 | 0.527 | 1792.656 | 1.12 | 1.317
683 | 21.76 | 0.527 | 1798.54 | 1.124 | 1.317
684 | 21.791 | 0.531 | 1806.385 | 1.129 | 1.326
685 | 21.815 | 0.531 | 1814.231 | 1.134 | 1.326
686 | 21.842 | 0.532 | 1822.076 | 1.139 | 1.331
687 | 21.871 | 0.534 | 1827.96 | 1.142 | 1.336
688 | 21.895 | 0.536 | 1835.806 | 1.147 | 1.341
689 | 21.928 | 0.54 | 1843.651 | 1.152 | 1.35
690 | 21.952 | 0.54 | 1851.496 | 1.157 | 1.35
691 | 21.976 | 0.542 | 1859.341 | 1.162 | 1.355
692 | 22.007 | 0.544 | 1867.187 | 1.167 | 1.36
693 | 22.04 | 0.547 | 1875.032 | 1.172 | 1.367
694 | 22.072 | 0.548 | 1882.878 | 1.177 | 1.369
695 | 22.128 | 0.552 | 1896.607 | 1.185 | 1.379
696 | 22.161 | 0.555 | 1904.452 | 1.19 | 1.389
697 | 22.192 | 0.557 | 1914.259 | 1.196 | 1.393
698 | 22.224 | 0.559 | 1922.104 | 1.201 | 1.398
699 | 22.247 | 0.559 | 1931.911 | 1.207 | 1.398
700 | 22.28 | 0.563 | 1939.756 | 1.212 | 1.408
701 | 22.312 | 0.565 | 1947.601 | 1.217 | 1.412
702 | 22.344 | 0.567 | 1955.446 | 1.222 | 1.417
703 | 22.376 | 0.569 | 1963.292 | 1.227 | 1.422
704 | 22.408 | 0.571 | 1973.099 | 1.233 | 1.427
705 | 22.439 | 0.573 | 1980.944 | 1.238 | 1.431
706 | 22.472 | 0.575 | 1990.75 | 1.244 | 1.438
707 | 22.503 | 0.576 | 1998.596 | 1.249 | 1.441
708 | 22.536 | 0.58 | 2006.441 | 1.254 | 1.451
709 | 22.567 | 0.582 | 2016.248 | 1.26 | 1.455
710 | 22.599 | 0.584 | 2026.054 | 1.266 | 1.46
711 | 22.631 | 0.586 | 2033.9 | 1.271 | 1.465
712 | 22.664 | 0.588 | 2043.706 | 1.277 | 1.47
713 | 22.695 | 0.59 | 2051.551 | 1.282 | 1.474
714 | 22.723 | 0.592 | 2059.397 | 1.287 | 1.479
715 | 22.752 | 0.594 | 2067.243 | 1.292 | 1.486
716 | 22.784 | 0.595 | 2075.088 | 1.297 | 1.489
717 | 22.816 | 0.597 | 2082.933 | 1.302 | 1.493
718 | 22.847 | 0.601 | 2092.74 | 1.308 | 1.503
719 | 22.904 | 0.605 | 2106.469 | 1.317 | 1.513
720 | 22.959 | 0.609 | 2122.159 | 1.326 | 1.522
721 | 22.983 | 0.609 | 2128.044 | 1.33 | 1.522
722 | 23.016 | 0.611 | 2137.85 | 1.336 | 1.527
723 | 23.048 | 0.615 | 2143.734 | 1.34 | 1.536
724 | 23.08 | 0.616 | 2153.54 | 1.346 | 1.541
725 | 23.112 | 0.618 | 2161.386 | 1.351 | 1.546
726 | 23.136 | 0.62 | 2169.231 | 1.356 | 1.551
727 | 23.167 | 0.622 | 2179.038 | 1.362 | 1.556
728 | 23.2 | 0.624 | 2186.884 | 1.367 | 1.56
729 | 23.232 | 0.626 | 2192.768 | 1.37 | 1.565
730 | 23.263 | 0.628 | 2200.613 | 1.375 | 1.57
731 | 23.295 | 0.63 | 2208.458 | 1.38 | 1.575
732 | 23.352 | 0.635 | 2222.188 | 1.389 | 1.587
733 | 23.384 | 0.636 | 2230.033 | 1.394 | 1.589
734 | 23.416 | 0.639 | 2237.878 | 1.399 | 1.598
735 | 23.448 | 0.641 | 2247.684 | 1.405 | 1.603
736 | 23.48 | 0.643 | 2255.53 | 1.41 | 1.608
737 | 23.504 | 0.645 | 2265.337 | 1.416 | 1.613
738 | 23.537 | 0.647 | 2273.182 | 1.421 | 1.618
739 | 23.567 | 0.649 | 2281.027 | 1.426 | 1.622
740 | 23.601 | 0.651 | 2288.873 | 1.431 | 1.627
741 | 23.631 | 0.653 | 2296.718 | 1.435 | 1.632
742 | 23.664 | 0.655 | 2304.563 | 1.44 | 1.637
743 | 23.695 | 0.657 | 2312.408 | 1.445 | 1.641
744 | 23.727 | 0.658 | 2320.254 | 1.45 | 1.646
745 | 23.759 | 0.662 | 2328.1 | 1.455 | 1.656
746 | 23.792 | 0.664 | 2337.906 | 1.461 | 1.66
747 | 23.824 | 0.666 | 2345.751 | 1.466 | 1.665
748 | 23.855 | 0.668 | 2353.597 | 1.471 | 1.67
749 | 23.879 | 0.67 | 2361.442 | 1.476 | 1.675
750 | 23.903 | 0.672 | 2367.326 | 1.48 | 1.68
751 | 23.928 | 0.674 | 2375.171 | 1.484 | 1.684
752 | 23.96 | 0.676 | 2383.017 | 1.489 | 1.689
753 | 23.991 | 0.678 | 2388.901 | 1.493 | 1.694
754 | 24.024 | 0.679 | 2396.746 | 1.498 | 1.699
755 | 24.055 | 0.681 | 2404.591 | 1.503 | 1.703
756 | 24.084 | 0.683 | 2412.436 | 1.508 | 1.708
757 | 24.112 | 0.685 | 2420.282 | 1.513 | 1.713
758 | 24.136 | 0.687 | 2428.127 | 1.518 | 1.718
759 | 24.168 | 0.689 | 2435.973 | 1.522 | 1.723
760 | 24.2 | 0.691 | 2443.817 | 1.527 | 1.727
761 | 24.232 | 0.693 | 2449.701 | 1.531 | 1.732
762 | 24.263 | 0.695 | 2457.547 | 1.536 | 1.737
763 | 24.295 | 0.697 | 2465.392 | 1.541 | 1.742
764 | 24.328 | 0.7 | 2473.237 | 1.546 | 1.751
765 | 24.36 | 0.702 | 2483.044 | 1.552 | 1.756
766 | 24.392 | 0.704 | 2490.89 | 1.557 | 1.761
767 | 24.425 | 0.706 | 2498.735 | 1.562 | 1.765
768 | 24.456 | 0.708 | 2506.58 | 1.567 | 1.77
769 | 24.487 | 0.711 | 2516.387 | 1.573 | 1.777
770 | 24.521 | 0.712 | 2522.271 | 1.576 | 1.78
771 | 24.552 | 0.714 | 2530.116 | 1.581 | 1.785
772 | 24.584 | 0.717 | 2539.923 | 1.587 | 1.792
773 | 24.616 | 0.72 | 2547.768 | 1.592 | 1.799
774 | 24.648 | 0.721 | 2553.652 | 1.596 | 1.804
775 | 24.68 | 0.723 | 2563.459 | 1.602 | 1.808
776 | 24.712 | 0.725 | 2571.305 | 1.607 | 1.813
777 | 24.743 | 0.727 | 2577.188 | 1.611 | 1.818
778 | 24.776 | 0.729 | 2585.033 | 1.616 | 1.823
779 | 24.8 | 0.731 | 2592.879 | 1.621 | 1.827
780 | 24.832 | 0.733 | 2600.724 | 1.625 | 1.832
781 | 24.864 | 0.735 | 2608.57 | 1.63 | 1.837
782 | 24.896 | 0.739 | 2616.415 | 1.635 | 1.847
783 | 24.928 | 0.741 | 2624.26 | 1.64 | 1.851
784 | 24.96 | 0.742 | 2632.106 | 1.645 | 1.856
785 | 24.991 | 0.744 | 2639.951 | 1.65 | 1.861
786 | 25.024 | 0.746 | 2647.796 | 1.655 | 1.866
787 | 25.058 | 0.748 | 2657.603 | 1.661 | 1.87
788 | 25.087 | 0.75 | 2665.448 | 1.666 | 1.875
789 | 25.112 | 0.752 | 2671.332 | 1.67 | 1.88
790 | 25.143 | 0.754 | 2679.177 | 1.674 | 1.885
791 | 25.172 | 0.756 | 2687.023 | 1.679 | 1.89
792 | 25.199 | 0.758 | 2692.906 | 1.683 | 1.894
793 | 25.232 | 0.76 | 2700.752 | 1.688 | 1.899
794 | 25.264 | 0.763 | 2708.598 | 1.693 | 1.909
795 | 25.295 | 0.765 | 2716.443 | 1.698 | 1.913
796 | 25.327 | 0.765 | 2724.288 | 1.703 | 1.913
797 | 25.359 | 0.767 | 2730.172 | 1.706 | 1.918
798 | 25.391 | 0.772 | 2738.018 | 1.711 | 1.93
799 | 25.424 | 0.773 | 2747.824 | 1.717 | 1.932
800 | 25.456 | 0.775 | 2753.708 | 1.721 | 1.937
801 | 25.487 | 0.777 | 2761.553 | 1.726 | 1.942
802 | 25.512 | 0.779 | 2769.398 | 1.731 | 1.947
803 | 25.544 | 0.782 | 2777.244 | 1.736 | 1.954
804 | 25.576 | 0.783 | 2785.089 | 1.741 | 1.956
805 | 25.607 | 0.784 | 2790.973 | 1.744 | 1.961
806 | 25.631 | 0.786 | 2798.818 | 1.749 | 1.966
807 | 25.655 | 0.788 | 2804.702 | 1.753 | 1.971
808 | 25.679 | 0.79 | 2810.587 | 1.757 | 1.975
809 | 25.704 | 0.792 | 2816.47 | 1.76 | 1.98
810 | 25.735 | 0.794 | 2822.355 | 1.764 | 1.985
811 | 25.768 | 0.796 | 2830.2 | 1.769 | 1.99
812 | 25.8 | 0.798 | 2836.084 | 1.773 | 1.994
813 | 25.832 | 0.8 | 2843.929 | 1.777 | 1.999
814 | 25.856 | 0.802 | 2851.775 | 1.782 | 2.004
815 | 25.888 | 0.804 | 2859.619 | 1.787 | 2.009
816 | 25.916 | 0.805 | 2865.504 | 1.791 | 2.014
817 | 25.943 | 0.807 | 2873.349 | 1.796 | 2.018
818 | 25.976 | 0.811 | 2879.233 | 1.8 | 2.028
819 | 26.008 | 0.813 | 2887.078 | 1.804 | 2.033
820 | 26.04 | 0.815 | 2894.923 | 1.809 | 2.037
821 | 26.064 | 0.817 | 2900.808 | 1.813 | 2.042
822 | 26.089 | 0.817 | 2908.653 | 1.818 | 2.042
823 | 26.12 | 0.819 | 2914.537 | 1.822 | 2.047
824 | 26.145 | 0.821 | 2920.421 | 1.825 | 2.052
825 | 26.176 | 0.824 | 2926.305 | 1.829 | 2.059
826 | 26.208 | 0.826 | 2934.15 | 1.834 | 2.066
827 | 26.24 | 0.828 | 2940.034 | 1.838 | 2.071
828 | 26.272 | 0.83 | 2947.88 | 1.842 | 2.076
829 | 26.304 | 0.832 | 2955.725 | 1.847 | 2.08
830 | 26.335 | 0.834 | 2961.609 | 1.851 | 2.085
831 | 26.367 | 0.836 | 2969.454 | 1.856 | 2.09
832 | 26.4 | 0.839 | 2977.3 | 1.861 | 2.097
833 | 26.431 | 0.841 | 2985.145 | 1.866 | 2.102
834 | 26.464 | 0.842 | 2991.029 | 1.869 | 2.104
835 | 26.495 | 0.846 | 2998.874 | 1.874 | 2.114
836 | 26.528 | 0.847 | 3006.719 | 1.879 | 2.119
837 | 26.56 | 0.849 | 3014.565 | 1.884 | 2.123
838 | 26.591 | 0.851 | 3020.448 | 1.888 | 2.128
839 | 26.624 | 0.853 | 3028.294 | 1.893 | 2.133
840 | 26.656 | 0.855 | 3036.139 | 1.898 | 2.138
841 | 26.687 | 0.857 | 3042.023 | 1.901 | 2.142
842 | 26.719 | 0.861 | 3049.869 | 1.906 | 2.152
843 | 26.749 | 0.863 | 3057.714 | 1.911 | 2.157
844 | 26.799 | 0.866 | 3069.482 | 1.918 | 2.164
845 | 26.832 | 0.867 | 3077.327 | 1.923 | 2.169
846 | 26.864 | 0.87 | 3083.211 | 1.927 | 2.176
847 | 26.895 | 0.872 | 3089.095 | 1.931 | 2.181
848 | 26.928 | 0.874 | 3098.902 | 1.937 | 2.185
849 | 26.959 | 0.876 | 3104.785 | 1.94 | 2.19
850 | 26.992 | 0.878 | 3112.631 | 1.945 | 2.195
851 | 27.024 | 0.88 | 3118.516 | 1.949 | 2.2
852 | 27.056 | 0.882 | 3126.36 | 1.954 | 2.204
853 | 27.087 | 0.884 | 3132.244 | 1.958 | 2.209
854 | 27.12 | 0.887 | 3140.09 | 1.963 | 2.219
855 | 27.152 | 0.889 | 3145.974 | 1.966 | 2.224
856 | 27.184 | 0.891 | 3153.819 | 1.971 | 2.228
857 | 27.216 | 0.893 | 3159.703 | 1.975 | 2.233
858 | 27.249 | 0.895 | 3167.549 | 1.98 | 2.238
859 | 27.28 | 0.897 | 3175.394 | 1.985 | 2.243
860 | 27.312 | 0.9 | 3181.277 | 1.988 | 2.25
861 | 27.343 | 0.901 | 3189.123 | 1.993 | 2.252
862 | 27.376 | 0.903 | 3195.007 | 1.997 | 2.257
863 | 27.408 | 0.907 | 3200.891 | 2.001 | 2.266
864 | 27.44 | 0.908 | 3208.736 | 2.005 | 2.271
865 | 27.471 | 0.91 | 3214.62 | 2.009 | 2.276
866 | 27.504 | 0.912 | 3222.466 | 2.014 | 2.281
867 | 27.536 | 0.914 | 3228.349 | 2.018 | 2.286
868 | 27.568 | 0.916 | 3236.195 | 2.023 | 2.29
869 | 27.599 | 0.918 | 3242.079 | 2.026 | 2.295
870 | 27.623 | 0.92 | 3247.963 | 2.03 | 2.3
871 | 27.648 | 0.922 | 3253.847 | 2.034 | 2.305
872 | 27.679 | 0.924 | 3259.731 | 2.037 | 2.309
873 | 27.707 | 0.926 | 3267.576 | 2.042 | 2.314
874 | 27.735 | 0.928 | 3271.498 | 2.045 | 2.319
875 | 27.768 | 0.93 | 3277.383 | 2.048 | 2.326
876 | 27.8 | 0.933 | 3285.228 | 2.053 | 2.333
877 | 27.831 | 0.935 | 3291.112 | 2.057 | 2.338
878 | 27.863 | 0.937 | 3296.996 | 2.061 | 2.343
879 | 27.924 | 0.941 | 3308.765 | 2.068 | 2.352
880 | 27.952 | 0.943 | 3316.609 | 2.073 | 2.357
881 | 27.985 | 0.945 | 3322.493 | 2.077 | 2.362
882 | 28.015 | 0.947 | 3326.416 | 2.079 | 2.367
883 | 28.048 | 0.949 | 3334.261 | 2.084 | 2.371
884 | 28.08 | 0.95 | 3342.107 | 2.089 | 2.376
885 | 28.111 | 0.952 | 3347.991 | 2.092 | 2.381
886 | 28.143 | 0.954 | 3353.875 | 2.096 | 2.386
887 | 28.176 | 0.958 | 3361.72 | 2.101 | 2.395
888 | 28.208 | 0.96 | 3367.604 | 2.105 | 2.4
889 | 28.24 | 0.962 | 3373.488 | 2.108 | 2.405
890 | 28.273 | 0.964 | 3381.334 | 2.113 | 2.41
891 | 28.303 | 0.966 | 3387.217 | 2.117 | 2.414
892 | 28.335 | 0.968 | 3393.101 | 2.121 | 2.419
893 | 28.367 | 0.97 | 3398.986 | 2.124 | 2.424
894 | 28.4 | 0.972 | 3406.83 | 2.129 | 2.431
895 | 28.431 | 0.973 | 3412.714 | 2.133 | 2.433
896 | 28.49 | 0.973 | 3416.638 | 2.135 | 2.433