## 工作表1
No. | 時間( s) | 變形( mm) | 力量( N) | 應力( N/mm^2) | 應變( %)
1 | 0 | 0 | 0 | 0 | 0
2 | 0.089 | 0 | 0 | 0 | 0
3 | 0.119 | 0 | 0 | 0 | 0
4 | 0.157 | 0 | 0 | 0 | 0
5 | 0.185 | 0 | 0 | 0 | 0
6 | 0.216 | 0 | 0 | 0 | 0
7 | 0.249 | 0 | 0 | 0 | 0
8 | 0.286 | 0 | 0 | 0 | 0
9 | 0.315 | 0 | 0 | 0 | 0
10 | 0.345 | 0 | 0 | 0 | 0
11 | 0.375 | 0 | 0 | 0 | 0
12 | 0.408 | 0 | 0 | 0 | 0
13 | 0.439 | 0 | 0 | 0 | 0
14 | 0.472 | 0 | 0 | 0 | 0
15 | 0.504 | 0 | 0 | 0 | 0
16 | 0.536 | 0 | 0 | 0 | 0
17 | 0.567 | 0 | 0 | 0 | 0
18 | 0.599 | 0 | 0 | 0 | 0
19 | 0.632 | 0 | 0 | 0 | 0
20 | 0.663 | 0 | 0 | 0 | 0
21 | 0.695 | 0 | 0 | 0 | 0
22 | 0.728 | 0 | 0 | 0 | 0
23 | 0.759 | 0 | 0 | 0 | 0
24 | 0.792 | 0 | 0 | 0 | 0
25 | 0.824 | 0 | 0 | 0 | 0
26 | 0.855 | 0 | 0 | 0 | 0
27 | 0.887 | 0 | 0 | 0 | 0
28 | 0.921 | 0 | 0 | 0 | 0
29 | 0.952 | 0 | 0 | 0 | 0
30 | 0.983 | 0 | 0 | 0 | 0
31 | 1.015 | 0 | 0 | 0 | 0
32 | 1.048 | 0 | 0 | 0 | 0
33 | 1.079 | 0 | 0 | 0 | 0
34 | 1.112 | 0 | 0 | 0 | 0
35 | 1.143 | 0 | 0 | 0 | 0
36 | 1.175 | 0 | 0 | 0 | 0
37 | 1.208 | 0 | 0 | 0 | 0
38 | 1.239 | 0 | 0 | 0 | 0
39 | 1.273 | 0 | 0 | 0 | 0
40 | 1.303 | 0 | 0 | 0 | 0
41 | 1.336 | 0 | 0 | 0 | 0
42 | 1.367 | 0 | 0 | 0 | 0
43 | 1.399 | 0 | 0 | 0 | 0
44 | 1.431 | 0 | 0 | 0 | 0
45 | 1.465 | 0 | 0 | 0 | 0
46 | 1.504 | 0 | 0 | 0 | 0
47 | 1.536 | 0 | 0 | 0 | 0
48 | 1.567 | 0 | 0 | 0 | 0
49 | 1.599 | 0 | 0 | 0 | 0
50 | 1.632 | 0 | 0 | 0 | 0
51 | 1.663 | 0 | 0 | 0 | 0
52 | 1.696 | 0 | 0 | 0 | 0
53 | 1.727 | 0 | 0 | 0 | 0
54 | 1.759 | 0 | 0 | 0 | 0
55 | 1.793 | 0 | 0 | 0 | 0
56 | 1.825 | 0 | 0 | 0 | 0
57 | 1.856 | 0 | 0 | 0 | 0
58 | 1.887 | 0 | 0 | 0 | 0
59 | 1.92 | 0 | 0 | 0 | 0
60 | 1.952 | 0 | 0 | 0 | 0
61 | 1.984 | 0 | 0 | 0 | 0
62 | 2.016 | 0 | 0 | 0 | 0
63 | 2.048 | 0 | 0 | 0 | 0
64 | 2.08 | 0 | 0 | 0 | 0
65 | 2.112 | 0 | 0 | 0 | 0
66 | 2.136 | 0 | 0 | 0 | 0
67 | 2.168 | 0 | 0 | 0 | 0
68 | 2.199 | 0 | 0 | 0 | 0
69 | 2.233 | 0 | 0 | 0 | 0
70 | 2.263 | 0 | 0 | 0 | 0
71 | 2.296 | 0 | 0 | 0 | 0
72 | 2.329 | 0 | 0 | 0 | 0
73 | 2.36 | 0 | 0 | 0 | 0
74 | 2.391 | 0 | 0 | 0 | 0
75 | 2.424 | 0 | 0 | 0 | 0
76 | 2.455 | 0 | 0 | 0 | 0
77 | 2.488 | 0 | 0 | 0 | 0
78 | 2.519 | 0 | 0 | 0 | 0
79 | 2.552 | 0 | 0 | 0 | 0
80 | 2.583 | 0 | 0 | 0 | 0
81 | 2.617 | 0 | 0 | 0 | 0
82 | 2.648 | 0 | 0 | 0 | 0
83 | 2.679 | 0 | 0 | 0 | 0
84 | 2.713 | 0 | 0 | 0 | 0
85 | 2.743 | 0 | 0 | 0 | 0
86 | 2.776 | 0 | 0 | 0 | 0
87 | 2.807 | 0 | 0 | 0 | 0
88 | 2.84 | 0 | 0 | 0 | 0
89 | 2.871 | 0 | 0 | 0 | 0
90 | 2.903 | 0 | 0 | 0 | 0
91 | 2.936 | 0 | 0 | 0 | 0
92 | 2.968 | 0 | 0 | 0 | 0
93 | 3 | 0 | 0 | 0 | 0
94 | 3.032 | 0 | 0 | 0 | 0
95 | 3.063 | 0 | 0 | 0 | 0
96 | 3.095 | 0 | 0 | 0 | 0
97 | 3.127 | 0 | 0 | 0 | 0
98 | 3.16 | 0 | 0 | 0 | 0
99 | 3.191 | 0 | 0 | 0 | 0
100 | 3.224 | 0 | 0 | 0 | 0
101 | 3.255 | 0 | 0 | 0 | 0
102 | 3.28 | 0 | 0 | 0 | 0
103 | 3.311 | 0 | 0 | 0 | 0
104 | 3.343 | 0 | 0 | 0 | 0
105 | 3.376 | 0 | 0 | 0 | 0
106 | 3.407 | 0 | 0 | 0 | 0
107 | 3.44 | 0 | 0 | 0 | 0
108 | 3.471 | 0 | 0 | 0 | 0
109 | 3.503 | 0 | 0 | 0 | 0
110 | 3.535 | 0 | 0 | 0 | 0
111 | 3.568 | 0 | 0 | 0 | 0
112 | 3.601 | 0 | 0 | 0 | 0
113 | 3.632 | 0 | 0 | 0 | 0
114 | 3.663 | 0 | 0 | 0 | 0
115 | 3.696 | 0 | 0 | 0 | 0
116 | 3.727 | 0 | 0 | 0 | 0
117 | 3.76 | 0 | 0 | 0 | 0
118 | 3.792 | 0 | 0 | 0 | 0
119 | 3.823 | 0 | 0 | 0 | 0
120 | 3.857 | 0 | 0 | 0 | 0
121 | 3.887 | 0 | 0 | 0 | 0
122 | 3.92 | 0 | 0 | 0 | 0
123 | 3.951 | 0 | 0 | 0 | 0
124 | 3.983 | 0 | 0 | 0 | 0
125 | 4.016 | 0 | 0 | 0 | 0
126 | 4.047 | 0 | 0 | 0 | 0
127 | 4.079 | 0 | 0 | 0 | 0
128 | 4.112 | 0 | 0 | 0 | 0
129 | 4.144 | 0 | 0 | 0 | 0
130 | 4.176 | 0 | 0 | 0 | 0
131 | 4.208 | 0 | 0 | 0 | 0
132 | 4.24 | 0 | 0 | 0 | 0
133 | 4.273 | 0 | 0 | 0 | 0
134 | 4.303 | 0 | 0 | 0 | 0
135 | 4.336 | 0 | 0 | 0 | 0
136 | 4.369 | 0 | 0 | 0 | 0
137 | 4.4 | 0 | 0 | 0 | 0
138 | 4.432 | 0 | 0 | 0 | 0
139 | 4.464 | 0 | 0 | 0 | 0
140 | 4.496 | 0 | 0 | 0 | 0
141 | 4.527 | 0 | 0 | 0 | 0
142 | 4.56 | 0 | 0 | 0 | 0
143 | 4.592 | 0 | 0 | 0 | 0
144 | 4.624 | 0 | 0 | 0 | 0
145 | 4.655 | 0 | 0 | 0 | 0
146 | 4.689 | 0 | 0 | 0 | 0
147 | 4.72 | 0 | 0 | 0 | 0
148 | 4.753 | 0 | 0 | 0 | 0
149 | 4.784 | 0 | 0 | 0 | 0
150 | 4.816 | 0 | 0 | 0 | 0
151 | 4.848 | 0 | 0 | 0 | 0
152 | 4.879 | 0 | 0 | 0 | 0
153 | 4.913 | 0 | 0 | 0 | 0
154 | 4.944 | 0 | 0 | 0 | 0
155 | 4.975 | 0 | 0 | 0 | 0
156 | 5.008 | 0 | 0 | 0 | 0
157 | 5.04 | 0 | 0 | 0 | 0
158 | 5.071 | 0 | 0 | 0 | 0
159 | 5.103 | 0 | 0 | 0 | 0
160 | 5.135 | 0 | 0 | 0 | 0
161 | 5.167 | 0 | 0 | 0 | 0
162 | 5.2 | 0 | 0 | 0 | 0
163 | 5.231 | 0 | 0 | 0 | 0
164 | 5.264 | 0 | 0 | 0 | 0
165 | 5.296 | 0 | 0 | 0 | 0
166 | 5.329 | 0 | 0 | 0 | 0
167 | 5.359 | 0 | 0 | 0 | 0
168 | 5.392 | 0 | 0 | 0 | 0
169 | 5.425 | 0 | 0 | 0 | 0
170 | 5.456 | 0 | 0 | 0 | 0
171 | 5.488 | 0 | 0 | 0 | 0
172 | 5.52 | 0 | 0 | 0 | 0
173 | 5.551 | 0 | 0 | 0 | 0
174 | 5.583 | 0 | 0 | 0 | 0
175 | 5.616 | 0 | 0 | 0 | 0
176 | 5.648 | 0 | 0 | 0 | 0
177 | 5.679 | 0 | 0 | 0 | 0
178 | 5.712 | 0 | 0 | 0 | 0
179 | 5.743 | 0 | 0 | 0 | 0
180 | 5.775 | 0 | 0 | 0 | 0
181 | 5.808 | 0 | 0 | 0 | 0
182 | 5.841 | 0 | 0 | 0 | 0
183 | 5.872 | 0 | 0 | 0 | 0
184 | 5.903 | 0 | 0 | 0 | 0
185 | 5.935 | 0 | 0 | 0 | 0
186 | 5.968 | 0 | 0 | 0 | 0
187 | 6.001 | 0 | 0 | 0 | 0
188 | 6.031 | 0 | 0 | 0 | 0
189 | 6.063 | 0 | 0 | 0 | 0
190 | 6.095 | 0 | 0 | 0 | 0
191 | 6.128 | 0 | 0 | 0 | 0
192 | 6.161 | 0 | 0 | 0 | 0
193 | 6.191 | 0 | 0 | 0 | 0
194 | 6.224 | 0 | 0 | 0 | 0
195 | 6.256 | 0 | 0 | 0 | 0
196 | 6.287 | 0 | 0 | 0 | 0
197 | 6.32 | 0 | 0 | 0 | 0
198 | 6.352 | 0 | 0 | 0 | 0
199 | 6.383 | 0 | 0 | 0 | 0
200 | 6.415 | 0 | 0 | 0 | 0
201 | 6.449 | 0 | 0 | 0 | 0
202 | 6.479 | 0 | 0 | 0 | 0
203 | 6.505 | 0 | 0 | 0 | 0
204 | 6.536 | 0 | 0 | 0 | 0
205 | 6.559 | 0 | 0 | 0 | 0
206 | 6.592 | 0 | 0 | 0 | 0
207 | 6.624 | 0 | 0 | 0 | 0
208 | 6.656 | 0 | 0 | 0 | 0
209 | 6.687 | 0 | 0 | 0 | 0
210 | 6.719 | 0 | 0 | 0 | 0
211 | 6.751 | 0 | 0 | 0 | 0
212 | 6.783 | 0 | 0 | 0 | 0
213 | 6.816 | 0 | 0 | 0 | 0
214 | 6.847 | 0 | 0 | 0 | 0
215 | 6.88 | 0 | 0 | 0 | 0
216 | 6.911 | 0 | 0 | 0 | 0
217 | 6.943 | 0 | 0 | 0 | 0
218 | 6.975 | 0 | 0 | 0 | 0
219 | 7.007 | 0 | 0 | 0 | 0
220 | 7.039 | 0 | 0 | 0 | 0
221 | 7.072 | 0 | 0 | 0 | 0
222 | 7.104 | 0 | 0 | 0 | 0
223 | 7.135 | 0 | 0 | 0 | 0
224 | 7.168 | 0 | 0 | 0 | 0
225 | 7.2 | 0 | 0 | 0 | 0
226 | 7.231 | 0 | 0 | 0 | 0
227 | 7.26 | 0 | 0 | 0 | 0
228 | 7.287 | 0 | 0 | 0 | 0
229 | 7.319 | 0 | 0 | 0 | 0
230 | 7.352 | 0 | 0 | 0 | 0
231 | 7.383 | 0 | 0 | 0 | 0
232 | 7.415 | 0 | 0 | 0 | 0
233 | 7.447 | 0 | 0 | 0 | 0
234 | 7.479 | 0 | 0 | 0 | 0
235 | 7.512 | 0 | 0 | 0 | 0
236 | 7.544 | 0 | 0 | 0 | 0
237 | 7.575 | 0 | 0 | 0 | 0
238 | 7.607 | 0 | 0 | 0 | 0
239 | 7.639 | 0 | 0 | 0 | 0
240 | 7.672 | 0 | 0 | 0 | 0
241 | 7.704 | 0 | 0 | 0 | 0
242 | 7.735 | 0 | 0 | 0 | 0
243 | 7.767 | 0 | 0 | 0 | 0
244 | 7.8 | 0 | 0 | 0 | 0
245 | 7.831 | 0 | 0 | 0 | 0
246 | 7.864 | 0 | 0 | 0 | 0
247 | 7.895 | 0 | 0 | 0 | 0
248 | 7.927 | 0 | 0 | 0 | 0
249 | 7.96 | 0 | 0 | 0 | 0
250 | 7.991 | 0 | 0 | 0 | 0
251 | 8.023 | 0 | 0 | 0 | 0
252 | 8.057 | 0 | 0 | 0 | 0
253 | 8.088 | 0 | 0 | 0 | 0
254 | 8.119 | 0 | 0 | 0 | 0
255 | 8.152 | 0 | 0 | 0 | 0
256 | 8.184 | 0 | 0 | 0 | 0
257 | 8.215 | 0 | 0 | 0 | 0
258 | 8.247 | 0 | 0 | 0 | 0
259 | 8.279 | 0 | 0 | 0 | 0
260 | 8.312 | 0 | 0 | 0 | 0
261 | 8.343 | 0 | 0 | 0 | 0
262 | 8.377 | 0 | 0 | 0 | 0
263 | 8.408 | 0 | 0 | 0 | 0
264 | 8.439 | 0 | 0 | 0 | 0
265 | 8.472 | 0 | 0 | 0 | 0
266 | 8.503 | 0 | 0 | 0 | 0
267 | 8.537 | 0 | 0 | 0 | 0
268 | 8.568 | 0 | 0 | 0 | 0
269 | 8.6 | 0 | 0 | 0 | 0
270 | 8.632 | 0 | 0 | 0 | 0
271 | 8.664 | 0 | 0 | 0 | 0
272 | 8.696 | 0 | 0 | 0 | 0
273 | 8.728 | 0 | 0 | 0 | 0
274 | 8.759 | 0 | 0 | 0 | 0
275 | 8.783 | 0 | 0 | 0 | 0
276 | 8.807 | 0 | 0 | 0 | 0
277 | 8.839 | 0 | 0 | 0 | 0
278 | 8.871 | 0 | 0 | 0 | 0
279 | 8.904 | 0 | 0 | 0 | 0
280 | 8.936 | 0 | 0 | 0 | 0
281 | 8.967 | 0 | 0 | 0 | 0
282 | 8.999 | 0 | 0 | 0 | 0
283 | 9.032 | 0 | 0 | 0 | 0
284 | 9.063 | 0 | 0 | 0 | 0
285 | 9.095 | 0 | 0 | 0 | 0
286 | 9.127 | 0 | 0 | 0 | 0
287 | 9.16 | 0 | 0 | 0 | 0
288 | 9.192 | 0 | 0 | 0 | 0
289 | 9.223 | 0 | 0 | 0 | 0
290 | 9.251 | 0 | 0 | 0 | 0
291 | 9.28 | 0 | 0 | 0 | 0
292 | 9.312 | 0 | 0 | 0 | 0
293 | 9.343 | 0 | 0 | 0 | 0
294 | 9.376 | 0 | 0 | 0 | 0
295 | 9.408 | 0 | 0 | 0 | 0
296 | 9.44 | 0 | 0 | 0 | 0
297 | 9.471 | 0 | 0 | 0 | 0
298 | 9.503 | 0 | 0 | 0 | 0
299 | 9.536 | 0 | 0 | 0 | 0
300 | 9.567 | 0 | 0 | 0 | 0
301 | 9.601 | 0 | 0 | 0 | 0
302 | 9.632 | 0 | 0 | 0 | 0
303 | 9.663 | 0 | 0 | 0 | 0
304 | 9.696 | 0 | 0 | 0 | 0
305 | 9.728 | 0 | 0 | 0 | 0
306 | 9.76 | 0 | 0 | 0 | 0
307 | 9.792 | 0 | 0 | 0 | 0
308 | 9.823 | 0 | 0 | 0 | 0
309 | 9.855 | 0 | 0 | 0 | 0
310 | 9.887 | 0 | 0 | 0 | 0
311 | 9.919 | 0 | 0 | 0 | 0
312 | 9.953 | 0 | 0 | 0 | 0
313 | 9.983 | 0 | 0 | 0 | 0
314 | 10.015 | 0 | 0 | 0 | 0
315 | 10.047 | 0 | 0 | 0 | 0
316 | 10.08 | 0 | 0 | 0 | 0
317 | 10.111 | 0 | 0 | 0 | 0
318 | 10.144 | 0 | 0 | 0 | 0
319 | 10.176 | 0 | 0 | 0 | 0
320 | 10.207 | 0 | 0 | 0 | 0
321 | 10.232 | 0 | 0 | 0 | 0
322 | 10.263 | 0 | 0 | 0 | 0
323 | 10.296 | 0 | 0 | 0 | 0
324 | 10.327 | 0 | 0 | 0 | 0
325 | 10.359 | 0 | 0 | 0 | 0
326 | 10.392 | 0 | 0 | 0 | 0
327 | 10.424 | 0 | 0 | 0 | 0
328 | 10.456 | 0 | 0 | 0 | 0
329 | 10.487 | 0 | 0 | 0 | 0
330 | 10.519 | 0 | 0 | 0 | 0
331 | 10.551 | 0 | 0 | 0 | 0
332 | 10.583 | 0 | 0 | 0 | 0
333 | 10.616 | 0 | 0 | 0 | 0
334 | 10.647 | 0 | 0 | 0 | 0
335 | 10.672 | 0 | 0 | 0 | 0
336 | 10.695 | 0 | 0 | 0 | 0
337 | 10.728 | 0 | 0 | 0 | 0
338 | 10.759 | 0 | 0 | 0 | 0
339 | 10.791 | 0 | 0 | 0 | 0
340 | 10.824 | 0 | 0 | 0 | 0
341 | 10.856 | 0 | 0 | 0 | 0
342 | 10.88 | 0 | 0 | 0 | 0
343 | 10.911 | 0 | 0 | 0 | 0
344 | 10.945 | 0 | 0 | 0 | 0
345 | 10.976 | 0 | 0 | 0 | 0
346 | 11.007 | 0 | 0 | 0 | 0
347 | 11.04 | 0 | 0 | 0 | 0
348 | 11.071 | 0 | 0 | 0 | 0
349 | 11.104 | 0 | 0 | 0 | 0
350 | 11.135 | 0 | 0 | 0 | 0
351 | 11.169 | 0 | 0 | 0 | 0
352 | 11.2 | 0 | 0 | 0 | 0
353 | 11.231 | 0 | 0 | 0 | 0
354 | 11.264 | 0 | 0 | 0 | 0
355 | 11.296 | 0 | 0 | 0 | 0
356 | 11.327 | 0 | 0 | 0 | 0
357 | 11.361 | 0 | 0 | 0 | 0
358 | 11.392 | 0 | 0 | 0 | 0
359 | 11.423 | 0 | 0 | 0 | 0
360 | 11.455 | 0 | 0 | 0 | 0
361 | 11.488 | 0 | 0 | 0 | 0
362 | 11.521 | 0 | 0 | 0 | 0
363 | 11.552 | 0 | 0 | 0 | 0
364 | 11.583 | 0 | 0 | 0 | 0
365 | 11.609 | 0 | 0 | 0 | 0
366 | 11.639 | 0 | 0 | 0 | 0
367 | 11.672 | 0 | 0 | 0 | 0
368 | 11.703 | 0 | 0 | 0 | 0
369 | 11.737 | 0 | 0 | 0 | 0
370 | 11.767 | 0 | 0 | 0 | 0
371 | 11.8 | 0 | 0 | 0 | 0
372 | 11.832 | 0 | 0 | 0 | 0
373 | 11.863 | 0 | 0 | 0 | 0
374 | 11.895 | 0 | 0 | 0 | 0
375 | 11.928 | 0 | 0 | 0 | 0
376 | 11.959 | 0 | 0 | 0 | 0
377 | 11.991 | 0 | 0 | 0 | 0
378 | 12.023 | 0 | 0 | 0 | 0
379 | 12.056 | 0 | 0 | 0 | 0
380 | 12.087 | 0 | 0 | 0 | 0
381 | 12.12 | 0 | 0 | 0 | 0
382 | 12.151 | 0 | 1.962 | 0.001 | 0
383 | 12.183 | 0 | 3.924 | 0.002 | 0
384 | 12.217 | 0 | 3.923 | 0.002 | 0
385 | 12.248 | 0 | 5.885 | 0.004 | 0
386 | 12.279 | 0 | 5.884 | 0.004 | 0
387 | 12.312 | 0 | 5.884 | 0.004 | 0
388 | 12.344 | 0 | 7.846 | 0.005 | 0
389 | 12.375 | 0 | 7.845 | 0.005 | 0
390 | 12.407 | 0 | 9.807 | 0.006 | 0
391 | 12.44 | 0 | 9.807 | 0.006 | 0
392 | 12.472 | 0 | 11.769 | 0.007 | 0
393 | 12.503 | 0 | 11.768 | 0.007 | 0
394 | 12.536 | 0 | 13.73 | 0.009 | 0
395 | 12.567 | 0 | 13.729 | 0.009 | 0
396 | 12.599 | 0 | 15.691 | 0.01 | 0
397 | 12.633 | 0 | 17.652 | 0.011 | 0
398 | 12.663 | 0 | 17.652 | 0.011 | 0
399 | 12.695 | 0 | 19.614 | 0.012 | 0
400 | 12.727 | 0 | 19.613 | 0.012 | 0
401 | 12.759 | 0 | 21.575 | 0.013 | 0
402 | 12.792 | 0 | 21.575 | 0.013 | 0
403 | 12.823 | 0 | 23.536 | 0.015 | 0
404 | 12.856 | 0 | 23.536 | 0.015 | 0
405 | 12.888 | 0 | 25.498 | 0.016 | 0
406 | 12.921 | 0 | 27.459 | 0.017 | 0
407 | 12.951 | 0 | 27.459 | 0.017 | 0
408 | 12.984 | 0 | 29.421 | 0.018 | 0
409 | 13.015 | 0 | 29.42 | 0.018 | 0
410 | 13.047 | 0 | 31.382 | 0.02 | 0
411 | 13.071 | 0 | 33.343 | 0.021 | 0
412 | 13.104 | 0 | 33.343 | 0.021 | 0
413 | 13.16 | 0 | 35.304 | 0.022 | 0
414 | 13.191 | 0 | 37.265 | 0.023 | 0
415 | 13.224 | 0 | 39.228 | 0.025 | 0
416 | 13.255 | 0 | 39.227 | 0.025 | 0
417 | 13.287 | 0 | 41.188 | 0.026 | 0
418 | 13.32 | 0 | 43.15 | 0.027 | 0
419 | 13.352 | 0 | 45.111 | 0.028 | 0
420 | 13.383 | 0 | 45.111 | 0.028 | 0
421 | 13.417 | 0 | 47.072 | 0.029 | 0
422 | 13.448 | 0 | 49.033 | 0.031 | 0
423 | 13.479 | 0 | 50.995 | 0.032 | 0
424 | 13.511 | 0 | 52.957 | 0.033 | 0
425 | 13.544 | 0 | 54.918 | 0.034 | 0
426 | 13.575 | 0 | 56.879 | 0.036 | 0
427 | 13.599 | 0 | 58.841 | 0.037 | 0
428 | 13.631 | 0 | 60.802 | 0.038 | 0
429 | 13.655 | 0 | 62.763 | 0.039 | 0
430 | 13.688 | 0 | 64.724 | 0.04 | 0
431 | 13.72 | 0 | 66.686 | 0.042 | 0
432 | 13.751 | 0 | 68.648 | 0.043 | 0
433 | 13.775 | 0 | 70.608 | 0.044 | 0
434 | 13.799 | 0 | 72.57 | 0.045 | 0
435 | 13.833 | 0 | 74.531 | 0.047 | 0
436 | 13.863 | 0 | 78.453 | 0.049 | 0
437 | 13.896 | 0 | 80.415 | 0.05 | 0
438 | 13.927 | 0 | 82.376 | 0.051 | 0
439 | 13.961 | 0 | 84.338 | 0.053 | 0
440 | 13.992 | 0 | 88.261 | 0.055 | 0
441 | 14.024 | 0 | 90.222 | 0.056 | 0
442 | 14.079 | 0.002 | 94.144 | 0.059 | 0.005
443 | 14.112 | 0.006 | 98.067 | 0.061 | 0.014
444 | 14.145 | 0.008 | 100.028 | 0.063 | 0.019
445 | 14.175 | 0.01 | 103.951 | 0.065 | 0.024
446 | 14.201 | 0.011 | 105.913 | 0.066 | 0.029
447 | 14.232 | 0.013 | 109.835 | 0.069 | 0.033
448 | 14.263 | 0.015 | 111.796 | 0.07 | 0.038
449 | 14.288 | 0.017 | 115.719 | 0.072 | 0.043
450 | 14.319 | 0.019 | 119.641 | 0.075 | 0.048
451 | 14.344 | 0.021 | 121.603 | 0.076 | 0.052
452 | 14.376 | 0.023 | 125.526 | 0.078 | 0.057
453 | 14.407 | 0.025 | 127.487 | 0.08 | 0.062
454 | 14.439 | 0.027 | 131.409 | 0.082 | 0.067
455 | 14.471 | 0.03 | 135.333 | 0.085 | 0.074
456 | 14.503 | 0.031 | 139.255 | 0.087 | 0.076
457 | 14.535 | 0.034 | 143.177 | 0.089 | 0.086
458 | 14.567 | 0.036 | 147.1 | 0.092 | 0.091
459 | 14.6 | 0.038 | 151.023 | 0.094 | 0.095
460 | 14.679 | 0.042 | 160.83 | 0.101 | 0.105
461 | 14.711 | 0.044 | 164.753 | 0.103 | 0.11
462 | 14.744 | 0.048 | 168.675 | 0.105 | 0.119
463 | 14.777 | 0.05 | 172.597 | 0.108 | 0.124
464 | 14.807 | 0.052 | 178.482 | 0.112 | 0.129
465 | 14.836 | 0.053 | 182.404 | 0.114 | 0.134
466 | 14.863 | 0.055 | 186.327 | 0.116 | 0.138
467 | 14.896 | 0.057 | 192.211 | 0.12 | 0.143
468 | 14.928 | 0.059 | 196.133 | 0.123 | 0.148
469 | 14.96 | 0.061 | 200.056 | 0.125 | 0.153
470 | 14.993 | 0.064 | 203.979 | 0.127 | 0.16
471 | 15.023 | 0.067 | 209.863 | 0.131 | 0.167
472 | 15.055 | 0.069 | 213.786 | 0.134 | 0.172
473 | 15.088 | 0.071 | 219.669 | 0.137 | 0.177
474 | 15.12 | 0.073 | 223.592 | 0.14 | 0.181
475 | 15.151 | 0.074 | 229.476 | 0.143 | 0.186
476 | 15.184 | 0.076 | 233.399 | 0.146 | 0.191
477 | 15.216 | 0.078 | 239.283 | 0.15 | 0.196
478 | 15.249 | 0.082 | 243.205 | 0.152 | 0.205
479 | 15.28 | 0.084 | 249.089 | 0.156 | 0.21
480 | 15.335 | 0.086 | 258.896 | 0.162 | 0.215
481 | 15.359 | 0.088 | 262.819 | 0.164 | 0.219
482 | 15.391 | 0.092 | 268.703 | 0.168 | 0.229
483 | 15.423 | 0.094 | 272.625 | 0.17 | 0.234
484 | 15.455 | 0.095 | 278.509 | 0.174 | 0.239
485 | 15.488 | 0.097 | 284.394 | 0.178 | 0.243
486 | 15.52 | 0.099 | 290.277 | 0.181 | 0.248
487 | 15.552 | 0.101 | 294.2 | 0.184 | 0.253
488 | 15.584 | 0.103 | 300.084 | 0.188 | 0.258
489 | 15.615 | 0.106 | 305.968 | 0.191 | 0.265
490 | 15.648 | 0.107 | 311.852 | 0.195 | 0.267
491 | 15.679 | 0.111 | 317.736 | 0.199 | 0.277
492 | 15.711 | 0.113 | 321.659 | 0.201 | 0.282
493 | 15.736 | 0.115 | 327.543 | 0.205 | 0.286
494 | 15.769 | 0.116 | 333.427 | 0.208 | 0.291
495 | 15.799 | 0.118 | 339.31 | 0.212 | 0.296
496 | 15.832 | 0.12 | 343.233 | 0.215 | 0.301
497 | 15.863 | 0.122 | 349.118 | 0.218 | 0.305
498 | 15.895 | 0.124 | 355.001 | 0.222 | 0.31
499 | 15.928 | 0.127 | 360.886 | 0.226 | 0.317
500 | 15.959 | 0.128 | 366.769 | 0.229 | 0.32
501 | 15.983 | 0.13 | 372.654 | 0.233 | 0.324
502 | 16.007 | 0.132 | 376.576 | 0.235 | 0.329
503 | 16.039 | 0.134 | 382.459 | 0.239 | 0.334
504 | 16.071 | 0.136 | 386.382 | 0.241 | 0.339
505 | 16.104 | 0.139 | 392.266 | 0.245 | 0.348
506 | 16.135 | 0.141 | 398.151 | 0.249 | 0.353
507 | 16.167 | 0.143 | 404.035 | 0.253 | 0.358
508 | 16.199 | 0.145 | 409.918 | 0.256 | 0.363
509 | 16.233 | 0.147 | 415.803 | 0.26 | 0.367
510 | 16.263 | 0.149 | 421.687 | 0.264 | 0.372
511 | 16.296 | 0.151 | 427.57 | 0.267 | 0.377
512 | 16.328 | 0.153 | 435.416 | 0.272 | 0.382
513 | 16.359 | 0.155 | 439.338 | 0.275 | 0.386
514 | 16.392 | 0.158 | 447.183 | 0.279 | 0.396
515 | 16.423 | 0.16 | 453.068 | 0.283 | 0.401
516 | 16.455 | 0.162 | 458.952 | 0.287 | 0.406
517 | 16.487 | 0.164 | 464.835 | 0.291 | 0.41
518 | 16.519 | 0.166 | 470.72 | 0.294 | 0.415
519 | 16.551 | 0.168 | 476.603 | 0.298 | 0.42
520 | 16.585 | 0.17 | 482.488 | 0.302 | 0.425
521 | 16.615 | 0.172 | 488.372 | 0.305 | 0.429
522 | 16.648 | 0.176 | 496.217 | 0.31 | 0.439
523 | 16.679 | 0.177 | 502.101 | 0.314 | 0.444
524 | 16.712 | 0.179 | 507.985 | 0.317 | 0.449
525 | 16.743 | 0.181 | 513.869 | 0.321 | 0.453
526 | 16.771 | 0.183 | 521.714 | 0.326 | 0.458
527 | 16.8 | 0.185 | 527.598 | 0.33 | 0.463
528 | 16.832 | 0.187 | 533.482 | 0.333 | 0.468
529 | 16.855 | 0.189 | 539.367 | 0.337 | 0.472
530 | 16.887 | 0.191 | 545.251 | 0.341 | 0.477
531 | 16.919 | 0.193 | 551.135 | 0.344 | 0.482
532 | 16.951 | 0.195 | 557.018 | 0.348 | 0.487
533 | 16.984 | 0.197 | 564.864 | 0.353 | 0.491
534 | 17.015 | 0.2 | 570.747 | 0.357 | 0.501
535 | 17.072 | 0.203 | 582.516 | 0.364 | 0.508
536 | 17.103 | 0.204 | 588.399 | 0.368 | 0.511
537 | 17.136 | 0.208 | 594.283 | 0.371 | 0.52
538 | 17.167 | 0.21 | 602.129 | 0.376 | 0.525
539 | 17.199 | 0.212 | 608.013 | 0.38 | 0.53
540 | 17.231 | 0.214 | 615.858 | 0.385 | 0.534
541 | 17.263 | 0.216 | 623.703 | 0.39 | 0.539
542 | 17.297 | 0.218 | 629.587 | 0.393 | 0.544
543 | 17.327 | 0.219 | 637.433 | 0.398 | 0.549
544 | 17.36 | 0.222 | 643.317 | 0.402 | 0.556
545 | 17.392 | 0.225 | 651.162 | 0.407 | 0.563
546 | 17.417 | 0.227 | 657.046 | 0.411 | 0.568
547 | 17.449 | 0.229 | 664.892 | 0.416 | 0.573
548 | 17.48 | 0.231 | 670.776 | 0.419 | 0.577
549 | 17.513 | 0.233 | 678.621 | 0.424 | 0.582
550 | 17.543 | 0.235 | 684.505 | 0.428 | 0.587
551 | 17.576 | 0.237 | 692.35 | 0.433 | 0.592
552 | 17.607 | 0.239 | 698.234 | 0.436 | 0.596
553 | 17.64 | 0.24 | 706.079 | 0.441 | 0.601
554 | 17.672 | 0.243 | 711.963 | 0.445 | 0.608
555 | 17.705 | 0.246 | 719.808 | 0.45 | 0.616
556 | 17.76 | 0.25 | 733.538 | 0.458 | 0.625
557 | 17.791 | 0.252 | 739.422 | 0.462 | 0.63
558 | 17.816 | 0.254 | 747.267 | 0.467 | 0.635
559 | 17.847 | 0.256 | 753.151 | 0.471 | 0.639
560 | 17.871 | 0.258 | 760.997 | 0.476 | 0.644
561 | 17.895 | 0.258 | 766.881 | 0.479 | 0.644
562 | 17.92 | 0.26 | 772.765 | 0.483 | 0.649
563 | 17.951 | 0.261 | 778.648 | 0.487 | 0.654
564 | 17.975 | 0.263 | 784.532 | 0.49 | 0.658
565 | 18.007 | 0.265 | 790.416 | 0.494 | 0.663
566 | 18.032 | 0.267 | 798.262 | 0.499 | 0.668
567 | 18.063 | 0.269 | 804.146 | 0.503 | 0.673
568 | 18.095 | 0.271 | 810.03 | 0.506 | 0.678
569 | 18.127 | 0.274 | 817.875 | 0.511 | 0.685
570 | 18.159 | 0.277 | 825.721 | 0.516 | 0.692
571 | 18.183 | 0.277 | 833.566 | 0.521 | 0.692
572 | 18.208 | 0.279 | 839.45 | 0.525 | 0.697
573 | 18.24 | 0.282 | 847.295 | 0.53 | 0.704
574 | 18.271 | 0.284 | 853.179 | 0.533 | 0.711
575 | 18.295 | 0.285 | 859.063 | 0.537 | 0.713
576 | 18.327 | 0.288 | 866.908 | 0.542 | 0.72
577 | 18.351 | 0.289 | 874.754 | 0.547 | 0.723
578 | 18.383 | 0.29 | 880.638 | 0.55 | 0.725
579 | 18.411 | 0.292 | 888.483 | 0.555 | 0.73
580 | 18.44 | 0.294 | 894.367 | 0.559 | 0.735
581 | 18.471 | 0.298 | 902.213 | 0.564 | 0.744
582 | 18.504 | 0.3 | 908.096 | 0.568 | 0.749
583 | 18.536 | 0.302 | 915.941 | 0.572 | 0.754
584 | 18.567 | 0.303 | 923.787 | 0.577 | 0.759
585 | 18.599 | 0.305 | 931.632 | 0.582 | 0.763
586 | 18.631 | 0.307 | 939.477 | 0.587 | 0.768
587 | 18.663 | 0.309 | 947.323 | 0.592 | 0.773
588 | 18.693 | 0.311 | 955.168 | 0.597 | 0.778
589 | 18.72 | 0.313 | 963.014 | 0.602 | 0.783
590 | 18.743 | 0.315 | 970.859 | 0.607 | 0.787
591 | 18.775 | 0.317 | 976.743 | 0.61 | 0.792
592 | 18.799 | 0.319 | 984.588 | 0.615 | 0.797
593 | 18.824 | 0.321 | 990.472 | 0.619 | 0.802
594 | 18.855 | 0.323 | 998.317 | 0.624 | 0.806
595 | 18.888 | 0.324 | 1004.201 | 0.628 | 0.811
596 | 18.919 | 0.327 | 1012.047 | 0.633 | 0.818
597 | 18.952 | 0.328 | 1019.892 | 0.637 | 0.821
598 | 18.983 | 0.33 | 1027.738 | 0.642 | 0.825
599 | 19.008 | 0.332 | 1035.583 | 0.647 | 0.83
600 | 19.039 | 0.334 | 1041.467 | 0.651 | 0.835
601 | 19.063 | 0.336 | 1049.312 | 0.656 | 0.84
602 | 19.095 | 0.339 | 1057.157 | 0.661 | 0.847
603 | 19.128 | 0.34 | 1065.003 | 0.666 | 0.849
604 | 19.159 | 0.344 | 1072.848 | 0.671 | 0.859
605 | 19.183 | 0.344 | 1078.732 | 0.674 | 0.859
606 | 19.215 | 0.347 | 1086.577 | 0.679 | 0.868
607 | 19.247 | 0.349 | 1094.423 | 0.684 | 0.873
608 | 19.279 | 0.351 | 1102.268 | 0.689 | 0.878
609 | 19.312 | 0.353 | 1110.113 | 0.694 | 0.883
610 | 19.343 | 0.355 | 1119.92 | 0.7 | 0.887
611 | 19.376 | 0.357 | 1127.765 | 0.705 | 0.892
612 | 19.407 | 0.359 | 1135.61 | 0.71 | 0.897
613 | 19.431 | 0.361 | 1143.456 | 0.715 | 0.902
614 | 19.455 | 0.363 | 1151.302 | 0.72 | 0.907
615 | 19.481 | 0.365 | 1157.185 | 0.723 | 0.911
616 | 19.511 | 0.366 | 1165.03 | 0.728 | 0.916
617 | 19.543 | 0.369 | 1170.915 | 0.732 | 0.923
618 | 19.575 | 0.371 | 1178.76 | 0.737 | 0.928
619 | 19.607 | 0.372 | 1186.605 | 0.742 | 0.93
620 | 19.64 | 0.376 | 1196.412 | 0.748 | 0.94
621 | 19.671 | 0.378 | 1204.258 | 0.753 | 0.945
622 | 19.703 | 0.38 | 1212.102 | 0.758 | 0.95
623 | 19.736 | 0.382 | 1219.948 | 0.762 | 0.954
624 | 19.768 | 0.384 | 1227.793 | 0.767 | 0.959
625 | 19.799 | 0.386 | 1237.599 | 0.773 | 0.964
626 | 19.831 | 0.388 | 1245.445 | 0.778 | 0.971
627 | 19.863 | 0.389 | 1253.291 | 0.783 | 0.973
628 | 19.896 | 0.391 | 1263.097 | 0.789 | 0.978
629 | 19.927 | 0.395 | 1270.942 | 0.794 | 0.988
630 | 19.96 | 0.397 | 1278.787 | 0.799 | 0.992
631 | 19.991 | 0.399 | 1286.633 | 0.804 | 0.997
632 | 20.023 | 0.401 | 1294.478 | 0.809 | 1.002
633 | 20.079 | 0.405 | 1308.207 | 0.818 | 1.012
634 | 20.111 | 0.407 | 1318.014 | 0.824 | 1.016
635 | 20.143 | 0.408 | 1325.859 | 0.829 | 1.021
636 | 20.175 | 0.41 | 1333.705 | 0.834 | 1.026
637 | 20.208 | 0.414 | 1343.511 | 0.84 | 1.035
638 | 20.24 | 0.416 | 1353.319 | 0.846 | 1.04
639 | 20.271 | 0.418 | 1361.163 | 0.851 | 1.045
640 | 20.296 | 0.418 | 1369.009 | 0.856 | 1.045
641 | 20.327 | 0.422 | 1376.854 | 0.861 | 1.055
642 | 20.359 | 0.424 | 1384.7 | 0.865 | 1.059
643 | 20.392 | 0.426 | 1392.544 | 0.87 | 1.064
644 | 20.423 | 0.428 | 1400.39 | 0.875 | 1.069
645 | 20.452 | 0.429 | 1410.196 | 0.881 | 1.074
646 | 20.48 | 0.431 | 1418.042 | 0.886 | 1.078
647 | 20.511 | 0.433 | 1425.888 | 0.891 | 1.083
648 | 20.543 | 0.435 | 1433.733 | 0.896 | 1.088
649 | 20.623 | 0.441 | 1451.385 | 0.907 | 1.102
650 | 20.647 | 0.443 | 1459.23 | 0.912 | 1.107
651 | 20.68 | 0.445 | 1467.076 | 0.917 | 1.112
652 | 20.711 | 0.447 | 1474.92 | 0.922 | 1.117
653 | 20.743 | 0.449 | 1486.689 | 0.929 | 1.121
654 | 20.776 | 0.45 | 1494.534 | 0.934 | 1.126
655 | 20.807 | 0.452 | 1504.34 | 0.94 | 1.131
656 | 20.839 | 0.456 | 1512.186 | 0.945 | 1.14
657 | 20.872 | 0.458 | 1521.993 | 0.951 | 1.145
658 | 20.904 | 0.46 | 1529.838 | 0.956 | 1.15
659 | 20.935 | 0.462 | 1537.683 | 0.961 | 1.155
660 | 20.969 | 0.464 | 1547.49 | 0.967 | 1.159
661 | 21 | 0.466 | 1555.335 | 0.972 | 1.164
662 | 21.032 | 0.468 | 1563.18 | 0.977 | 1.169
663 | 21.055 | 0.47 | 1572.987 | 0.983 | 1.174
664 | 21.087 | 0.471 | 1580.833 | 0.988 | 1.179
665 | 21.119 | 0.474 | 1588.678 | 0.993 | 1.186
666 | 21.152 | 0.477 | 1598.485 | 0.999 | 1.193
667 | 21.183 | 0.479 | 1606.33 | 1.004 | 1.198
668 | 21.216 | 0.481 | 1614.175 | 1.009 | 1.202
669 | 21.247 | 0.483 | 1623.981 | 1.015 | 1.207
670 | 21.28 | 0.485 | 1631.827 | 1.02 | 1.212
671 | 21.311 | 0.487 | 1641.634 | 1.026 | 1.217
672 | 21.344 | 0.489 | 1649.479 | 1.031 | 1.222
673 | 21.375 | 0.491 | 1657.325 | 1.036 | 1.226
674 | 21.409 | 0.494 | 1667.131 | 1.042 | 1.236
675 | 21.441 | 0.496 | 1674.977 | 1.047 | 1.241
676 | 21.471 | 0.498 | 1684.783 | 1.053 | 1.245
677 | 21.504 | 0.5 | 1692.628 | 1.058 | 1.25
678 | 21.535 | 0.502 | 1702.434 | 1.064 | 1.255
679 | 21.56 | 0.504 | 1710.281 | 1.069 | 1.26
680 | 21.591 | 0.506 | 1718.125 | 1.074 | 1.264
681 | 21.623 | 0.508 | 1725.971 | 1.079 | 1.269
682 | 21.655 | 0.511 | 1733.816 | 1.084 | 1.276
683 | 21.716 | 0.513 | 1749.507 | 1.093 | 1.284
684 | 21.744 | 0.515 | 1757.352 | 1.098 | 1.288
685 | 21.775 | 0.518 | 1765.198 | 1.103 | 1.295
686 | 21.807 | 0.52 | 1775.004 | 1.109 | 1.3
687 | 21.84 | 0.523 | 1784.811 | 1.116 | 1.307
688 | 21.872 | 0.525 | 1792.656 | 1.12 | 1.312
689 | 21.904 | 0.527 | 1802.463 | 1.127 | 1.317
690 | 21.936 | 0.529 | 1810.308 | 1.131 | 1.322
691 | 21.967 | 0.531 | 1820.115 | 1.138 | 1.326
692 | 22.001 | 0.533 | 1827.96 | 1.142 | 1.334
693 | 22.032 | 0.534 | 1835.806 | 1.147 | 1.336
694 | 22.063 | 0.538 | 1845.612 | 1.154 | 1.346
695 | 22.095 | 0.54 | 1853.458 | 1.158 | 1.35
696 | 22.128 | 0.542 | 1863.264 | 1.165 | 1.355
697 | 22.159 | 0.544 | 1871.109 | 1.169 | 1.36
698 | 22.215 | 0.548 | 1886.8 | 1.179 | 1.369
699 | 22.248 | 0.55 | 1894.645 | 1.184 | 1.374
700 | 22.279 | 0.552 | 1902.49 | 1.189 | 1.379
701 | 22.311 | 0.554 | 1910.336 | 1.194 | 1.386
702 | 22.344 | 0.556 | 1920.142 | 1.2 | 1.391
703 | 22.376 | 0.559 | 1927.988 | 1.205 | 1.398
704 | 22.407 | 0.561 | 1937.795 | 1.211 | 1.403
705 | 22.439 | 0.563 | 1945.64 | 1.216 | 1.408
706 | 22.471 | 0.565 | 1955.447 | 1.222 | 1.412
707 | 22.503 | 0.567 | 1963.292 | 1.227 | 1.417
708 | 22.535 | 0.57 | 1971.137 | 1.232 | 1.424
709 | 22.567 | 0.572 | 1980.944 | 1.238 | 1.429
710 | 22.599 | 0.573 | 1988.789 | 1.243 | 1.431
711 | 22.631 | 0.574 | 1998.596 | 1.249 | 1.436
712 | 22.656 | 0.576 | 2006.441 | 1.254 | 1.441
713 | 22.687 | 0.58 | 2014.286 | 1.259 | 1.451
714 | 22.72 | 0.582 | 2022.131 | 1.264 | 1.455
715 | 22.751 | 0.584 | 2029.977 | 1.269 | 1.46
716 | 22.783 | 0.586 | 2037.823 | 1.274 | 1.465
717 | 22.817 | 0.588 | 2045.668 | 1.279 | 1.47
718 | 22.848 | 0.59 | 2055.474 | 1.285 | 1.474
719 | 22.879 | 0.593 | 2063.32 | 1.29 | 1.482
720 | 22.912 | 0.594 | 2073.127 | 1.296 | 1.486
721 | 22.944 | 0.595 | 2080.971 | 1.301 | 1.489
722 | 22.975 | 0.597 | 2088.817 | 1.306 | 1.493
723 | 23.008 | 0.601 | 2096.662 | 1.31 | 1.503
724 | 23.04 | 0.603 | 2104.508 | 1.315 | 1.508
725 | 23.071 | 0.605 | 2112.353 | 1.32 | 1.513
726 | 23.104 | 0.607 | 2122.159 | 1.326 | 1.517
727 | 23.135 | 0.609 | 2130.005 | 1.331 | 1.522
728 | 23.167 | 0.612 | 2137.85 | 1.336 | 1.529
729 | 23.199 | 0.613 | 2145.695 | 1.341 | 1.532
730 | 23.228 | 0.615 | 2153.541 | 1.346 | 1.536
731 | 23.256 | 0.616 | 2161.386 | 1.351 | 1.541
732 | 23.287 | 0.618 | 2169.231 | 1.356 | 1.546
733 | 23.319 | 0.622 | 2177.076 | 1.361 | 1.556
734 | 23.351 | 0.624 | 2184.922 | 1.366 | 1.56
735 | 23.383 | 0.626 | 2192.768 | 1.37 | 1.565
736 | 23.415 | 0.628 | 2200.613 | 1.375 | 1.57
737 | 23.447 | 0.631 | 2208.459 | 1.38 | 1.577
738 | 23.48 | 0.632 | 2218.265 | 1.386 | 1.579
739 | 23.504 | 0.634 | 2226.111 | 1.391 | 1.584
740 | 23.535 | 0.636 | 2233.955 | 1.396 | 1.589
741 | 23.563 | 0.637 | 2241.801 | 1.401 | 1.594
742 | 23.592 | 0.639 | 2249.646 | 1.406 | 1.598
743 | 23.647 | 0.643 | 2261.414 | 1.413 | 1.608
744 | 23.679 | 0.646 | 2269.26 | 1.418 | 1.615
745 | 23.711 | 0.647 | 2277.105 | 1.423 | 1.618
746 | 23.743 | 0.649 | 2284.95 | 1.428 | 1.622
747 | 23.776 | 0.653 | 2292.796 | 1.433 | 1.632
748 | 23.807 | 0.655 | 2300.641 | 1.438 | 1.637
749 | 23.839 | 0.657 | 2308.486 | 1.443 | 1.641
750 | 23.871 | 0.658 | 2318.293 | 1.449 | 1.646
751 | 23.903 | 0.66 | 2326.138 | 1.454 | 1.651
752 | 23.936 | 0.662 | 2333.983 | 1.459 | 1.656
753 | 23.967 | 0.664 | 2341.829 | 1.464 | 1.66
754 | 23.999 | 0.666 | 2349.674 | 1.469 | 1.665
755 | 24.032 | 0.67 | 2357.519 | 1.473 | 1.675
756 | 24.063 | 0.672 | 2367.326 | 1.48 | 1.68
757 | 24.096 | 0.674 | 2375.171 | 1.484 | 1.684
758 | 24.124 | 0.676 | 2383.017 | 1.489 | 1.689
759 | 24.151 | 0.678 | 2390.861 | 1.494 | 1.694
760 | 24.183 | 0.679 | 2398.707 | 1.499 | 1.699
761 | 24.215 | 0.681 | 2406.553 | 1.504 | 1.703
762 | 24.247 | 0.683 | 2412.437 | 1.508 | 1.708
763 | 24.28 | 0.685 | 2420.282 | 1.513 | 1.713
764 | 24.312 | 0.687 | 2430.088 | 1.519 | 1.718
765 | 24.344 | 0.691 | 2437.933 | 1.524 | 1.727
766 | 24.376 | 0.693 | 2445.779 | 1.529 | 1.732
767 | 24.408 | 0.695 | 2453.624 | 1.534 | 1.737
768 | 24.44 | 0.697 | 2461.47 | 1.538 | 1.742
769 | 24.472 | 0.699 | 2469.315 | 1.543 | 1.746
770 | 24.503 | 0.7 | 2479.122 | 1.549 | 1.751
771 | 24.535 | 0.702 | 2486.967 | 1.554 | 1.756
772 | 24.568 | 0.704 | 2492.851 | 1.558 | 1.761
773 | 24.599 | 0.707 | 2500.696 | 1.563 | 1.768
774 | 24.632 | 0.71 | 2508.542 | 1.568 | 1.775
775 | 24.663 | 0.712 | 2516.387 | 1.573 | 1.78
776 | 24.692 | 0.714 | 2524.232 | 1.578 | 1.785
777 | 24.72 | 0.716 | 2532.078 | 1.583 | 1.789
778 | 24.751 | 0.718 | 2539.923 | 1.587 | 1.794
779 | 24.783 | 0.72 | 2547.768 | 1.592 | 1.799
780 | 24.815 | 0.721 | 2555.613 | 1.597 | 1.804
781 | 24.848 | 0.723 | 2563.458 | 1.602 | 1.808
782 | 24.879 | 0.725 | 2571.304 | 1.607 | 1.813
783 | 24.911 | 0.727 | 2579.149 | 1.612 | 1.818
784 | 24.943 | 0.731 | 2586.995 | 1.617 | 1.827
785 | 24.975 | 0.733 | 2594.84 | 1.622 | 1.832
786 | 24.999 | 0.735 | 2602.685 | 1.627 | 1.837
787 | 25.023 | 0.735 | 2610.531 | 1.632 | 1.837
788 | 25.048 | 0.737 | 2616.415 | 1.635 | 1.842
789 | 25.08 | 0.74 | 2624.26 | 1.64 | 1.849
790 | 25.111 | 0.742 | 2630.144 | 1.644 | 1.856
791 | 25.143 | 0.744 | 2637.989 | 1.649 | 1.861
792 | 25.175 | 0.746 | 2645.834 | 1.654 | 1.866
793 | 25.207 | 0.748 | 2651.719 | 1.657 | 1.87
794 | 25.231 | 0.75 | 2659.564 | 1.662 | 1.875
795 | 25.255 | 0.752 | 2667.41 | 1.667 | 1.88
796 | 25.28 | 0.752 | 2673.293 | 1.671 | 1.88
797 | 25.311 | 0.754 | 2679.177 | 1.674 | 1.885
798 | 25.343 | 0.758 | 2687.023 | 1.679 | 1.894
799 | 25.376 | 0.76 | 2692.907 | 1.683 | 1.899
800 | 25.408 | 0.762 | 2700.752 | 1.688 | 1.904
801 | 25.44 | 0.763 | 2708.597 | 1.693 | 1.909
802 | 25.472 | 0.765 | 2716.443 | 1.698 | 1.913
803 | 25.504 | 0.768 | 2724.288 | 1.703 | 1.92
804 | 25.535 | 0.77 | 2732.133 | 1.708 | 1.925
805 | 25.567 | 0.772 | 2739.979 | 1.712 | 1.93
806 | 25.599 | 0.773 | 2745.863 | 1.716 | 1.932
807 | 25.632 | 0.777 | 2753.708 | 1.721 | 1.942
808 | 25.663 | 0.779 | 2761.553 | 1.726 | 1.947
809 | 25.688 | 0.781 | 2767.437 | 1.73 | 1.952
810 | 25.72 | 0.783 | 2779.205 | 1.737 | 1.956
811 | 25.793 | 0.786 | 2787.05 | 1.742 | 1.966
812 | 25.823 | 0.788 | 2794.896 | 1.747 | 1.971
813 | 25.855 | 0.792 | 2802.741 | 1.752 | 1.98
814 | 25.887 | 0.794 | 2812.548 | 1.758 | 1.985
815 | 25.915 | 0.796 | 2822.355 | 1.764 | 1.99
816 | 25.943 | 0.798 | 2828.238 | 1.768 | 1.994
817 | 25.975 | 0.8 | 2836.084 | 1.773 | 1.999
818 | 26.008 | 0.802 | 2843.929 | 1.777 | 2.004
819 | 26.039 | 0.804 | 2849.813 | 1.781 | 2.009
820 | 26.071 | 0.805 | 2857.658 | 1.786 | 2.014
821 | 26.104 | 0.807 | 2865.503 | 1.791 | 2.018
822 | 26.127 | 0.809 | 2871.388 | 1.795 | 2.023
823 | 26.16 | 0.812 | 2879.233 | 1.8 | 2.03
824 | 26.191 | 0.814 | 2885.117 | 1.803 | 2.035
825 | 26.224 | 0.815 | 2892.963 | 1.808 | 2.037
826 | 26.255 | 0.817 | 2898.846 | 1.812 | 2.042
827 | 26.287 | 0.821 | 2906.692 | 1.817 | 2.052
828 | 26.319 | 0.823 | 2914.536 | 1.822 | 2.057
829 | 26.352 | 0.825 | 2920.42 | 1.825 | 2.061
830 | 26.383 | 0.826 | 2928.266 | 1.83 | 2.066
831 | 26.416 | 0.828 | 2936.111 | 1.835 | 2.071
832 | 26.44 | 0.83 | 2941.996 | 1.839 | 2.076
833 | 26.471 | 0.832 | 2949.841 | 1.844 | 2.08
834 | 26.495 | 0.834 | 2955.724 | 1.847 | 2.085
835 | 26.528 | 0.836 | 2963.57 | 1.852 | 2.09
836 | 26.571 | 0.84 | 2969.454 | 1.856 | 2.099
837 | 26.601 | 0.842 | 2977.3 | 1.861 | 2.104
838 | 26.632 | 0.842 | 2985.145 | 1.866 | 2.104
839 | 26.664 | 0.846 | 2991.029 | 1.869 | 2.114
840 | 26.696 | 0.848 | 2998.874 | 1.874 | 2.121
841 | 26.729 | 0.851 | 3006.719 | 1.879 | 2.128
842 | 26.76 | 0.851 | 3012.604 | 1.883 | 2.128
843 | 26.791 | 0.853 | 3020.448 | 1.888 | 2.133
844 | 26.823 | 0.855 | 3028.294 | 1.893 | 2.138
845 | 26.856 | 0.859 | 3034.178 | 1.896 | 2.147
846 | 26.887 | 0.861 | 3042.023 | 1.901 | 2.152
847 | 26.911 | 0.863 | 3047.908 | 1.905 | 2.157
848 | 26.943 | 0.865 | 3053.791 | 1.909 | 2.161
849 | 26.975 | 0.867 | 3061.636 | 1.914 | 2.166
850 | 27.003 | 0.868 | 3067.521 | 1.917 | 2.171
851 | 27.031 | 0.87 | 3073.405 | 1.921 | 2.176
852 | 27.055 | 0.872 | 3079.288 | 1.925 | 2.181
853 | 27.087 | 0.874 | 3085.172 | 1.928 | 2.185
854 | 27.111 | 0.876 | 3093.018 | 1.933 | 2.19
855 | 27.135 | 0.876 | 3096.941 | 1.936 | 2.19
856 | 27.163 | 0.878 | 3102.824 | 1.939 | 2.195
857 | 27.191 | 0.88 | 3108.709 | 1.943 | 2.2
858 | 27.24 | 0.884 | 3118.516 | 1.949 | 2.209
859 | 27.272 | 0.886 | 3124.399 | 1.953 | 2.214
860 | 27.303 | 0.888 | 3130.283 | 1.956 | 2.221
861 | 27.335 | 0.889 | 3136.167 | 1.96 | 2.224
862 | 27.359 | 0.891 | 3144.013 | 1.965 | 2.228
863 | 27.384 | 0.893 | 3149.897 | 1.969 | 2.233
864 | 27.415 | 0.895 | 3155.78 | 1.972 | 2.238
865 | 27.439 | 0.897 | 3161.664 | 1.976 | 2.243
866 | 27.471 | 0.9 | 3167.548 | 1.98 | 2.25
867 | 27.504 | 0.901 | 3173.433 | 1.983 | 2.252
868 | 27.535 | 0.905 | 3179.316 | 1.987 | 2.262
869 | 27.568 | 0.907 | 3187.162 | 1.992 | 2.266
870 | 27.599 | 0.908 | 3193.046 | 1.996 | 2.271
871 | 27.631 | 0.91 | 3200.891 | 2.001 | 2.276
872 | 27.664 | 0.912 | 3206.775 | 2.004 | 2.281
873 | 27.696 | 0.914 | 3212.659 | 2.008 | 2.286
874 | 27.727 | 0.917 | 3220.504 | 2.013 | 2.293
875 | 27.76 | 0.92 | 3226.388 | 2.016 | 2.3
876 | 27.784 | 0.92 | 3232.272 | 2.02 | 2.3
877 | 27.815 | 0.922 | 3240.118 | 2.025 | 2.305
878 | 27.84 | 0.924 | 3246.002 | 2.029 | 2.309
879 | 27.872 | 0.927 | 3251.885 | 2.032 | 2.317
880 | 27.903 | 0.928 | 3257.77 | 2.036 | 2.319
881 | 27.936 | 0.929 | 3263.654 | 2.04 | 2.324
882 | 27.968 | 0.932 | 3269.538 | 2.043 | 2.331
883 | 28 | 0.935 | 3275.421 | 2.047 | 2.338
884 | 28.031 | 0.937 | 3281.306 | 2.051 | 2.343
885 | 28.061 | 0.939 | 3289.151 | 2.056 | 2.348
886 | 28.087 | 0.941 | 3295.035 | 2.059 | 2.352
887 | 28.12 | 0.943 | 3300.918 | 2.063 | 2.357
888 | 28.151 | 0.945 | 3308.764 | 2.068 | 2.362
889 | 28.183 | 0.947 | 3314.648 | 2.072 | 2.367
890 | 28.208 | 0.949 | 3320.532 | 2.075 | 2.371
891 | 28.24 | 0.95 | 3326.416 | 2.079 | 2.376
892 | 28.271 | 0.952 | 3332.3 | 2.083 | 2.381
893 | 28.307 | 0.956 | 3338.184 | 2.086 | 2.391
894 | 28.336 | 0.958 | 3346.029 | 2.091 | 2.395
895 | 28.367 | 0.96 | 3351.914 | 2.095 | 2.4
896 | 28.423 | 0.964 | 3363.681 | 2.102 | 2.41
897 | 28.447 | 0.964 | 3369.566 | 2.106 | 2.41
898 | 28.472 | 0.966 | 3375.449 | 2.11 | 2.414
899 | 28.503 | 0.968 | 3379.372 | 2.112 | 2.419
900 | 28.536 | 0.971 | 3389.179 | 2.118 | 2.429
901 | 28.641 | 0.977 | 3397.024 | 2.123 | 2.443
902 | 28.671 | 0.977 | 3404.869 | 2.128 | 2.443