## 工作表1
No. | 時間( s) | 變形( mm) | 力量( N) | 應力( N/mm^2) | 應變( %)
1 | 0.088 | 0 | 0 | 0 | 0
2 | 0.12 | 0 | 0 | 0 | 0
3 | 0.27 | 0 | 0 | 0 | 0
4 | 0.296 | 0 | 0 | 0 | 0
5 | 0.329 | 0 | 0 | 0 | 0
6 | 0.361 | 0 | 0 | 0 | 0
7 | 0.391 | 0 | 0 | 0 | 0
8 | 0.423 | 0 | 0 | 0 | 0
9 | 0.456 | 0 | 0 | 0 | 0
10 | 0.489 | 0 | 0 | 0 | 0
11 | 0.52 | 0 | 0 | 0 | 0
12 | 0.552 | 0 | 0 | 0 | 0
13 | 0.584 | 0 | 0 | 0 | 0
14 | 0.615 | 0 | 0 | 0 | 0
15 | 0.648 | 0 | 0 | 0 | 0
16 | 0.68 | 0 | 0 | 0 | 0
17 | 0.711 | 0 | 0 | 0 | 0
18 | 0.744 | 0 | 0 | 0 | 0
19 | 0.776 | 0 | 0 | 0 | 0
20 | 0.808 | 0 | 0 | 0 | 0
21 | 0.841 | 0 | 0 | 0 | 0
22 | 0.872 | 0 | 0 | 0 | 0
23 | 0.903 | 0 | 0 | 0 | 0
24 | 0.928 | 0 | 0 | 0 | 0
25 | 0.952 | 0 | 0 | 0 | 0
26 | 0.984 | 0 | 0 | 0 | 0
27 | 1.016 | 0 | 0 | 0 | 0
28 | 1.048 | 0 | 0 | 0 | 0
29 | 1.08 | 0 | 0 | 0 | 0
30 | 1.104 | 0 | 0 | 0 | 0
31 | 1.137 | 0 | 0 | 0 | 0
32 | 1.168 | 0 | 0 | 0 | 0
33 | 1.196 | 0 | 0 | 0 | 0
34 | 1.224 | 0 | 0 | 0 | 0
35 | 1.257 | 0 | 0 | 0 | 0
36 | 1.288 | 0 | 0 | 0 | 0
37 | 1.32 | 0 | 0 | 0 | 0
38 | 1.354 | 0 | 0 | 0 | 0
39 | 1.385 | 0 | 0 | 0 | 0
40 | 1.417 | 0 | 0 | 0 | 0
41 | 1.447 | 0 | 0 | 0 | 0
42 | 1.48 | 0 | 0 | 0 | 0
43 | 1.513 | 0 | 0 | 0 | 0
44 | 1.544 | 0 | 0 | 0 | 0
45 | 1.576 | 0 | 0 | 0 | 0
46 | 1.608 | 0 | 0 | 0 | 0
47 | 1.64 | 0 | 0 | 0 | 0
48 | 1.672 | 0 | 0 | 0 | 0
49 | 1.705 | 0 | 0 | 0 | 0
50 | 1.736 | 0 | 0 | 0 | 0
51 | 1.768 | 0 | 0 | 0 | 0
52 | 1.799 | 0 | 0 | 0 | 0
53 | 1.832 | 0 | 0 | 0 | 0
54 | 1.864 | 0 | 0 | 0 | 0
55 | 1.896 | 0 | 0 | 0 | 0
56 | 1.928 | 0 | 0 | 0 | 0
57 | 1.961 | 0 | 0 | 0 | 0
58 | 1.991 | 0 | 0 | 0 | 0
59 | 2.024 | 0 | 0 | 0 | 0
60 | 2.057 | 0 | 0 | 0 | 0
61 | 2.089 | 0 | 0 | 0 | 0
62 | 2.12 | 0 | 0 | 0 | 0
63 | 2.152 | 0 | 0 | 0 | 0
64 | 2.183 | 0 | 0 | 0 | 0
65 | 2.216 | 0 | 0 | 0 | 0
66 | 2.248 | 0 | 0 | 0 | 0
67 | 2.28 | 0 | 0 | 0 | 0
68 | 2.311 | 0 | 0 | 0 | 0
69 | 2.344 | 0 | 0 | 0 | 0
70 | 2.376 | 0 | 0 | 0 | 0
71 | 2.408 | 0 | 0 | 0 | 0
72 | 2.44 | 0 | 0 | 0 | 0
73 | 2.473 | 0 | 0 | 0 | 0
74 | 2.504 | 0 | 0 | 0 | 0
75 | 2.536 | 0 | 0 | 0 | 0
76 | 2.568 | 0 | 0 | 0 | 0
77 | 2.592 | 0 | 0 | 0 | 0
78 | 2.617 | 0 | 0 | 0 | 0
79 | 2.648 | 0 | 0 | 0 | 0
80 | 2.68 | 0 | 0 | 0 | 0
81 | 2.714 | 0 | 0 | 0 | 0
82 | 2.745 | 0 | 0 | 0 | 0
83 | 2.777 | 0 | 0 | 0 | 0
84 | 2.809 | 0 | 0 | 0 | 0
85 | 2.841 | 0 | 0 | 0 | 0
86 | 2.872 | 0 | 0 | 0 | 0
87 | 2.904 | 0 | 0 | 0 | 0
88 | 2.936 | 0 | 0 | 0 | 0
89 | 2.967 | 0 | 0 | 0 | 0
90 | 2.999 | 0 | 0 | 0 | 0
91 | 3.033 | 0 | 0 | 0 | 0
92 | 3.064 | 0 | 0 | 0 | 0
93 | 3.096 | 0 | 0 | 0 | 0
94 | 3.129 | 0 | 0 | 0 | 0
95 | 3.159 | 0 | 0 | 0 | 0
96 | 3.192 | 0 | 0 | 0 | 0
97 | 3.224 | 0 | 0 | 0 | 0
98 | 3.256 | 0 | 0 | 0 | 0
99 | 3.288 | 0 | 0 | 0 | 0
100 | 3.32 | 0 | 0 | 0 | 0
101 | 3.351 | 0 | 0 | 0 | 0
102 | 3.384 | 0 | 0 | 0 | 0
103 | 3.417 | 0 | 0 | 0 | 0
104 | 3.448 | 0 | 0 | 0 | 0
105 | 3.48 | 0 | 0 | 0 | 0
106 | 3.512 | 0 | 0 | 0 | 0
107 | 3.544 | 0 | 0 | 0 | 0
108 | 3.576 | 0 | 0 | 0 | 0
109 | 3.609 | 0 | 0 | 0 | 0
110 | 3.64 | 0 | 0 | 0 | 0
111 | 3.671 | 0 | 0 | 0 | 0
112 | 3.705 | 0 | 0 | 0 | 0
113 | 3.76 | 0 | 0 | 0 | 0
114 | 3.785 | 0 | 0 | 0 | 0
115 | 3.816 | 0 | 0 | 0 | 0
116 | 3.847 | 0 | 0 | 0 | 0
117 | 3.88 | 0 | 0 | 0 | 0
118 | 3.912 | 0 | 0 | 0 | 0
119 | 3.944 | 0 | 0 | 0 | 0
120 | 3.975 | 0 | 0 | 0 | 0
121 | 4.008 | 0 | 0 | 0 | 0
122 | 4.04 | 0 | 0 | 0 | 0
123 | 4.072 | 0 | 0 | 0 | 0
124 | 4.105 | 0 | 0 | 0 | 0
125 | 4.136 | 0 | 0 | 0 | 0
126 | 4.168 | 0 | 0 | 0 | 0
127 | 4.201 | 0 | 0 | 0 | 0
128 | 4.232 | 0 | 0 | 0 | 0
129 | 4.264 | 0 | 0 | 0 | 0
130 | 4.296 | 0 | 0 | 0 | 0
131 | 4.328 | 0 | 0 | 0 | 0
132 | 4.359 | 0 | 0 | 0 | 0
133 | 4.384 | 0 | 0 | 0 | 0
134 | 4.417 | 0 | 0 | 0 | 0
135 | 4.448 | 0 | 0 | 0 | 0
136 | 4.48 | 0 | 0 | 0 | 0
137 | 4.511 | 0 | 0 | 0 | 0
138 | 4.545 | 0 | 0 | 0 | 0
139 | 4.576 | 0 | 0 | 0 | 0
140 | 4.608 | 0 | 0 | 0 | 0
141 | 4.641 | 0 | 0 | 0 | 0
142 | 4.673 | 0 | 0 | 0 | 0
143 | 4.704 | 0 | 0 | 0 | 0
144 | 4.735 | 0 | 0 | 0 | 0
145 | 4.767 | 0 | 0 | 0 | 0
146 | 4.799 | 0 | 0 | 0 | 0
147 | 4.833 | 0 | 0 | 0 | 0
148 | 4.864 | 0 | 0 | 0 | 0
149 | 4.895 | 0 | 0 | 0 | 0
150 | 4.928 | 0 | 0 | 0 | 0
151 | 4.96 | 0 | 0 | 0 | 0
152 | 4.991 | 0 | 0 | 0 | 0
153 | 5.024 | 0 | 0 | 0 | 0
154 | 5.055 | 0 | 0 | 0 | 0
155 | 5.087 | 0 | 0 | 0 | 0
156 | 5.119 | 0 | 0 | 0 | 0
157 | 5.153 | 0 | 0 | 0 | 0
158 | 5.184 | 0 | 0 | 0 | 0
159 | 5.216 | 0 | 0 | 0 | 0
160 | 5.248 | 0 | 0 | 0 | 0
161 | 5.28 | 0 | 0 | 0 | 0
162 | 5.312 | 0 | 0 | 0 | 0
163 | 5.344 | 0 | 0 | 0 | 0
164 | 5.376 | 0 | 0 | 0 | 0
165 | 5.408 | 0 | 0 | 0 | 0
166 | 5.44 | 0 | 0 | 0 | 0
167 | 5.472 | 0 | 0 | 0 | 0
168 | 5.505 | 0 | 0 | 0 | 0
169 | 5.537 | 0 | 0 | 0 | 0
170 | 5.568 | 0 | 0 | 0 | 0
171 | 5.601 | 0 | 0 | 0 | 0
172 | 5.632 | 0 | 0 | 0 | 0
173 | 5.664 | 0 | 0 | 0 | 0
174 | 5.698 | 0 | 0 | 0 | 0
175 | 5.727 | 0 | 0 | 0 | 0
176 | 5.76 | 0 | 0 | 0 | 0
177 | 5.792 | 0 | 0 | 0 | 0
178 | 5.825 | 0 | 0 | 0 | 0
179 | 5.855 | 0 | 0 | 0 | 0
180 | 5.888 | 0 | 0 | 0 | 0
181 | 5.92 | 0 | 0 | 0 | 0
182 | 5.953 | 0 | 0 | 0 | 0
183 | 5.984 | 0 | 0 | 0 | 0
184 | 6.016 | 0 | 0 | 0 | 0
185 | 6.047 | 0 | 0 | 0 | 0
186 | 6.08 | 0 | 0 | 0 | 0
187 | 6.112 | 0 | 0 | 0 | 0
188 | 6.144 | 0 | 0 | 0 | 0
189 | 6.176 | 0 | 0 | 0 | 0
190 | 6.207 | 0 | 0 | 0 | 0
191 | 6.24 | 0 | 0 | 0 | 0
192 | 6.272 | 0 | 0 | 0 | 0
193 | 6.304 | 0 | 0 | 0 | 0
194 | 6.336 | 0 | 0 | 0 | 0
195 | 6.368 | 0 | 0 | 0 | 0
196 | 6.401 | 0 | 0 | 0 | 0
197 | 6.432 | 0 | 0 | 0 | 0
198 | 6.464 | 0 | 0 | 0 | 0
199 | 6.496 | 0 | 0 | 0 | 0
200 | 6.528 | 0 | 0 | 0 | 0
201 | 6.56 | 0 | 0 | 0 | 0
202 | 6.592 | 0 | 0 | 0 | 0
203 | 6.624 | 0 | 0 | 0 | 0
204 | 6.655 | 0 | 0 | 0 | 0
205 | 6.688 | 0 | 0 | 0 | 0
206 | 6.72 | 0 | 0 | 0 | 0
207 | 6.751 | 0 | 0 | 0 | 0
208 | 6.784 | 0 | 0 | 0 | 0
209 | 6.815 | 0 | 0 | 0 | 0
210 | 6.849 | 0 | 0 | 0 | 0
211 | 6.88 | 0 | 0 | 0 | 0
212 | 6.912 | 0 | 0 | 0 | 0
213 | 6.945 | 0 | 0 | 0 | 0
214 | 6.976 | 0 | 0 | 0 | 0
215 | 7.008 | 0 | 0 | 0 | 0
216 | 7.041 | 0 | 0 | 0 | 0
217 | 7.071 | 0 | 0 | 0 | 0
218 | 7.104 | 0 | 0 | 0 | 0
219 | 7.136 | 0 | 0 | 0 | 0
220 | 7.169 | 0 | 0 | 0 | 0
221 | 7.2 | 0 | 0 | 0 | 0
222 | 7.232 | 0 | 0 | 0 | 0
223 | 7.265 | 0 | 0 | 0 | 0
224 | 7.296 | 0 | 0 | 0 | 0
225 | 7.328 | 0 | 0 | 0 | 0
226 | 7.361 | 0 | 0 | 0 | 0
227 | 7.392 | 0 | 0 | 0 | 0
228 | 7.424 | 0 | 0 | 0 | 0
229 | 7.455 | 0 | 0 | 0 | 0
230 | 7.487 | 0 | 0 | 0 | 0
231 | 7.52 | 0 | 0 | 0 | 0
232 | 7.553 | 0 | 0 | 0 | 0
233 | 7.584 | 0 | 0 | 0 | 0
234 | 7.616 | 0 | 0 | 0 | 0
235 | 7.648 | 0 | 0 | 0 | 0
236 | 7.679 | 0 | 0 | 0 | 0
237 | 7.712 | 0 | 0 | 0 | 0
238 | 7.744 | 0 | 0 | 0 | 0
239 | 7.776 | 0 | 0 | 0 | 0
240 | 7.808 | 0 | 0 | 0 | 0
241 | 7.841 | 0 | 0 | 0 | 0
242 | 7.872 | 0 | 0 | 0 | 0
243 | 7.904 | 0 | 0 | 0 | 0
244 | 7.937 | 0 | 0 | 0 | 0
245 | 7.967 | 0 | 0 | 0 | 0
246 | 8.001 | 0 | 0 | 0 | 0
247 | 8.032 | 0 | 0 | 0 | 0
248 | 8.064 | 0 | 0 | 0 | 0
249 | 8.096 | 0 | 0 | 0 | 0
250 | 8.129 | 0 | 0 | 0 | 0
251 | 8.16 | 0 | 0 | 0 | 0
252 | 8.193 | 0 | 0 | 0 | 0
253 | 8.224 | 0 | 0 | 0 | 0
254 | 8.256 | 0 | 0 | 0 | 0
255 | 8.288 | 0 | 0 | 0 | 0
256 | 8.319 | 0 | 0 | 0 | 0
257 | 8.353 | 0 | 0 | 0 | 0
258 | 8.384 | 0 | 0 | 0 | 0
259 | 8.416 | 0 | 0 | 0 | 0
260 | 8.448 | 0 | 0 | 0 | 0
261 | 8.481 | 0 | 0 | 0 | 0
262 | 8.512 | 0 | 0 | 0 | 0
263 | 8.544 | 0 | 0 | 0 | 0
264 | 8.576 | 0 | 0 | 0 | 0
265 | 8.608 | 0 | 0 | 0 | 0
266 | 8.64 | 0 | 0 | 0 | 0
267 | 8.671 | 0 | 0 | 0 | 0
268 | 8.705 | 0 | 0 | 0 | 0
269 | 8.735 | 0 | 0 | 0 | 0
270 | 8.768 | 0 | 0 | 0 | 0
271 | 8.8 | 0 | 0 | 0 | 0
272 | 8.832 | 0 | 0 | 0 | 0
273 | 8.864 | 0 | 0 | 0 | 0
274 | 8.896 | 0 | 0 | 0 | 0
275 | 8.928 | 0 | 0 | 0 | 0
276 | 8.96 | 0 | 0 | 0 | 0
277 | 8.992 | 0 | 0 | 0 | 0
278 | 9.025 | 0 | 0 | 0 | 0
279 | 9.055 | 0 | 0 | 0 | 0
280 | 9.089 | 0 | 0 | 0 | 0
281 | 9.12 | 0 | 0 | 0 | 0
282 | 9.152 | 0 | 0 | 0 | 0
283 | 9.184 | 0 | 0 | 0 | 0
284 | 9.216 | 0 | 0 | 0 | 0
285 | 9.248 | 0 | 0 | 0 | 0
286 | 9.281 | 0 | 0 | 0 | 0
287 | 9.312 | 0 | 0 | 0 | 0
288 | 9.344 | 0 | 0 | 0 | 0
289 | 9.375 | 0 | 0 | 0 | 0
290 | 9.408 | 0 | 0 | 0 | 0
291 | 9.441 | 0 | 0 | 0 | 0
292 | 9.471 | 0 | 0 | 0 | 0
293 | 9.503 | 0 | 0 | 0 | 0
294 | 9.537 | 0 | 0 | 0 | 0
295 | 9.568 | 0 | 0 | 0 | 0
296 | 9.596 | 0 | 0 | 0 | 0
297 | 9.624 | 0 | 0 | 0 | 0
298 | 9.656 | 0 | 0 | 0 | 0
299 | 9.688 | 0 | 0 | 0 | 0
300 | 9.72 | 0 | 0 | 0 | 0
301 | 9.752 | 0 | 0 | 0 | 0
302 | 9.784 | 0 | 0 | 0 | 0
303 | 9.816 | 0 | 0 | 0 | 0
304 | 9.848 | 0 | 0 | 0 | 0
305 | 9.88 | 0 | 0 | 0 | 0
306 | 9.912 | 0 | 0 | 0 | 0
307 | 9.944 | 0 | 0 | 0 | 0
308 | 9.976 | 0 | 0 | 0 | 0
309 | 10.008 | 0 | 0 | 0 | 0
310 | 10.041 | 0 | 0 | 0 | 0
311 | 10.073 | 0 | 0 | 0 | 0
312 | 10.105 | 0 | 0 | 0 | 0
313 | 10.135 | 0 | 0 | 0 | 0
314 | 10.168 | 0 | 0 | 0 | 0
315 | 10.2 | 0 | 0 | 0 | 0
316 | 10.232 | 0 | 0 | 0 | 0
317 | 10.263 | 0 | 0 | 0 | 0
318 | 10.289 | 0 | 0 | 0 | 0
319 | 10.32 | 0 | 0 | 0 | 0
320 | 10.351 | 0 | 0 | 0 | 0
321 | 10.385 | 0 | 0 | 0 | 0
322 | 10.416 | 0 | 0 | 0 | 0
323 | 10.448 | 0 | 0 | 0 | 0
324 | 10.48 | 0 | 0 | 0 | 0
325 | 10.512 | 0 | 0 | 0 | 0
326 | 10.544 | 0 | 0 | 0 | 0
327 | 10.576 | 0 | 0 | 0 | 0
328 | 10.608 | 0 | 0 | 0 | 0
329 | 10.64 | 0 | 0 | 0 | 0
330 | 10.672 | 0 | 0 | 0 | 0
331 | 10.705 | 0 | 0 | 0 | 0
332 | 10.736 | 0 | 0 | 0 | 0
333 | 10.768 | 0 | 0 | 0 | 0
334 | 10.799 | 0 | 0 | 0 | 0
335 | 10.832 | 0 | 0 | 0 | 0
336 | 10.864 | 0 | 0 | 0 | 0
337 | 10.896 | 0 | 0 | 0 | 0
338 | 10.927 | 0 | 0 | 0 | 0
339 | 10.96 | 0 | 0 | 0 | 0
340 | 10.992 | 0 | 0 | 0 | 0
341 | 11.024 | 0 | 0 | 0 | 0
342 | 11.057 | 0 | 0 | 0 | 0
343 | 11.089 | 0 | 0 | 0 | 0
344 | 11.12 | 0 | 0 | 0 | 0
345 | 11.152 | 0 | 0 | 0 | 0
346 | 11.184 | 0 | 0 | 0 | 0
347 | 11.216 | 0 | 0 | 0 | 0
348 | 11.248 | 0 | 0 | 0 | 0
349 | 11.279 | 0 | 0 | 0 | 0
350 | 11.312 | 0 | 0 | 0 | 0
351 | 11.345 | 0 | 0 | 0 | 0
352 | 11.376 | 0 | 0 | 0 | 0
353 | 11.407 | 0 | 0 | 0 | 0
354 | 11.441 | 0 | 0 | 0 | 0
355 | 11.496 | 0 | 0 | 0 | 0
356 | 11.529 | 0 | 0 | 0 | 0
357 | 11.56 | 0 | 0 | 0 | 0
358 | 11.592 | 0 | 0 | 0 | 0
359 | 11.624 | 0 | 0 | 0 | 0
360 | 11.656 | 0 | 0 | 0 | 0
361 | 11.688 | 0 | 0 | 0 | 0
362 | 11.72 | 0 | 0 | 0 | 0
363 | 11.752 | 0 | 0 | 0 | 0
364 | 11.784 | 0 | 0 | 0 | 0
365 | 11.816 | 0 | 0 | 0 | 0
366 | 11.848 | 0 | 0 | 0 | 0
367 | 11.88 | 0 | 0 | 0 | 0
368 | 11.912 | 0 | 0 | 0 | 0
369 | 11.945 | 0 | 0 | 0 | 0
370 | 11.976 | 0 | 0 | 0 | 0
371 | 12.007 | 0 | 0 | 0 | 0
372 | 12.04 | 0 | 0 | 0 | 0
373 | 12.073 | 0 | 0 | 0 | 0
374 | 12.104 | 0 | 0 | 0 | 0
375 | 12.135 | 0 | 0 | 0 | 0
376 | 12.168 | 0 | 0 | 0 | 0
377 | 12.199 | 0 | 0 | 0 | 0
378 | 12.232 | 0 | 0 | 0 | 0
379 | 12.264 | 0 | 0 | 0 | 0
380 | 12.296 | 0 | 0 | 0 | 0
381 | 12.33 | 0 | 1.961 | 0.001 | 0
382 | 12.36 | 0 | 3.923 | 0.002 | 0
383 | 12.393 | 0 | 3.923 | 0.002 | 0
384 | 12.447 | 0 | 5.885 | 0.004 | 0
385 | 12.472 | 0 | 5.884 | 0.004 | 0
386 | 12.504 | 0 | 7.845 | 0.005 | 0
387 | 12.536 | 0 | 7.845 | 0.005 | 0
388 | 12.568 | 0 | 9.808 | 0.006 | 0
389 | 12.599 | 0 | 9.807 | 0.006 | 0
390 | 12.632 | 0 | 11.768 | 0.007 | 0
391 | 12.665 | 0 | 11.768 | 0.007 | 0
392 | 12.696 | 0 | 13.73 | 0.009 | 0
393 | 12.728 | 0 | 13.729 | 0.009 | 0
394 | 12.76 | 0 | 15.691 | 0.01 | 0
395 | 12.791 | 0 | 15.691 | 0.01 | 0
396 | 12.824 | 0 | 17.653 | 0.011 | 0
397 | 12.857 | 0 | 17.652 | 0.011 | 0
398 | 12.888 | 0 | 19.614 | 0.012 | 0
399 | 12.92 | 0 | 21.575 | 0.013 | 0
400 | 12.952 | 0 | 21.575 | 0.013 | 0
401 | 13.012 | 0 | 23.536 | 0.015 | 0
402 | 13.04 | 0 | 25.497 | 0.016 | 0
403 | 13.072 | 0 | 25.497 | 0.016 | 0
404 | 13.104 | 0 | 27.459 | 0.017 | 0
405 | 13.136 | 0 | 29.42 | 0.018 | 0
406 | 13.168 | 0 | 29.42 | 0.018 | 0
407 | 13.2 | 0 | 31.382 | 0.02 | 0
408 | 13.232 | 0 | 31.381 | 0.02 | 0
409 | 13.264 | 0 | 33.343 | 0.021 | 0
410 | 13.296 | 0 | 35.304 | 0.022 | 0
411 | 13.329 | 0 | 35.304 | 0.022 | 0
412 | 13.36 | 0 | 37.266 | 0.023 | 0
413 | 13.392 | 0 | 39.227 | 0.025 | 0
414 | 13.424 | 0 | 39.227 | 0.025 | 0
415 | 13.455 | 0 | 41.189 | 0.026 | 0
416 | 13.489 | 0 | 43.15 | 0.027 | 0
417 | 13.52 | 0 | 45.111 | 0.028 | 0
418 | 13.553 | 0 | 47.073 | 0.029 | 0
419 | 13.583 | 0 | 47.072 | 0.029 | 0
420 | 13.615 | 0 | 49.034 | 0.031 | 0
421 | 13.649 | 0 | 50.995 | 0.032 | 0
422 | 13.68 | 0 | 52.956 | 0.033 | 0
423 | 13.736 | 0 | 56.879 | 0.036 | 0
424 | 13.768 | 0 | 58.841 | 0.037 | 0
425 | 13.8 | 0 | 60.802 | 0.038 | 0
426 | 13.832 | 0 | 62.763 | 0.039 | 0
427 | 13.864 | 0 | 64.724 | 0.04 | 0
428 | 13.895 | 0 | 68.647 | 0.043 | 0
429 | 13.928 | 0 | 70.608 | 0.044 | 0
430 | 13.959 | 0 | 72.57 | 0.045 | 0
431 | 13.988 | 0 | 74.531 | 0.047 | 0
432 | 14.016 | 0 | 76.492 | 0.048 | 0
433 | 14.04 | 0 | 78.453 | 0.049 | 0
434 | 14.072 | 0 | 82.377 | 0.051 | 0
435 | 14.096 | 0 | 84.337 | 0.053 | 0
436 | 14.128 | 0 | 86.299 | 0.054 | 0
437 | 14.159 | 0 | 88.261 | 0.055 | 0
438 | 14.192 | 0 | 90.222 | 0.056 | 0
439 | 14.216 | 0 | 94.144 | 0.059 | 0
440 | 14.24 | 0.002 | 96.106 | 0.06 | 0.005
441 | 14.272 | 0.005 | 98.067 | 0.061 | 0.012
442 | 14.304 | 0.006 | 101.99 | 0.064 | 0.014
443 | 14.336 | 0.008 | 103.951 | 0.065 | 0.019
444 | 14.367 | 0.01 | 107.873 | 0.067 | 0.024
445 | 14.393 | 0.011 | 109.835 | 0.069 | 0.029
446 | 14.424 | 0.015 | 113.757 | 0.071 | 0.038
447 | 14.456 | 0.017 | 115.719 | 0.072 | 0.043
448 | 14.488 | 0.019 | 119.642 | 0.075 | 0.048
449 | 14.52 | 0.021 | 123.564 | 0.077 | 0.052
450 | 14.553 | 0.023 | 127.487 | 0.08 | 0.057
451 | 14.608 | 0.027 | 133.371 | 0.083 | 0.067
452 | 14.64 | 0.03 | 137.294 | 0.086 | 0.074
453 | 14.672 | 0.031 | 141.217 | 0.088 | 0.076
454 | 14.704 | 0.032 | 145.138 | 0.091 | 0.081
455 | 14.736 | 0.034 | 149.061 | 0.093 | 0.086
456 | 14.759 | 0.036 | 152.985 | 0.096 | 0.091
457 | 14.783 | 0.038 | 156.907 | 0.098 | 0.095
458 | 14.808 | 0.04 | 158.868 | 0.099 | 0.1
459 | 14.84 | 0.042 | 162.791 | 0.102 | 0.105
460 | 14.871 | 0.044 | 166.714 | 0.104 | 0.11
461 | 14.905 | 0.046 | 170.636 | 0.107 | 0.115
462 | 14.936 | 0.048 | 176.52 | 0.11 | 0.119
463 | 14.967 | 0.052 | 180.443 | 0.113 | 0.129
464 | 15 | 0.053 | 184.366 | 0.115 | 0.134
465 | 15.031 | 0.055 | 188.288 | 0.118 | 0.138
466 | 15.064 | 0.057 | 194.172 | 0.121 | 0.143
467 | 15.096 | 0.059 | 198.095 | 0.124 | 0.148
468 | 15.127 | 0.061 | 203.979 | 0.127 | 0.153
469 | 15.16 | 0.063 | 207.901 | 0.13 | 0.157
470 | 15.192 | 0.065 | 211.825 | 0.132 | 0.162
471 | 15.224 | 0.069 | 217.708 | 0.136 | 0.172
472 | 15.284 | 0.073 | 225.554 | 0.141 | 0.181
473 | 15.312 | 0.074 | 231.438 | 0.145 | 0.186
474 | 15.345 | 0.076 | 235.36 | 0.147 | 0.191
475 | 15.375 | 0.078 | 241.244 | 0.151 | 0.196
476 | 15.4 | 0.08 | 247.128 | 0.154 | 0.2
477 | 15.431 | 0.082 | 251.05 | 0.157 | 0.205
478 | 15.456 | 0.084 | 256.934 | 0.161 | 0.21
479 | 15.487 | 0.086 | 260.857 | 0.163 | 0.215
480 | 15.52 | 0.088 | 266.741 | 0.167 | 0.219
481 | 15.552 | 0.09 | 272.626 | 0.17 | 0.224
482 | 15.584 | 0.092 | 276.548 | 0.173 | 0.229
483 | 15.608 | 0.094 | 282.432 | 0.177 | 0.234
484 | 15.632 | 0.095 | 286.355 | 0.179 | 0.239
485 | 15.657 | 0.097 | 290.277 | 0.181 | 0.243
486 | 15.688 | 0.099 | 296.161 | 0.185 | 0.248
487 | 15.72 | 0.101 | 300.084 | 0.188 | 0.253
488 | 15.752 | 0.103 | 305.968 | 0.191 | 0.258
489 | 15.784 | 0.105 | 311.852 | 0.195 | 0.262
490 | 15.816 | 0.107 | 315.775 | 0.197 | 0.267
491 | 15.849 | 0.109 | 321.658 | 0.201 | 0.272
492 | 15.88 | 0.113 | 327.543 | 0.205 | 0.282
493 | 15.912 | 0.115 | 333.427 | 0.208 | 0.286
494 | 15.944 | 0.116 | 337.349 | 0.211 | 0.291
495 | 15.976 | 0.118 | 343.233 | 0.215 | 0.296
496 | 16.008 | 0.12 | 349.117 | 0.218 | 0.301
497 | 16.064 | 0.124 | 358.924 | 0.224 | 0.31
498 | 16.088 | 0.126 | 364.808 | 0.228 | 0.315
499 | 16.119 | 0.128 | 368.731 | 0.23 | 0.32
500 | 16.149 | 0.13 | 374.615 | 0.234 | 0.324
501 | 16.176 | 0.132 | 380.499 | 0.238 | 0.329
502 | 16.207 | 0.134 | 386.382 | 0.241 | 0.334
503 | 16.24 | 0.136 | 392.267 | 0.245 | 0.339
504 | 16.271 | 0.137 | 398.15 | 0.249 | 0.344
505 | 16.304 | 0.139 | 404.035 | 0.253 | 0.348
506 | 16.336 | 0.143 | 409.918 | 0.256 | 0.358
507 | 16.368 | 0.145 | 415.802 | 0.26 | 0.363
508 | 16.4 | 0.147 | 421.686 | 0.264 | 0.367
509 | 16.431 | 0.149 | 427.571 | 0.267 | 0.372
510 | 16.46 | 0.151 | 433.454 | 0.271 | 0.377
511 | 16.488 | 0.153 | 439.338 | 0.275 | 0.382
512 | 16.52 | 0.155 | 445.223 | 0.278 | 0.386
513 | 16.545 | 0.157 | 451.106 | 0.282 | 0.391
514 | 16.576 | 0.158 | 456.99 | 0.286 | 0.396
515 | 16.607 | 0.16 | 462.875 | 0.289 | 0.401
516 | 16.632 | 0.162 | 468.758 | 0.293 | 0.406
517 | 16.664 | 0.164 | 472.681 | 0.295 | 0.41
518 | 16.695 | 0.166 | 478.565 | 0.299 | 0.415
519 | 16.728 | 0.168 | 484.449 | 0.303 | 0.42
520 | 16.76 | 0.171 | 492.294 | 0.308 | 0.427
521 | 16.792 | 0.172 | 498.179 | 0.311 | 0.429
522 | 16.824 | 0.176 | 504.063 | 0.315 | 0.439
523 | 16.856 | 0.177 | 509.946 | 0.319 | 0.444
524 | 16.888 | 0.179 | 517.791 | 0.324 | 0.449
525 | 16.921 | 0.181 | 523.675 | 0.327 | 0.453
526 | 16.953 | 0.183 | 529.559 | 0.331 | 0.458
527 | 16.984 | 0.185 | 537.405 | 0.336 | 0.463
528 | 17.007 | 0.187 | 543.289 | 0.34 | 0.468
529 | 17.032 | 0.189 | 549.173 | 0.343 | 0.472
530 | 17.064 | 0.191 | 555.057 | 0.347 | 0.477
531 | 17.096 | 0.193 | 560.941 | 0.351 | 0.482
532 | 17.128 | 0.195 | 566.825 | 0.354 | 0.487
533 | 17.159 | 0.197 | 572.708 | 0.358 | 0.491
534 | 17.184 | 0.198 | 578.593 | 0.362 | 0.496
535 | 17.215 | 0.2 | 584.477 | 0.365 | 0.501
536 | 17.244 | 0.202 | 590.361 | 0.369 | 0.506
537 | 17.272 | 0.205 | 598.207 | 0.374 | 0.513
538 | 17.303 | 0.208 | 604.09 | 0.378 | 0.52
539 | 17.336 | 0.21 | 609.974 | 0.381 | 0.525
540 | 17.368 | 0.212 | 615.858 | 0.385 | 0.53
541 | 17.4 | 0.214 | 623.703 | 0.39 | 0.534
542 | 17.432 | 0.216 | 629.587 | 0.393 | 0.539
543 | 17.456 | 0.218 | 637.433 | 0.398 | 0.544
544 | 17.488 | 0.219 | 643.317 | 0.402 | 0.549
545 | 17.52 | 0.221 | 649.2 | 0.406 | 0.553
546 | 17.549 | 0.223 | 657.046 | 0.411 | 0.558
547 | 17.575 | 0.225 | 662.93 | 0.414 | 0.563
548 | 17.608 | 0.228 | 668.814 | 0.418 | 0.57
549 | 17.64 | 0.229 | 676.659 | 0.423 | 0.573
550 | 17.668 | 0.231 | 682.543 | 0.427 | 0.577
551 | 17.695 | 0.233 | 690.389 | 0.431 | 0.582
552 | 17.727 | 0.235 | 696.273 | 0.435 | 0.587
553 | 17.751 | 0.237 | 702.156 | 0.439 | 0.592
554 | 17.775 | 0.239 | 708.04 | 0.443 | 0.596
555 | 17.8 | 0.24 | 713.925 | 0.446 | 0.601
556 | 17.832 | 0.242 | 719.809 | 0.45 | 0.606
557 | 17.864 | 0.245 | 727.653 | 0.455 | 0.613
558 | 17.896 | 0.246 | 733.537 | 0.458 | 0.616
559 | 17.928 | 0.248 | 741.384 | 0.463 | 0.62
560 | 17.959 | 0.252 | 749.229 | 0.468 | 0.63
561 | 17.992 | 0.254 | 755.112 | 0.472 | 0.635
562 | 18.026 | 0.256 | 762.958 | 0.477 | 0.639
563 | 18.056 | 0.258 | 770.804 | 0.482 | 0.644
564 | 18.088 | 0.26 | 778.649 | 0.487 | 0.649
565 | 18.119 | 0.261 | 784.532 | 0.49 | 0.654
566 | 18.144 | 0.263 | 792.378 | 0.495 | 0.658
567 | 18.176 | 0.265 | 798.262 | 0.499 | 0.663
568 | 18.207 | 0.267 | 806.107 | 0.504 | 0.668
569 | 18.233 | 0.269 | 811.991 | 0.507 | 0.673
570 | 18.264 | 0.271 | 819.837 | 0.512 | 0.678
571 | 18.297 | 0.274 | 827.681 | 0.517 | 0.685
572 | 18.327 | 0.275 | 833.566 | 0.521 | 0.687
573 | 18.36 | 0.279 | 841.411 | 0.526 | 0.697
574 | 18.392 | 0.281 | 849.257 | 0.531 | 0.701
575 | 18.424 | 0.282 | 857.101 | 0.536 | 0.706
576 | 18.456 | 0.284 | 864.947 | 0.541 | 0.711
577 | 18.483 | 0.286 | 872.793 | 0.545 | 0.716
578 | 18.513 | 0.288 | 878.677 | 0.549 | 0.72
579 | 18.544 | 0.29 | 886.521 | 0.554 | 0.725
580 | 18.575 | 0.293 | 894.367 | 0.559 | 0.733
581 | 18.609 | 0.296 | 902.213 | 0.564 | 0.74
582 | 18.639 | 0.296 | 910.057 | 0.569 | 0.74
583 | 18.664 | 0.298 | 917.903 | 0.574 | 0.744
584 | 18.695 | 0.3 | 923.787 | 0.577 | 0.749
585 | 18.724 | 0.303 | 931.632 | 0.582 | 0.759
586 | 18.753 | 0.305 | 939.477 | 0.587 | 0.763
587 | 18.784 | 0.305 | 945.361 | 0.591 | 0.763
588 | 18.808 | 0.307 | 953.207 | 0.596 | 0.768
589 | 18.839 | 0.31 | 961.052 | 0.601 | 0.775
590 | 18.872 | 0.313 | 966.936 | 0.604 | 0.783
591 | 18.904 | 0.315 | 974.782 | 0.609 | 0.787
592 | 18.935 | 0.317 | 982.627 | 0.614 | 0.792
593 | 18.968 | 0.319 | 990.472 | 0.619 | 0.797
594 | 19 | 0.321 | 998.318 | 0.624 | 0.802
595 | 19.032 | 0.323 | 1006.163 | 0.629 | 0.806
596 | 19.064 | 0.325 | 1014.008 | 0.634 | 0.814
597 | 19.096 | 0.326 | 1021.853 | 0.639 | 0.816
598 | 19.127 | 0.328 | 1029.699 | 0.644 | 0.821
599 | 19.152 | 0.33 | 1037.544 | 0.648 | 0.825
600 | 19.176 | 0.332 | 1045.389 | 0.653 | 0.83
601 | 19.2 | 0.334 | 1051.274 | 0.657 | 0.835
602 | 19.232 | 0.336 | 1059.119 | 0.662 | 0.84
603 | 19.264 | 0.339 | 1065.002 | 0.666 | 0.847
604 | 19.296 | 0.342 | 1072.848 | 0.671 | 0.854
605 | 19.327 | 0.344 | 1080.694 | 0.675 | 0.859
606 | 19.36 | 0.345 | 1088.539 | 0.68 | 0.864
607 | 19.392 | 0.347 | 1096.384 | 0.685 | 0.868
608 | 19.424 | 0.349 | 1104.23 | 0.69 | 0.873
609 | 19.456 | 0.351 | 1112.075 | 0.695 | 0.878
610 | 19.488 | 0.354 | 1121.881 | 0.701 | 0.885
611 | 19.519 | 0.355 | 1129.727 | 0.706 | 0.887
612 | 19.551 | 0.357 | 1137.572 | 0.711 | 0.892
613 | 19.584 | 0.361 | 1145.417 | 0.716 | 0.902
614 | 19.616 | 0.363 | 1155.223 | 0.722 | 0.907
615 | 19.648 | 0.365 | 1163.069 | 0.727 | 0.911
616 | 19.679 | 0.366 | 1170.915 | 0.732 | 0.916
617 | 19.711 | 0.368 | 1178.759 | 0.737 | 0.921
618 | 19.743 | 0.37 | 1186.605 | 0.742 | 0.926
619 | 19.768 | 0.372 | 1194.45 | 0.747 | 0.93
620 | 19.792 | 0.374 | 1202.295 | 0.751 | 0.935
621 | 19.824 | 0.376 | 1210.141 | 0.756 | 0.94
622 | 19.856 | 0.378 | 1217.987 | 0.761 | 0.945
623 | 19.887 | 0.38 | 1225.832 | 0.766 | 0.95
624 | 19.92 | 0.382 | 1233.677 | 0.771 | 0.954
625 | 19.952 | 0.386 | 1241.522 | 0.776 | 0.964
626 | 19.976 | 0.386 | 1249.368 | 0.781 | 0.964
627 | 19.999 | 0.387 | 1255.252 | 0.785 | 0.969
628 | 20.031 | 0.389 | 1263.097 | 0.789 | 0.973
629 | 20.064 | 0.391 | 1268.981 | 0.793 | 0.978
630 | 20.096 | 0.395 | 1276.827 | 0.798 | 0.988
631 | 20.128 | 0.397 | 1286.633 | 0.804 | 0.992
632 | 20.159 | 0.399 | 1294.479 | 0.809 | 0.997
633 | 20.192 | 0.401 | 1302.324 | 0.814 | 1.002
634 | 20.224 | 0.403 | 1312.13 | 0.82 | 1.007
635 | 20.255 | 0.405 | 1319.976 | 0.825 | 1.012
636 | 20.288 | 0.407 | 1329.782 | 0.831 | 1.016
637 | 20.319 | 0.408 | 1337.627 | 0.836 | 1.021
638 | 20.348 | 0.41 | 1345.473 | 0.841 | 1.026
639 | 20.376 | 0.412 | 1353.319 | 0.846 | 1.031
640 | 20.408 | 0.415 | 1361.163 | 0.851 | 1.038
641 | 20.439 | 0.418 | 1369.009 | 0.856 | 1.045
642 | 20.472 | 0.42 | 1376.854 | 0.861 | 1.05
643 | 20.504 | 0.422 | 1384.699 | 0.865 | 1.055
644 | 20.535 | 0.424 | 1394.506 | 0.872 | 1.059
645 | 20.567 | 0.426 | 1402.351 | 0.876 | 1.064
646 | 20.601 | 0.428 | 1410.197 | 0.881 | 1.069
647 | 20.632 | 0.43 | 1420.004 | 0.888 | 1.076
648 | 20.664 | 0.431 | 1427.849 | 0.892 | 1.078
649 | 20.696 | 0.435 | 1435.694 | 0.897 | 1.088
650 | 20.728 | 0.437 | 1445.501 | 0.903 | 1.093
651 | 20.76 | 0.439 | 1453.346 | 0.908 | 1.097
652 | 20.791 | 0.441 | 1461.192 | 0.913 | 1.102
653 | 20.823 | 0.443 | 1469.037 | 0.918 | 1.107
654 | 20.856 | 0.445 | 1478.843 | 0.924 | 1.112
655 | 20.888 | 0.448 | 1486.688 | 0.929 | 1.119
656 | 20.921 | 0.449 | 1496.495 | 0.935 | 1.121
657 | 20.952 | 0.452 | 1504.341 | 0.94 | 1.131
658 | 20.984 | 0.454 | 1512.185 | 0.945 | 1.136
659 | 21.008 | 0.456 | 1521.993 | 0.951 | 1.14
660 | 21.04 | 0.458 | 1529.838 | 0.956 | 1.145
661 | 21.072 | 0.46 | 1537.684 | 0.961 | 1.15
662 | 21.103 | 0.462 | 1545.529 | 0.966 | 1.155
663 | 21.136 | 0.464 | 1553.374 | 0.971 | 1.159
664 | 21.17 | 0.466 | 1563.181 | 0.977 | 1.164
665 | 21.201 | 0.468 | 1571.026 | 0.982 | 1.169
666 | 21.232 | 0.47 | 1580.833 | 0.988 | 1.174
667 | 21.263 | 0.471 | 1588.678 | 0.993 | 1.179
668 | 21.288 | 0.473 | 1596.523 | 0.998 | 1.183
669 | 21.32 | 0.475 | 1604.369 | 1.003 | 1.188
670 | 21.351 | 0.477 | 1612.214 | 1.008 | 1.193
671 | 21.379 | 0.479 | 1620.059 | 1.013 | 1.198
672 | 21.408 | 0.483 | 1627.904 | 1.017 | 1.207
673 | 21.44 | 0.485 | 1635.749 | 1.022 | 1.212
674 | 21.472 | 0.487 | 1643.595 | 1.027 | 1.217
675 | 21.504 | 0.489 | 1653.402 | 1.033 | 1.222
676 | 21.536 | 0.491 | 1661.247 | 1.038 | 1.226
677 | 21.568 | 0.492 | 1671.054 | 1.044 | 1.231
678 | 21.6 | 0.494 | 1678.899 | 1.049 | 1.236
679 | 21.632 | 0.496 | 1686.744 | 1.054 | 1.241
680 | 21.664 | 0.5 | 1696.551 | 1.06 | 1.25
681 | 21.72 | 0.503 | 1712.242 | 1.07 | 1.257
682 | 21.783 | 0.508 | 1725.971 | 1.079 | 1.269
683 | 21.816 | 0.51 | 1733.816 | 1.084 | 1.274
684 | 21.848 | 0.512 | 1745.585 | 1.091 | 1.279
685 | 21.88 | 0.513 | 1753.43 | 1.096 | 1.284
686 | 21.912 | 0.515 | 1763.236 | 1.102 | 1.288
687 | 21.944 | 0.518 | 1773.043 | 1.108 | 1.295
688 | 21.976 | 0.519 | 1780.888 | 1.113 | 1.298
689 | 22.008 | 0.523 | 1788.734 | 1.118 | 1.307
690 | 22.04 | 0.525 | 1798.54 | 1.124 | 1.312
691 | 22.073 | 0.527 | 1806.385 | 1.129 | 1.317
692 | 22.104 | 0.529 | 1814.231 | 1.134 | 1.322
693 | 22.136 | 0.531 | 1824.038 | 1.14 | 1.326
694 | 22.168 | 0.532 | 1831.883 | 1.145 | 1.331
695 | 22.201 | 0.534 | 1841.689 | 1.151 | 1.336
696 | 22.232 | 0.536 | 1849.534 | 1.156 | 1.341
697 | 22.264 | 0.538 | 1857.38 | 1.161 | 1.346
698 | 22.295 | 0.542 | 1865.225 | 1.166 | 1.355
699 | 22.328 | 0.544 | 1875.032 | 1.172 | 1.36
700 | 22.36 | 0.546 | 1882.877 | 1.177 | 1.365
701 | 22.392 | 0.548 | 1892.684 | 1.183 | 1.369
702 | 22.424 | 0.55 | 1900.53 | 1.188 | 1.374
703 | 22.456 | 0.552 | 1908.374 | 1.193 | 1.379
704 | 22.489 | 0.553 | 1918.182 | 1.199 | 1.384
705 | 22.519 | 0.557 | 1926.026 | 1.204 | 1.393
706 | 22.544 | 0.557 | 1933.872 | 1.209 | 1.393
707 | 22.575 | 0.561 | 1941.717 | 1.214 | 1.403
708 | 22.607 | 0.563 | 1951.523 | 1.22 | 1.408
709 | 22.639 | 0.565 | 1959.369 | 1.225 | 1.412
710 | 22.672 | 0.567 | 1967.215 | 1.23 | 1.417
711 | 22.704 | 0.569 | 1975.06 | 1.234 | 1.422
712 | 22.736 | 0.571 | 1982.906 | 1.239 | 1.427
713 | 22.767 | 0.573 | 1990.751 | 1.244 | 1.431
714 | 22.8 | 0.574 | 2000.557 | 1.25 | 1.436
715 | 22.832 | 0.578 | 2008.403 | 1.255 | 1.446
716 | 22.863 | 0.58 | 2018.209 | 1.261 | 1.451
717 | 22.896 | 0.582 | 2026.054 | 1.266 | 1.455
718 | 22.928 | 0.584 | 2033.9 | 1.271 | 1.46
719 | 22.96 | 0.586 | 2041.745 | 1.276 | 1.465
720 | 22.992 | 0.588 | 2049.591 | 1.281 | 1.47
721 | 23.024 | 0.59 | 2057.436 | 1.286 | 1.474
722 | 23.048 | 0.592 | 2065.281 | 1.291 | 1.479
723 | 23.08 | 0.594 | 2073.126 | 1.296 | 1.484
724 | 23.112 | 0.595 | 2080.971 | 1.301 | 1.489
725 | 23.136 | 0.597 | 2088.817 | 1.306 | 1.493
726 | 23.167 | 0.6 | 2096.662 | 1.31 | 1.501
727 | 23.2 | 0.601 | 2104.508 | 1.315 | 1.503
728 | 23.256 | 0.605 | 2116.276 | 1.323 | 1.513
729 | 23.288 | 0.608 | 2124.121 | 1.328 | 1.52
730 | 23.32 | 0.611 | 2131.966 | 1.332 | 1.527
731 | 23.351 | 0.613 | 2139.811 | 1.337 | 1.532
732 | 23.384 | 0.615 | 2149.618 | 1.344 | 1.536
733 | 23.416 | 0.616 | 2157.463 | 1.348 | 1.541
734 | 23.447 | 0.618 | 2165.309 | 1.353 | 1.546
735 | 23.472 | 0.62 | 2173.154 | 1.358 | 1.551
736 | 23.505 | 0.622 | 2180.999 | 1.363 | 1.556
737 | 23.536 | 0.624 | 2188.844 | 1.368 | 1.56
738 | 23.565 | 0.626 | 2196.69 | 1.373 | 1.565
739 | 23.592 | 0.628 | 2204.535 | 1.378 | 1.57
740 | 23.625 | 0.63 | 2212.38 | 1.383 | 1.575
741 | 23.656 | 0.632 | 2220.226 | 1.388 | 1.579
742 | 23.688 | 0.634 | 2228.072 | 1.393 | 1.584
743 | 23.72 | 0.636 | 2235.916 | 1.397 | 1.589
744 | 23.751 | 0.639 | 2243.762 | 1.402 | 1.598
745 | 23.776 | 0.641 | 2251.607 | 1.407 | 1.603
746 | 23.808 | 0.643 | 2257.491 | 1.411 | 1.608
747 | 23.84 | 0.645 | 2265.336 | 1.416 | 1.613
748 | 23.871 | 0.647 | 2273.182 | 1.421 | 1.618
749 | 23.904 | 0.649 | 2281.027 | 1.426 | 1.622
750 | 23.937 | 0.651 | 2290.834 | 1.432 | 1.627
751 | 23.968 | 0.653 | 2298.679 | 1.437 | 1.632
752 | 24 | 0.655 | 2306.524 | 1.442 | 1.637
753 | 24.032 | 0.658 | 2314.37 | 1.446 | 1.646
754 | 24.064 | 0.66 | 2322.215 | 1.451 | 1.651
755 | 24.096 | 0.662 | 2330.061 | 1.456 | 1.656
756 | 24.128 | 0.664 | 2337.906 | 1.461 | 1.66
757 | 24.161 | 0.666 | 2345.751 | 1.466 | 1.665
758 | 24.192 | 0.668 | 2353.597 | 1.471 | 1.67
759 | 24.225 | 0.67 | 2361.442 | 1.476 | 1.675
760 | 24.256 | 0.672 | 2369.287 | 1.481 | 1.68
761 | 24.288 | 0.676 | 2377.133 | 1.486 | 1.689
762 | 24.32 | 0.678 | 2386.939 | 1.492 | 1.694
763 | 24.351 | 0.679 | 2394.784 | 1.497 | 1.699
764 | 24.384 | 0.681 | 2402.63 | 1.502 | 1.703
765 | 24.408 | 0.683 | 2410.475 | 1.507 | 1.708
766 | 24.44 | 0.685 | 2418.321 | 1.511 | 1.713
767 | 24.464 | 0.687 | 2424.204 | 1.515 | 1.718
768 | 24.488 | 0.689 | 2432.049 | 1.52 | 1.723
769 | 24.521 | 0.691 | 2437.934 | 1.524 | 1.727
770 | 24.553 | 0.693 | 2445.779 | 1.529 | 1.732
771 | 24.583 | 0.695 | 2451.663 | 1.532 | 1.737
772 | 24.607 | 0.697 | 2459.509 | 1.537 | 1.742
773 | 24.632 | 0.699 | 2465.392 | 1.541 | 1.746
774 | 24.664 | 0.7 | 2473.237 | 1.546 | 1.751
775 | 24.72 | 0.704 | 2485.005 | 1.553 | 1.761
776 | 24.751 | 0.706 | 2492.851 | 1.558 | 1.765
777 | 24.784 | 0.708 | 2500.696 | 1.563 | 1.77
778 | 24.816 | 0.71 | 2508.542 | 1.568 | 1.775
779 | 24.848 | 0.712 | 2516.387 | 1.573 | 1.78
780 | 24.881 | 0.715 | 2524.232 | 1.578 | 1.787
781 | 24.914 | 0.718 | 2534.039 | 1.584 | 1.794
782 | 24.944 | 0.72 | 2541.884 | 1.589 | 1.799
783 | 24.975 | 0.721 | 2549.73 | 1.594 | 1.804
784 | 25.008 | 0.723 | 2557.575 | 1.598 | 1.808
785 | 25.04 | 0.725 | 2565.42 | 1.603 | 1.813
786 | 25.071 | 0.727 | 2573.266 | 1.608 | 1.818
787 | 25.104 | 0.729 | 2581.111 | 1.613 | 1.823
788 | 25.136 | 0.732 | 2586.994 | 1.617 | 1.83
789 | 25.169 | 0.734 | 2594.84 | 1.622 | 1.835
790 | 25.2 | 0.736 | 2602.685 | 1.627 | 1.839
791 | 25.231 | 0.739 | 2610.531 | 1.632 | 1.847
792 | 25.261 | 0.741 | 2618.376 | 1.636 | 1.851
793 | 25.288 | 0.742 | 2626.221 | 1.641 | 1.856
794 | 25.32 | 0.742 | 2632.105 | 1.645 | 1.856
795 | 25.351 | 0.746 | 2639.95 | 1.65 | 1.866
796 | 25.383 | 0.749 | 2647.796 | 1.655 | 1.873
797 | 25.445 | 0.752 | 2659.564 | 1.662 | 1.88
798 | 25.472 | 0.754 | 2667.409 | 1.667 | 1.885
799 | 25.504 | 0.756 | 2675.254 | 1.672 | 1.89
800 | 25.536 | 0.758 | 2683.1 | 1.677 | 1.894
801 | 25.568 | 0.761 | 2690.946 | 1.682 | 1.901
802 | 25.6 | 0.762 | 2698.79 | 1.687 | 1.906
803 | 25.631 | 0.765 | 2704.674 | 1.69 | 1.913
804 | 25.659 | 0.767 | 2712.52 | 1.695 | 1.918
805 | 25.688 | 0.769 | 2720.366 | 1.7 | 1.923
806 | 25.72 | 0.771 | 2726.249 | 1.704 | 1.928
807 | 25.752 | 0.773 | 2734.095 | 1.709 | 1.932
808 | 25.784 | 0.775 | 2739.979 | 1.712 | 1.937
809 | 25.816 | 0.777 | 2747.824 | 1.717 | 1.942
810 | 25.848 | 0.78 | 2755.669 | 1.722 | 1.949
811 | 25.88 | 0.781 | 2763.514 | 1.727 | 1.952
812 | 25.912 | 0.784 | 2771.36 | 1.732 | 1.961
813 | 25.944 | 0.786 | 2779.205 | 1.737 | 1.966
814 | 25.976 | 0.788 | 2787.051 | 1.742 | 1.971
815 | 26.009 | 0.79 | 2794.896 | 1.747 | 1.975
816 | 26.04 | 0.792 | 2800.78 | 1.75 | 1.98
817 | 26.064 | 0.794 | 2808.625 | 1.755 | 1.985
818 | 26.088 | 0.794 | 2814.509 | 1.759 | 1.985
819 | 26.12 | 0.798 | 2820.393 | 1.763 | 1.994
820 | 26.152 | 0.8 | 2828.239 | 1.768 | 1.999
821 | 26.184 | 0.802 | 2834.123 | 1.771 | 2.004
822 | 26.216 | 0.804 | 2840.006 | 1.775 | 2.009
823 | 26.245 | 0.805 | 2847.851 | 1.78 | 2.014
824 | 26.271 | 0.807 | 2853.736 | 1.784 | 2.018
825 | 26.296 | 0.809 | 2861.581 | 1.788 | 2.023
826 | 26.329 | 0.811 | 2867.465 | 1.792 | 2.028
827 | 26.361 | 0.813 | 2873.349 | 1.796 | 2.033
828 | 26.392 | 0.815 | 2881.194 | 1.801 | 2.037
829 | 26.424 | 0.819 | 2889.04 | 1.806 | 2.047
830 | 26.456 | 0.821 | 2894.924 | 1.809 | 2.052
831 | 26.488 | 0.823 | 2902.769 | 1.814 | 2.057
832 | 26.519 | 0.825 | 2908.653 | 1.818 | 2.061
833 | 26.552 | 0.826 | 2916.498 | 1.823 | 2.066
834 | 26.584 | 0.828 | 2924.344 | 1.828 | 2.071
835 | 26.608 | 0.83 | 2930.227 | 1.831 | 2.076
836 | 26.64 | 0.832 | 2938.073 | 1.836 | 2.08
837 | 26.672 | 0.834 | 2943.957 | 1.84 | 2.085
838 | 26.704 | 0.838 | 2949.841 | 1.844 | 2.095
839 | 26.735 | 0.84 | 2957.686 | 1.849 | 2.099
840 | 26.767 | 0.842 | 2963.57 | 1.852 | 2.104
841 | 26.8 | 0.844 | 2971.415 | 1.857 | 2.109
842 | 26.847 | 0.846 | 2983.183 | 1.864 | 2.114
843 | 26.872 | 0.847 | 2989.068 | 1.868 | 2.119
844 | 26.904 | 0.85 | 2994.951 | 1.872 | 2.126
845 | 26.936 | 0.851 | 3000.836 | 1.876 | 2.128
846 | 26.968 | 0.855 | 3008.68 | 1.88 | 2.138
847 | 27.024 | 0.859 | 3020.449 | 1.888 | 2.147
848 | 27.079 | 0.863 | 3032.217 | 1.895 | 2.157
849 | 27.104 | 0.863 | 3036.139 | 1.898 | 2.157
850 | 27.137 | 0.865 | 3043.985 | 1.902 | 2.161
851 | 27.192 | 0.869 | 3055.753 | 1.91 | 2.173
852 | 27.224 | 0.87 | 3061.636 | 1.914 | 2.176
853 | 27.256 | 0.874 | 3069.482 | 1.918 | 2.185
854 | 27.287 | 0.876 | 3075.366 | 1.922 | 2.19
855 | 27.32 | 0.878 | 3083.211 | 1.927 | 2.195
856 | 27.353 | 0.88 | 3089.095 | 1.931 | 2.2
857 | 27.383 | 0.882 | 3096.941 | 1.936 | 2.204
858 | 27.408 | 0.884 | 3102.825 | 1.939 | 2.209
859 | 27.44 | 0.886 | 3108.709 | 1.943 | 2.214
860 | 27.472 | 0.887 | 3116.554 | 1.948 | 2.219
861 | 27.5 | 0.889 | 3122.438 | 1.952 | 2.224
862 | 27.527 | 0.891 | 3128.322 | 1.955 | 2.228
863 | 27.561 | 0.893 | 3134.206 | 1.959 | 2.233
864 | 27.592 | 0.897 | 3140.09 | 1.963 | 2.243
865 | 27.623 | 0.899 | 3147.935 | 1.967 | 2.247
866 | 27.656 | 0.901 | 3153.819 | 1.971 | 2.252
867 | 27.688 | 0.903 | 3161.665 | 1.976 | 2.257
868 | 27.719 | 0.905 | 3167.549 | 1.98 | 2.262
869 | 27.744 | 0.907 | 3173.433 | 1.983 | 2.266
870 | 27.776 | 0.908 | 3179.317 | 1.987 | 2.271
871 | 27.807 | 0.91 | 3187.162 | 1.992 | 2.276
872 | 27.839 | 0.912 | 3193.045 | 1.996 | 2.281
873 | 27.872 | 0.914 | 3198.93 | 1.999 | 2.286
874 | 27.904 | 0.916 | 3206.775 | 2.004 | 2.29
875 | 27.936 | 0.919 | 3212.659 | 2.008 | 2.297
876 | 27.968 | 0.92 | 3218.543 | 2.012 | 2.3
877 | 28 | 0.924 | 3226.388 | 2.016 | 2.309
878 | 28.032 | 0.926 | 3232.272 | 2.02 | 2.314
879 | 28.065 | 0.928 | 3240.118 | 2.025 | 2.319
880 | 28.096 | 0.929 | 3246.001 | 2.029 | 2.324
881 | 28.129 | 0.931 | 3251.885 | 2.032 | 2.328
882 | 28.159 | 0.933 | 3259.731 | 2.037 | 2.333
883 | 28.191 | 0.935 | 3265.614 | 2.041 | 2.338
884 | 28.224 | 0.939 | 3271.498 | 2.045 | 2.348
885 | 28.256 | 0.941 | 3279.344 | 2.05 | 2.352
886 | 28.288 | 0.943 | 3285.228 | 2.053 | 2.357
887 | 28.32 | 0.945 | 3293.074 | 2.058 | 2.362
888 | 28.351 | 0.947 | 3298.958 | 2.062 | 2.367
889 | 28.375 | 0.949 | 3304.841 | 2.066 | 2.371
890 | 28.4 | 0.95 | 3310.726 | 2.069 | 2.376
891 | 28.423 | 0.952 | 3316.61 | 2.073 | 2.381
892 | 28.447 | 0.952 | 3322.494 | 2.077 | 2.381
893 | 28.48 | 0.954 | 3326.416 | 2.079 | 2.386
894 | 28.503 | 0.956 | 3332.3 | 2.083 | 2.391
895 | 28.528 | 0.958 | 3336.223 | 2.085 | 2.395
896 | 28.561 | 0.96 | 3342.107 | 2.089 | 2.4
897 | 28.592 | 0.962 | 3347.99 | 2.092 | 2.405
898 | 28.624 | 0.966 | 3353.875 | 2.096 | 2.414
899 | 28.648 | 0.966 | 3359.759 | 2.1 | 2.414
900 | 28.672 | 0.968 | 3365.643 | 2.104 | 2.419
901 | 28.721 | 0.971 | 3375.45 | 2.11 | 2.429
902 | 28.751 | 0.973 | 3383.295 | 2.115 | 2.433
903 | 28.809 | 0.977 | 3389.178 | 2.118 | 2.443
904 | 28.84 | 0.979 | 3395.063 | 2.122 | 2.448
905 | 28.913 | 0.983 | 3410.753 | 2.132 | 2.457
906 | 28.944 | 0.983 | 3414.676 | 2.134 | 2.457