## 工作表1
No. | 時間( s) | 變形( mm) | 力量( N) | 應力( N/mm^2) | 應變( %)
1 | 0 | 0 | 0 | 0 | 0
2 | 0.089 | 0 | 0 | 0 | 0
3 | 0.115 | 0 | 0 | 0 | 0
4 | 0.163 | 0 | 0 | 0 | 0
5 | 0.197 | 0 | 0 | 0 | 0
6 | 0.228 | 0 | 0 | 0 | 0
7 | 0.26 | 0 | 0 | 0 | 0
8 | 0.292 | 0 | 0 | 0 | 0
9 | 0.324 | 0 | 0 | 0 | 0
10 | 0.356 | 0 | 0 | 0 | 0
11 | 0.388 | 0 | 0 | 0 | 0
12 | 0.419 | 0 | 0 | 0 | 0
13 | 0.452 | 0 | 0 | 0 | 0
14 | 0.484 | 0 | 0 | 0 | 0
15 | 0.516 | 0 | 0 | 0 | 0
16 | 0.548 | 0 | 0 | 0 | 0
17 | 0.58 | 0 | 0 | 0 | 0
18 | 0.612 | 0 | 0 | 0 | 0
19 | 0.644 | 0 | 0 | 0 | 0
20 | 0.675 | 0 | 0 | 0 | 0
21 | 0.709 | 0 | 0 | 0 | 0
22 | 0.74 | 0 | 0 | 0 | 0
23 | 0.772 | 0 | 0 | 0 | 0
24 | 0.805 | 0 | 0 | 0 | 0
25 | 0.836 | 0 | 0 | 0 | 0
26 | 0.868 | 0 | 0 | 0 | 0
27 | 0.901 | 0 | 0 | 0 | 0
28 | 0.932 | 0 | 0 | 0 | 0
29 | 0.964 | 0 | 0 | 0 | 0
30 | 0.996 | 0 | 0 | 0 | 0
31 | 1.028 | 0 | 0 | 0 | 0
32 | 1.059 | 0 | 0 | 0 | 0
33 | 1.092 | 0 | 0 | 0 | 0
34 | 1.125 | 0 | 0 | 0 | 0
35 | 1.156 | 0 | 0 | 0 | 0
36 | 1.188 | 0 | 0 | 0 | 0
37 | 1.22 | 0 | 0 | 0 | 0
38 | 1.252 | 0 | 0 | 0 | 0
39 | 1.285 | 0 | 0 | 0 | 0
40 | 1.317 | 0 | 0 | 0 | 0
41 | 1.348 | 0 | 0 | 0 | 0
42 | 1.404 | 0 | 0 | 0 | 0
43 | 1.437 | 0 | 0 | 0 | 0
44 | 1.467 | 0 | 0 | 0 | 0
45 | 1.5 | 0 | 0 | 0 | 0
46 | 1.533 | 0 | 0 | 0 | 0
47 | 1.563 | 0 | 0 | 0 | 0
48 | 1.596 | 0 | 0 | 0 | 0
49 | 1.629 | 0 | 0 | 0 | 0
50 | 1.66 | 0 | 0 | 0 | 0
51 | 1.692 | 0 | 0 | 0 | 0
52 | 1.725 | 0 | 0 | 0 | 0
53 | 1.756 | 0 | 0 | 0 | 0
54 | 1.787 | 0 | 0 | 0 | 0
55 | 1.821 | 0 | 0 | 0 | 0
56 | 1.853 | 0 | 0 | 0 | 0
57 | 1.885 | 0 | 0 | 0 | 0
58 | 1.917 | 0 | 0 | 0 | 0
59 | 1.948 | 0 | 0 | 0 | 0
60 | 1.98 | 0 | 0 | 0 | 0
61 | 2.012 | 0 | 0 | 0 | 0
62 | 2.044 | 0 | 0 | 0 | 0
63 | 2.075 | 0 | 0 | 0 | 0
64 | 2.107 | 0 | 0 | 0 | 0
65 | 2.14 | 0 | 0 | 0 | 0
66 | 2.171 | 0 | 0 | 0 | 0
67 | 2.204 | 0 | 0 | 0 | 0
68 | 2.236 | 0 | 0 | 0 | 0
69 | 2.268 | 0 | 0 | 0 | 0
70 | 2.301 | 0 | 0 | 0 | 0
71 | 2.332 | 0 | 0 | 0 | 0
72 | 2.364 | 0 | 0 | 0 | 0
73 | 2.397 | 0 | 0 | 0 | 0
74 | 2.428 | 0 | 0 | 0 | 0
75 | 2.46 | 0 | 0 | 0 | 0
76 | 2.491 | 0 | 0 | 0 | 0
77 | 2.523 | 0 | 0 | 0 | 0
78 | 2.557 | 0 | 0 | 0 | 0
79 | 2.588 | 0 | 0 | 0 | 0
80 | 2.62 | 0 | 0 | 0 | 0
81 | 2.651 | 0 | 0 | 0 | 0
82 | 2.685 | 0 | 0 | 0 | 0
83 | 2.716 | 0 | 0 | 0 | 0
84 | 2.748 | 0 | 0 | 0 | 0
85 | 2.781 | 0 | 0 | 0 | 0
86 | 2.812 | 0 | 0 | 0 | 0
87 | 2.845 | 0 | 0 | 0 | 0
88 | 2.876 | 0 | 0 | 0 | 0
89 | 2.908 | 0 | 0 | 0 | 0
90 | 2.94 | 0 | 0 | 0 | 0
91 | 2.972 | 0 | 0 | 0 | 0
92 | 3.004 | 0 | 0 | 0 | 0
93 | 3.036 | 0 | 0 | 0 | 0
94 | 3.067 | 0 | 0 | 0 | 0
95 | 3.1 | 0 | 0 | 0 | 0
96 | 3.133 | 0 | 0 | 0 | 0
97 | 3.164 | 0 | 0 | 0 | 0
98 | 3.196 | 0 | 0 | 0 | 0
99 | 3.228 | 0 | 0 | 0 | 0
100 | 3.26 | 0 | 0 | 0 | 0
101 | 3.291 | 0 | 0 | 0 | 0
102 | 3.324 | 0 | 0 | 0 | 0
103 | 3.357 | 0 | 0 | 0 | 0
104 | 3.387 | 0 | 0 | 0 | 0
105 | 3.42 | 0 | 0 | 0 | 0
106 | 3.453 | 0 | 0 | 0 | 0
107 | 3.485 | 0 | 0 | 0 | 0
108 | 3.516 | 0 | 0 | 0 | 0
109 | 3.548 | 0 | 0 | 0 | 0
110 | 3.579 | 0 | 0 | 0 | 0
111 | 3.613 | 0 | 0 | 0 | 0
112 | 3.644 | 0 | 0 | 0 | 0
113 | 3.675 | 0 | 0 | 0 | 0
114 | 3.707 | 0 | 0 | 0 | 0
115 | 3.741 | 0 | 0 | 0 | 0
116 | 3.772 | 0 | 0 | 0 | 0
117 | 3.804 | 0 | 0 | 0 | 0
118 | 3.836 | 0 | 0 | 0 | 0
119 | 3.869 | 0 | 0 | 0 | 0
120 | 3.899 | 0 | 0 | 0 | 0
121 | 3.932 | 0 | 0 | 0 | 0
122 | 3.964 | 0 | 0 | 0 | 0
123 | 3.996 | 0 | 0 | 0 | 0
124 | 4.028 | 0 | 0 | 0 | 0
125 | 4.06 | 0 | 0 | 0 | 0
126 | 4.084 | 0 | 0 | 0 | 0
127 | 4.116 | 0 | 0 | 0 | 0
128 | 4.148 | 0 | 0 | 0 | 0
129 | 4.18 | 0 | 0 | 0 | 0
130 | 4.213 | 0 | 0 | 0 | 0
131 | 4.244 | 0 | 0 | 0 | 0
132 | 4.276 | 0 | 0 | 0 | 0
133 | 4.308 | 0 | 0 | 0 | 0
134 | 4.34 | 0 | 0 | 0 | 0
135 | 4.373 | 0 | 0 | 0 | 0
136 | 4.405 | 0 | 0 | 0 | 0
137 | 4.436 | 0 | 0 | 0 | 0
138 | 4.468 | 0 | 0 | 0 | 0
139 | 4.499 | 0 | 0 | 0 | 0
140 | 4.532 | 0 | 0 | 0 | 0
141 | 4.564 | 0 | 0 | 0 | 0
142 | 4.597 | 0 | 0 | 0 | 0
143 | 4.627 | 0 | 0 | 0 | 0
144 | 4.66 | 0 | 0 | 0 | 0
145 | 4.692 | 0 | 0 | 0 | 0
146 | 4.724 | 0 | 0 | 0 | 0
147 | 4.757 | 0 | 0 | 0 | 0
148 | 4.789 | 0 | 0 | 0 | 0
149 | 4.819 | 0 | 0 | 0 | 0
150 | 4.852 | 0 | 0 | 0 | 0
151 | 4.883 | 0 | 0 | 0 | 0
152 | 4.916 | 0 | 0 | 0 | 0
153 | 4.948 | 0 | 0 | 0 | 0
154 | 4.981 | 0 | 0 | 0 | 0
155 | 5.012 | 0 | 0 | 0 | 0
156 | 5.043 | 0 | 0 | 0 | 0
157 | 5.075 | 0 | 0 | 0 | 0
158 | 5.107 | 0 | 0 | 0 | 0
159 | 5.139 | 0 | 0 | 0 | 0
160 | 5.173 | 0 | 0 | 0 | 0
161 | 5.203 | 0 | 0 | 0 | 0
162 | 5.237 | 0 | 0 | 0 | 0
163 | 5.269 | 0 | 0 | 0 | 0
164 | 5.3 | 0 | 0 | 0 | 0
165 | 5.332 | 0 | 0 | 0 | 0
166 | 5.364 | 0 | 0 | 0 | 0
167 | 5.395 | 0 | 0 | 0 | 0
168 | 5.429 | 0 | 0 | 0 | 0
169 | 5.459 | 0 | 0 | 0 | 0
170 | 5.492 | 0 | 0 | 0 | 0
171 | 5.524 | 0 | 0 | 0 | 0
172 | 5.556 | 0 | 0 | 0 | 0
173 | 5.587 | 0 | 0 | 0 | 0
174 | 5.62 | 0 | 0 | 0 | 0
175 | 5.651 | 0 | 0 | 0 | 0
176 | 5.684 | 0 | 0 | 0 | 0
177 | 5.717 | 0 | 0 | 0 | 0
178 | 5.747 | 0 | 0 | 0 | 0
179 | 5.78 | 0 | 0 | 0 | 0
180 | 5.812 | 0 | 0 | 0 | 0
181 | 5.845 | 0 | 0 | 0 | 0
182 | 5.876 | 0 | 0 | 0 | 0
183 | 5.908 | 0 | 0 | 0 | 0
184 | 5.941 | 0 | 0 | 0 | 0
185 | 5.972 | 0 | 0 | 0 | 0
186 | 6.001 | 0 | 0 | 0 | 0
187 | 6.028 | 0 | 0 | 0 | 0
188 | 6.06 | 0 | 0 | 0 | 0
189 | 6.092 | 0 | 0 | 0 | 0
190 | 6.123 | 0 | 0 | 0 | 0
191 | 6.155 | 0 | 0 | 0 | 0
192 | 6.188 | 0 | 0 | 0 | 0
193 | 6.221 | 0 | 0 | 0 | 0
194 | 6.252 | 0 | 0 | 0 | 0
195 | 6.284 | 0 | 0 | 0 | 0
196 | 6.316 | 0 | 0 | 0 | 0
197 | 6.349 | 0 | 0 | 0 | 0
198 | 6.38 | 0 | 0 | 0 | 0
199 | 6.412 | 0 | 0 | 0 | 0
200 | 6.444 | 0 | 0 | 0 | 0
201 | 6.476 | 0 | 0 | 0 | 0
202 | 6.508 | 0 | 0 | 0 | 0
203 | 6.539 | 0 | 0 | 0 | 0
204 | 6.571 | 0 | 0 | 0 | 0
205 | 6.604 | 0 | 0 | 0 | 0
206 | 6.635 | 0 | 0 | 0 | 0
207 | 6.668 | 0 | 0 | 0 | 0
208 | 6.701 | 0 | 0 | 0 | 0
209 | 6.732 | 0 | 0 | 0 | 0
210 | 6.764 | 0 | 0 | 0 | 0
211 | 6.796 | 0 | 0 | 0 | 0
212 | 6.828 | 0 | 0 | 0 | 0
213 | 6.861 | 0 | 0 | 0 | 0
214 | 6.892 | 0 | 0 | 0 | 0
215 | 6.924 | 0 | 0 | 0 | 0
216 | 6.956 | 0 | 0 | 0 | 0
217 | 6.989 | 0 | 0 | 0 | 0
218 | 7.02 | 0 | 0 | 0 | 0
219 | 7.051 | 0 | 0 | 0 | 0
220 | 7.084 | 0 | 0 | 0 | 0
221 | 7.116 | 0 | 0 | 0 | 0
222 | 7.148 | 0 | 0 | 0 | 0
223 | 7.18 | 0 | 0 | 0 | 0
224 | 7.212 | 0 | 0 | 0 | 0
225 | 7.244 | 0 | 0 | 0 | 0
226 | 7.275 | 0 | 0 | 0 | 0
227 | 7.308 | 0 | 0 | 0 | 0
228 | 7.34 | 0 | 0 | 0 | 0
229 | 7.372 | 0 | 0 | 0 | 0
230 | 7.404 | 0 | 0 | 0 | 0
231 | 7.436 | 0 | 0 | 0 | 0
232 | 7.468 | 0 | 0 | 0 | 0
233 | 7.5 | 0 | 0 | 0 | 0
234 | 7.532 | 0 | 0 | 0 | 0
235 | 7.564 | 0 | 0 | 0 | 0
236 | 7.596 | 0 | 0 | 0 | 0
237 | 7.628 | 0 | 0 | 0 | 0
238 | 7.661 | 0 | 0 | 0 | 0
239 | 7.692 | 0 | 0 | 0 | 0
240 | 7.724 | 0 | 0 | 0 | 0
241 | 7.757 | 0 | 0 | 0 | 0
242 | 7.788 | 0 | 0 | 0 | 0
243 | 7.82 | 0 | 0 | 0 | 0
244 | 7.851 | 0 | 0 | 0 | 0
245 | 7.884 | 0 | 0 | 0 | 0
246 | 7.916 | 0 | 0 | 0 | 0
247 | 7.947 | 0 | 0 | 0 | 0
248 | 7.979 | 0 | 0 | 0 | 0
249 | 8.013 | 0 | 0 | 0 | 0
250 | 8.043 | 0 | 0 | 0 | 0
251 | 8.067 | 0 | 0 | 0 | 0
252 | 8.099 | 0 | 0 | 0 | 0
253 | 8.133 | 0 | 0 | 0 | 0
254 | 8.163 | 0 | 0 | 0 | 0
255 | 8.196 | 0 | 0 | 0 | 0
256 | 8.228 | 0 | 0 | 0 | 0
257 | 8.259 | 0 | 0 | 0 | 0
258 | 8.292 | 0 | 0 | 0 | 0
259 | 8.323 | 0 | 0 | 0 | 0
260 | 8.355 | 0 | 0 | 0 | 0
261 | 8.388 | 0 | 0 | 0 | 0
262 | 8.419 | 0 | 0 | 0 | 0
263 | 8.453 | 0 | 0 | 0 | 0
264 | 8.483 | 0 | 0 | 0 | 0
265 | 8.516 | 0 | 0 | 0 | 0
266 | 8.548 | 0 | 0 | 0 | 0
267 | 8.58 | 0 | 0 | 0 | 0
268 | 8.612 | 0 | 0 | 0 | 0
269 | 8.644 | 0 | 0 | 0 | 0
270 | 8.675 | 0 | 0 | 0 | 0
271 | 8.707 | 0 | 0 | 0 | 0
272 | 8.74 | 0 | 0 | 0 | 0
273 | 8.771 | 0 | 0 | 0 | 0
274 | 8.804 | 0 | 0 | 0 | 0
275 | 8.836 | 0 | 0 | 0 | 0
276 | 8.867 | 0 | 0 | 0 | 0
277 | 8.901 | 0 | 0 | 0 | 0
278 | 8.933 | 0 | 0 | 0 | 0
279 | 8.964 | 0 | 0 | 0 | 0
280 | 8.997 | 0 | 0 | 0 | 0
281 | 9.028 | 0 | 0 | 0 | 0
282 | 9.06 | 0 | 0 | 0 | 0
283 | 9.092 | 0 | 0 | 0 | 0
284 | 9.124 | 0 | 0 | 0 | 0
285 | 9.155 | 0 | 0 | 0 | 0
286 | 9.188 | 0 | 0 | 0 | 0
287 | 9.219 | 0 | 0 | 0 | 0
288 | 9.253 | 0 | 0 | 0 | 0
289 | 9.284 | 0 | 0 | 0 | 0
290 | 9.315 | 0 | 0 | 0 | 0
291 | 9.344 | 0 | 0 | 0 | 0
292 | 9.372 | 0 | 0 | 0 | 0
293 | 9.404 | 0 | 0 | 0 | 0
294 | 9.436 | 0 | 0 | 0 | 0
295 | 9.467 | 0 | 0 | 0 | 0
296 | 9.499 | 0 | 0 | 0 | 0
297 | 9.533 | 0 | 0 | 0 | 0
298 | 9.565 | 0 | 0 | 0 | 0
299 | 9.596 | 0 | 0 | 0 | 0
300 | 9.627 | 0 | 0 | 0 | 0
301 | 9.66 | 0 | 0 | 0 | 0
302 | 9.692 | 0 | 0 | 0 | 0
303 | 9.723 | 0 | 0 | 0 | 0
304 | 9.756 | 0 | 0 | 0 | 0
305 | 9.788 | 0 | 0 | 0 | 0
306 | 9.812 | 0 | 0 | 0 | 0
307 | 9.843 | 0 | 0 | 0 | 0
308 | 9.876 | 0 | 0 | 0 | 0
309 | 9.908 | 0 | 0 | 0 | 0
310 | 9.941 | 0 | 0 | 0 | 0
311 | 9.971 | 0 | 0 | 0 | 0
312 | 10.004 | 0 | 0 | 0 | 0
313 | 10.035 | 0 | 0 | 0 | 0
314 | 10.068 | 0 | 0 | 0 | 0
315 | 10.099 | 0 | 0 | 0 | 0
316 | 10.132 | 0 | 0 | 0 | 0
317 | 10.164 | 0 | 0 | 0 | 0
318 | 10.196 | 0 | 0 | 0 | 0
319 | 10.229 | 0 | 0 | 0 | 0
320 | 10.26 | 0 | 0 | 0 | 0
321 | 10.292 | 0 | 0 | 0 | 0
322 | 10.325 | 0 | 0 | 0 | 0
323 | 10.356 | 0 | 0 | 0 | 0
324 | 10.388 | 0 | 0 | 0 | 0
325 | 10.42 | 0 | 0 | 0 | 0
326 | 10.452 | 0 | 0 | 0 | 0
327 | 10.484 | 0 | 0 | 0 | 0
328 | 10.516 | 0 | 0 | 0 | 0
329 | 10.547 | 0 | 0 | 0 | 0
330 | 10.58 | 0 | 0 | 0 | 0
331 | 10.613 | 0 | 0 | 0 | 0
332 | 10.644 | 0 | 0 | 0 | 0
333 | 10.676 | 0 | 0 | 0 | 0
334 | 10.708 | 0 | 0 | 0 | 0
335 | 10.739 | 0 | 0 | 0 | 0
336 | 10.772 | 0 | 0 | 0 | 0
337 | 10.805 | 0 | 0 | 0 | 0
338 | 10.836 | 0 | 0 | 0 | 0
339 | 10.868 | 0 | 0 | 0 | 0
340 | 10.9 | 0 | 0 | 0 | 0
341 | 10.931 | 0 | 0 | 0 | 0
342 | 10.955 | 0 | 0 | 0 | 0
343 | 10.988 | 0 | 0 | 0 | 0
344 | 11.02 | 0 | 0 | 0 | 0
345 | 11.053 | 0 | 0 | 0 | 0
346 | 11.084 | 0 | 0 | 0 | 0
347 | 11.116 | 0 | 0 | 0 | 0
348 | 11.149 | 0 | 0 | 0 | 0
349 | 11.18 | 0 | 0 | 0 | 0
350 | 11.211 | 0 | 0 | 0 | 0
351 | 11.244 | 0 | 0 | 0 | 0
352 | 11.277 | 0 | 0 | 0 | 0
353 | 11.308 | 0 | 0 | 0 | 0
354 | 11.34 | 0 | 0 | 0 | 0
355 | 11.372 | 0 | 0 | 0 | 0
356 | 11.403 | 0 | 0 | 0 | 0
357 | 11.437 | 0 | 0 | 0 | 0
358 | 11.467 | 0 | 0 | 0 | 0
359 | 11.5 | 0 | 0 | 0 | 0
360 | 11.533 | 0 | 0 | 0 | 0
361 | 11.563 | 0 | 0 | 0 | 0
362 | 11.596 | 0 | 0 | 0 | 0
363 | 11.628 | 0 | 0 | 0 | 0
364 | 11.66 | 0 | 0 | 0 | 0
365 | 11.691 | 0 | 0 | 0 | 0
366 | 11.725 | 0 | 0 | 0 | 0
367 | 11.755 | 0 | 0 | 0 | 0
368 | 11.788 | 0 | 0 | 0 | 0
369 | 11.82 | 0 | 0 | 0 | 0
370 | 11.852 | 0 | 0 | 0 | 0
371 | 11.884 | 0 | 0 | 0 | 0
372 | 11.916 | 0 | 0 | 0 | 0
373 | 11.949 | 0 | 0 | 0 | 0
374 | 11.979 | 0 | 0 | 0 | 0
375 | 12.013 | 0 | 0 | 0 | 0
376 | 12.044 | 0 | 0 | 0 | 0
377 | 12.076 | 0 | 0 | 0 | 0
378 | 12.109 | 0 | 0 | 0 | 0
379 | 12.14 | 0 | 0 | 0 | 0
380 | 12.172 | 0 | 0 | 0 | 0
381 | 12.204 | 0 | 0 | 0 | 0
382 | 12.236 | 0 | 0 | 0 | 0
383 | 12.268 | 0 | 0 | 0 | 0
384 | 12.301 | 0 | 0 | 0 | 0
385 | 12.331 | 0 | 0 | 0 | 0
386 | 12.364 | 0 | 0 | 0 | 0
387 | 12.396 | 0 | 0 | 0 | 0
388 | 12.428 | 0 | 0 | 0 | 0
389 | 12.46 | 0 | 0 | 0 | 0
390 | 12.492 | 0 | 0 | 0 | 0
391 | 12.524 | 0 | 0 | 0 | 0
392 | 12.556 | 0 | 0 | 0 | 0
393 | 12.59 | 0 | 0 | 0 | 0
394 | 12.619 | 0 | 0 | 0 | 0
395 | 12.652 | 0 | 0 | 0 | 0
396 | 12.684 | 0 | 0 | 0 | 0
397 | 12.717 | 0 | 0 | 0 | 0
398 | 12.748 | 0 | 0 | 0 | 0
399 | 12.773 | 0 | 0 | 0 | 0
400 | 12.804 | 0 | 1.962 | 0.001 | 0
401 | 12.836 | 0 | 3.923 | 0.002 | 0
402 | 12.868 | 0 | 3.923 | 0.002 | 0
403 | 12.9 | 0 | 3.923 | 0.002 | 0
404 | 12.932 | 0 | 5.884 | 0.004 | 0
405 | 12.963 | 0 | 5.884 | 0.004 | 0
406 | 12.995 | 0 | 7.846 | 0.005 | 0
407 | 13.028 | 0 | 7.845 | 0.005 | 0
408 | 13.06 | 0 | 7.845 | 0.005 | 0
409 | 13.092 | 0 | 9.807 | 0.006 | 0
410 | 13.124 | 0 | 9.807 | 0.006 | 0
411 | 13.156 | 0 | 11.768 | 0.007 | 0
412 | 13.188 | 0 | 11.768 | 0.007 | 0
413 | 13.22 | 0 | 13.73 | 0.009 | 0
414 | 13.244 | 0 | 13.729 | 0.009 | 0
415 | 13.276 | 0 | 15.691 | 0.01 | 0
416 | 13.309 | 0 | 15.691 | 0.01 | 0
417 | 13.339 | 0 | 17.652 | 0.011 | 0
418 | 13.374 | 0 | 17.652 | 0.011 | 0
419 | 13.404 | 0 | 19.613 | 0.012 | 0
420 | 13.436 | 0 | 19.613 | 0.012 | 0
421 | 13.467 | 0 | 21.575 | 0.013 | 0
422 | 13.5 | 0 | 23.537 | 0.015 | 0
423 | 13.531 | 0 | 23.536 | 0.015 | 0
424 | 13.563 | 0 | 25.498 | 0.016 | 0
425 | 13.596 | 0 | 25.497 | 0.016 | 0
426 | 13.628 | 0 | 27.459 | 0.017 | 0
427 | 13.659 | 0 | 29.42 | 0.018 | 0
428 | 13.692 | 0 | 29.42 | 0.018 | 0
429 | 13.724 | 0 | 31.382 | 0.02 | 0
430 | 13.756 | 0 | 31.381 | 0.02 | 0
431 | 13.788 | 0 | 33.343 | 0.021 | 0
432 | 13.82 | 0 | 35.304 | 0.022 | 0
433 | 13.852 | 0 | 35.304 | 0.022 | 0
434 | 13.884 | 0 | 37.266 | 0.023 | 0
435 | 13.915 | 0 | 39.227 | 0.025 | 0
436 | 13.949 | 0 | 41.189 | 0.026 | 0
437 | 14.007 | 0 | 43.149 | 0.027 | 0
438 | 14.036 | 0 | 45.111 | 0.028 | 0
439 | 14.067 | 0 | 45.111 | 0.028 | 0
440 | 14.1 | 0 | 47.073 | 0.029 | 0
441 | 14.132 | 0 | 49.034 | 0.031 | 0
442 | 14.164 | 0 | 50.995 | 0.032 | 0
443 | 14.196 | 0 | 52.957 | 0.033 | 0
444 | 14.228 | 0 | 54.918 | 0.034 | 0
445 | 14.259 | 0 | 56.88 | 0.036 | 0
446 | 14.292 | 0 | 58.84 | 0.037 | 0
447 | 14.325 | 0 | 60.802 | 0.038 | 0
448 | 14.356 | 0 | 62.763 | 0.039 | 0
449 | 14.387 | 0 | 64.724 | 0.04 | 0
450 | 14.42 | 0 | 66.685 | 0.042 | 0
451 | 14.453 | 0 | 68.647 | 0.043 | 0
452 | 14.485 | 0 | 72.569 | 0.045 | 0
453 | 14.516 | 0 | 74.531 | 0.047 | 0
454 | 14.54 | 0 | 76.492 | 0.048 | 0
455 | 14.572 | 0 | 80.415 | 0.05 | 0
456 | 14.605 | 0 | 82.376 | 0.051 | 0
457 | 14.636 | 0 | 84.337 | 0.053 | 0
458 | 14.668 | 0 | 88.26 | 0.055 | 0
459 | 14.7 | 0 | 90.222 | 0.056 | 0
460 | 14.733 | 0 | 94.144 | 0.059 | 0
461 | 14.764 | 0.002 | 96.106 | 0.06 | 0.005
462 | 14.796 | 0.006 | 98.067 | 0.061 | 0.014
463 | 14.828 | 0.008 | 101.99 | 0.064 | 0.019
464 | 14.884 | 0.011 | 107.874 | 0.067 | 0.029
465 | 14.916 | 0.013 | 111.796 | 0.07 | 0.033
466 | 14.948 | 0.015 | 113.758 | 0.071 | 0.038
467 | 14.982 | 0.017 | 117.68 | 0.074 | 0.043
468 | 15.011 | 0.02 | 121.603 | 0.076 | 0.05
469 | 15.044 | 0.021 | 125.526 | 0.078 | 0.052
470 | 15.075 | 0.023 | 129.448 | 0.081 | 0.057
471 | 15.132 | 0.027 | 135.332 | 0.085 | 0.067
472 | 15.193 | 0.032 | 141.217 | 0.088 | 0.081
473 | 15.219 | 0.032 | 145.139 | 0.091 | 0.081
474 | 15.251 | 0.036 | 149.061 | 0.093 | 0.091
475 | 15.283 | 0.038 | 152.984 | 0.096 | 0.095
476 | 15.315 | 0.04 | 156.907 | 0.098 | 0.1
477 | 15.348 | 0.042 | 160.829 | 0.101 | 0.105
478 | 15.379 | 0.044 | 164.752 | 0.103 | 0.11
479 | 15.411 | 0.046 | 168.675 | 0.105 | 0.115
480 | 15.444 | 0.048 | 172.598 | 0.108 | 0.119
481 | 15.476 | 0.052 | 176.52 | 0.11 | 0.129
482 | 15.507 | 0.053 | 182.404 | 0.114 | 0.134
483 | 15.54 | 0.055 | 186.327 | 0.116 | 0.138
484 | 15.572 | 0.057 | 190.249 | 0.119 | 0.143
485 | 15.604 | 0.059 | 196.133 | 0.123 | 0.148
486 | 15.627 | 0.061 | 200.056 | 0.125 | 0.153
487 | 15.66 | 0.063 | 203.979 | 0.127 | 0.157
488 | 15.691 | 0.065 | 207.902 | 0.13 | 0.162
489 | 15.724 | 0.067 | 213.785 | 0.134 | 0.167
490 | 15.756 | 0.069 | 217.708 | 0.136 | 0.172
491 | 15.789 | 0.071 | 221.631 | 0.139 | 0.177
492 | 15.819 | 0.074 | 227.515 | 0.142 | 0.186
493 | 15.852 | 0.076 | 231.438 | 0.145 | 0.191
494 | 15.884 | 0.078 | 237.322 | 0.148 | 0.196
495 | 15.915 | 0.08 | 241.244 | 0.151 | 0.2
496 | 15.947 | 0.082 | 247.128 | 0.154 | 0.205
497 | 15.98 | 0.084 | 251.051 | 0.157 | 0.21
498 | 16.008 | 0.086 | 256.935 | 0.161 | 0.215
499 | 16.036 | 0.088 | 262.819 | 0.164 | 0.219
500 | 16.068 | 0.09 | 266.742 | 0.167 | 0.224
501 | 16.101 | 0.093 | 272.625 | 0.17 | 0.231
502 | 16.132 | 0.095 | 276.548 | 0.173 | 0.239
503 | 16.164 | 0.097 | 282.432 | 0.177 | 0.243
504 | 16.196 | 0.099 | 288.316 | 0.18 | 0.248
505 | 16.228 | 0.101 | 294.2 | 0.184 | 0.253
506 | 16.26 | 0.103 | 298.122 | 0.186 | 0.258
507 | 16.292 | 0.105 | 304.006 | 0.19 | 0.262
508 | 16.324 | 0.108 | 309.891 | 0.194 | 0.27
509 | 16.384 | 0.111 | 319.697 | 0.2 | 0.277
510 | 16.411 | 0.113 | 325.581 | 0.203 | 0.282
511 | 16.443 | 0.116 | 329.504 | 0.206 | 0.291
512 | 16.476 | 0.118 | 335.387 | 0.21 | 0.296
513 | 16.508 | 0.12 | 341.272 | 0.213 | 0.301
514 | 16.54 | 0.122 | 347.156 | 0.217 | 0.305
515 | 16.596 | 0.126 | 356.963 | 0.223 | 0.315
516 | 16.628 | 0.128 | 362.847 | 0.227 | 0.32
517 | 16.66 | 0.13 | 368.73 | 0.23 | 0.324
518 | 16.693 | 0.132 | 372.653 | 0.233 | 0.329
519 | 16.725 | 0.134 | 380.499 | 0.238 | 0.334
520 | 16.755 | 0.136 | 386.382 | 0.241 | 0.339
521 | 16.783 | 0.137 | 392.266 | 0.245 | 0.344
522 | 16.812 | 0.139 | 396.189 | 0.248 | 0.348
523 | 16.844 | 0.143 | 402.073 | 0.251 | 0.358
524 | 16.875 | 0.145 | 407.957 | 0.255 | 0.363
525 | 16.908 | 0.147 | 413.841 | 0.259 | 0.367
526 | 16.941 | 0.149 | 419.725 | 0.262 | 0.372
527 | 16.971 | 0.151 | 425.609 | 0.266 | 0.377
528 | 17.004 | 0.153 | 431.493 | 0.27 | 0.382
529 | 17.036 | 0.156 | 439.338 | 0.275 | 0.389
530 | 17.068 | 0.157 | 445.223 | 0.278 | 0.391
531 | 17.097 | 0.158 | 451.106 | 0.282 | 0.396
532 | 17.125 | 0.16 | 456.991 | 0.286 | 0.401
533 | 17.156 | 0.162 | 460.913 | 0.288 | 0.406
534 | 17.179 | 0.164 | 466.797 | 0.292 | 0.41
535 | 17.212 | 0.166 | 472.681 | 0.295 | 0.415
536 | 17.243 | 0.168 | 478.565 | 0.299 | 0.42
537 | 17.275 | 0.172 | 484.449 | 0.303 | 0.429
538 | 17.308 | 0.174 | 490.333 | 0.306 | 0.434
539 | 17.34 | 0.176 | 496.217 | 0.31 | 0.439
540 | 17.371 | 0.177 | 502.101 | 0.314 | 0.444
541 | 17.403 | 0.179 | 509.946 | 0.319 | 0.449
542 | 17.436 | 0.181 | 515.83 | 0.322 | 0.453
543 | 17.468 | 0.183 | 521.715 | 0.326 | 0.458
544 | 17.5 | 0.186 | 529.56 | 0.331 | 0.465
545 | 17.532 | 0.189 | 535.444 | 0.335 | 0.472
546 | 17.564 | 0.191 | 541.328 | 0.338 | 0.477
547 | 17.588 | 0.193 | 547.212 | 0.342 | 0.482
548 | 17.619 | 0.195 | 553.096 | 0.346 | 0.487
549 | 17.652 | 0.197 | 558.979 | 0.349 | 0.491
550 | 17.683 | 0.198 | 566.824 | 0.354 | 0.496
551 | 17.716 | 0.2 | 572.709 | 0.358 | 0.501
552 | 17.748 | 0.202 | 578.592 | 0.362 | 0.506
553 | 17.78 | 0.205 | 586.438 | 0.367 | 0.513
554 | 17.811 | 0.206 | 592.322 | 0.37 | 0.515
555 | 17.844 | 0.21 | 598.206 | 0.374 | 0.525
556 | 17.876 | 0.212 | 606.052 | 0.379 | 0.53
557 | 17.908 | 0.214 | 613.896 | 0.384 | 0.534
558 | 17.94 | 0.216 | 619.781 | 0.387 | 0.539
559 | 17.972 | 0.218 | 627.626 | 0.392 | 0.544
560 | 18.003 | 0.219 | 633.51 | 0.396 | 0.549
561 | 18.036 | 0.221 | 639.394 | 0.4 | 0.553
562 | 18.068 | 0.223 | 647.24 | 0.405 | 0.558
563 | 18.101 | 0.227 | 653.123 | 0.408 | 0.568
564 | 18.132 | 0.229 | 660.968 | 0.413 | 0.573
565 | 18.163 | 0.231 | 666.852 | 0.417 | 0.577
566 | 18.188 | 0.231 | 674.698 | 0.422 | 0.577
567 | 18.213 | 0.233 | 680.582 | 0.425 | 0.582
568 | 18.243 | 0.237 | 686.466 | 0.429 | 0.592
569 | 18.268 | 0.237 | 692.35 | 0.433 | 0.592
570 | 18.3 | 0.24 | 698.234 | 0.436 | 0.601
571 | 18.332 | 0.242 | 704.118 | 0.44 | 0.606
572 | 18.364 | 0.244 | 711.963 | 0.445 | 0.611
573 | 18.396 | 0.246 | 717.848 | 0.449 | 0.616
574 | 18.428 | 0.248 | 725.693 | 0.454 | 0.62
575 | 18.459 | 0.25 | 733.538 | 0.458 | 0.625
576 | 18.483 | 0.252 | 739.422 | 0.462 | 0.63
577 | 18.507 | 0.254 | 747.267 | 0.467 | 0.635
578 | 18.533 | 0.256 | 753.152 | 0.471 | 0.639
579 | 18.563 | 0.258 | 759.035 | 0.474 | 0.644
580 | 18.596 | 0.26 | 764.919 | 0.478 | 0.649
581 | 18.619 | 0.261 | 770.804 | 0.482 | 0.654
582 | 18.643 | 0.263 | 778.648 | 0.487 | 0.658
583 | 18.676 | 0.265 | 784.533 | 0.49 | 0.663
584 | 18.7 | 0.266 | 790.417 | 0.494 | 0.666
585 | 18.732 | 0.269 | 796.301 | 0.498 | 0.673
586 | 18.764 | 0.271 | 804.145 | 0.503 | 0.678
587 | 18.795 | 0.273 | 810.03 | 0.506 | 0.682
588 | 18.828 | 0.275 | 817.875 | 0.511 | 0.687
589 | 18.86 | 0.277 | 825.72 | 0.516 | 0.692
590 | 18.891 | 0.279 | 833.565 | 0.521 | 0.697
591 | 18.924 | 0.281 | 839.45 | 0.525 | 0.701
592 | 18.972 | 0.284 | 851.217 | 0.532 | 0.711
593 | 19.004 | 0.286 | 859.063 | 0.537 | 0.716
594 | 19.035 | 0.289 | 864.947 | 0.541 | 0.723
595 | 19.067 | 0.292 | 872.792 | 0.545 | 0.73
596 | 19.099 | 0.294 | 880.638 | 0.55 | 0.735
597 | 19.131 | 0.296 | 888.483 | 0.555 | 0.74
598 | 19.163 | 0.298 | 896.329 | 0.56 | 0.744
599 | 19.196 | 0.3 | 904.174 | 0.565 | 0.749
600 | 19.226 | 0.302 | 910.058 | 0.569 | 0.754
601 | 19.252 | 0.303 | 917.903 | 0.574 | 0.759
602 | 19.283 | 0.305 | 925.748 | 0.579 | 0.763
603 | 19.316 | 0.307 | 933.593 | 0.583 | 0.768
604 | 19.372 | 0.311 | 947.323 | 0.592 | 0.778
605 | 19.404 | 0.313 | 953.207 | 0.596 | 0.783
606 | 19.436 | 0.315 | 961.052 | 0.601 | 0.787
607 | 19.467 | 0.319 | 966.936 | 0.604 | 0.797
608 | 19.5 | 0.321 | 976.743 | 0.61 | 0.802
609 | 19.533 | 0.323 | 984.588 | 0.615 | 0.806
610 | 19.563 | 0.324 | 992.433 | 0.62 | 0.811
611 | 19.595 | 0.326 | 1000.278 | 0.625 | 0.816
612 | 19.628 | 0.328 | 1008.124 | 0.63 | 0.821
613 | 19.66 | 0.33 | 1014.008 | 0.634 | 0.825
614 | 19.691 | 0.333 | 1023.815 | 0.64 | 0.833
615 | 19.724 | 0.336 | 1031.66 | 0.645 | 0.84
616 | 19.756 | 0.338 | 1039.505 | 0.65 | 0.845
617 | 19.787 | 0.34 | 1047.351 | 0.655 | 0.849
618 | 19.82 | 0.342 | 1055.196 | 0.659 | 0.854
619 | 19.852 | 0.344 | 1061.08 | 0.663 | 0.859
620 | 19.884 | 0.345 | 1068.926 | 0.668 | 0.864
621 | 19.916 | 0.347 | 1076.771 | 0.673 | 0.868
622 | 19.948 | 0.349 | 1084.616 | 0.678 | 0.873
623 | 20.004 | 0.353 | 1098.345 | 0.686 | 0.883
624 | 20.027 | 0.355 | 1106.19 | 0.691 | 0.887
625 | 20.06 | 0.357 | 1112.075 | 0.695 | 0.892
626 | 20.092 | 0.361 | 1119.92 | 0.7 | 0.902
627 | 20.124 | 0.363 | 1127.766 | 0.705 | 0.907
628 | 20.156 | 0.365 | 1135.611 | 0.71 | 0.911
629 | 20.188 | 0.366 | 1143.456 | 0.715 | 0.916
630 | 20.243 | 0.37 | 1159.147 | 0.724 | 0.926
631 | 20.277 | 0.372 | 1165.031 | 0.728 | 0.93
632 | 20.307 | 0.374 | 1172.876 | 0.733 | 0.935
633 | 20.34 | 0.376 | 1180.721 | 0.738 | 0.94
634 | 20.364 | 0.378 | 1188.566 | 0.743 | 0.945
635 | 20.396 | 0.38 | 1196.412 | 0.748 | 0.95
636 | 20.428 | 0.383 | 1204.257 | 0.753 | 0.957
637 | 20.459 | 0.384 | 1212.102 | 0.758 | 0.959
638 | 20.483 | 0.386 | 1219.948 | 0.762 | 0.964
639 | 20.507 | 0.387 | 1225.832 | 0.766 | 0.969
640 | 20.532 | 0.389 | 1233.677 | 0.771 | 0.973
641 | 20.564 | 0.391 | 1239.561 | 0.775 | 0.978
642 | 20.596 | 0.393 | 1245.445 | 0.778 | 0.983
643 | 20.627 | 0.395 | 1253.291 | 0.783 | 0.988
644 | 20.659 | 0.397 | 1261.136 | 0.788 | 0.992
645 | 20.691 | 0.401 | 1268.981 | 0.793 | 1.002
646 | 20.724 | 0.403 | 1278.788 | 0.799 | 1.007
647 | 20.755 | 0.405 | 1286.633 | 0.804 | 1.012
648 | 20.788 | 0.407 | 1294.479 | 0.809 | 1.016
649 | 20.82 | 0.408 | 1302.323 | 0.814 | 1.021
650 | 20.852 | 0.41 | 1310.169 | 0.819 | 1.026
651 | 20.884 | 0.412 | 1318.015 | 0.824 | 1.031
652 | 20.916 | 0.414 | 1325.86 | 0.829 | 1.035
653 | 20.948 | 0.416 | 1333.705 | 0.834 | 1.04
654 | 20.98 | 0.42 | 1343.512 | 0.84 | 1.05
655 | 21.012 | 0.422 | 1351.357 | 0.845 | 1.055
656 | 21.044 | 0.424 | 1359.202 | 0.85 | 1.059
657 | 21.076 | 0.426 | 1367.048 | 0.854 | 1.064
658 | 21.108 | 0.428 | 1376.855 | 0.861 | 1.069
659 | 21.14 | 0.429 | 1384.699 | 0.865 | 1.074
660 | 21.172 | 0.432 | 1392.545 | 0.87 | 1.081
661 | 21.204 | 0.435 | 1400.391 | 0.875 | 1.088
662 | 21.235 | 0.435 | 1410.197 | 0.881 | 1.088
663 | 21.266 | 0.439 | 1418.042 | 0.886 | 1.097
664 | 21.291 | 0.441 | 1425.887 | 0.891 | 1.102
665 | 21.315 | 0.441 | 1431.771 | 0.895 | 1.102
666 | 21.339 | 0.443 | 1439.616 | 0.9 | 1.107
667 | 21.364 | 0.445 | 1445.5 | 0.903 | 1.112
668 | 21.388 | 0.445 | 1451.385 | 0.907 | 1.112
669 | 21.42 | 0.449 | 1457.269 | 0.911 | 1.121
670 | 21.452 | 0.451 | 1465.114 | 0.916 | 1.129
671 | 21.484 | 0.453 | 1472.959 | 0.921 | 1.133
672 | 21.516 | 0.454 | 1480.804 | 0.926 | 1.136
673 | 21.549 | 0.458 | 1488.65 | 0.93 | 1.145
674 | 21.58 | 0.46 | 1498.456 | 0.937 | 1.15
675 | 21.603 | 0.46 | 1506.302 | 0.941 | 1.15
676 | 21.636 | 0.464 | 1512.186 | 0.945 | 1.159
677 | 21.667 | 0.466 | 1520.031 | 0.95 | 1.164
678 | 21.7 | 0.468 | 1527.877 | 0.955 | 1.169
679 | 21.732 | 0.47 | 1535.722 | 0.96 | 1.174
680 | 21.763 | 0.471 | 1543.568 | 0.965 | 1.179
681 | 21.796 | 0.473 | 1551.412 | 0.97 | 1.183
682 | 21.821 | 0.475 | 1559.257 | 0.975 | 1.188
683 | 21.852 | 0.477 | 1567.103 | 0.979 | 1.193
684 | 21.883 | 0.479 | 1574.948 | 0.984 | 1.198
685 | 21.916 | 0.483 | 1582.794 | 0.989 | 1.207
686 | 21.949 | 0.485 | 1590.64 | 0.994 | 1.212
687 | 21.98 | 0.487 | 1600.446 | 1 | 1.217
688 | 22.012 | 0.489 | 1608.291 | 1.005 | 1.222
689 | 22.044 | 0.491 | 1616.137 | 1.01 | 1.226
690 | 22.076 | 0.492 | 1623.982 | 1.015 | 1.231
691 | 22.107 | 0.494 | 1631.827 | 1.02 | 1.236
692 | 22.139 | 0.497 | 1639.673 | 1.025 | 1.243
693 | 22.172 | 0.498 | 1649.479 | 1.031 | 1.245
694 | 22.204 | 0.5 | 1657.324 | 1.036 | 1.25
695 | 22.228 | 0.502 | 1663.208 | 1.04 | 1.255
696 | 22.26 | 0.505 | 1671.054 | 1.044 | 1.262
697 | 22.293 | 0.508 | 1678.899 | 1.049 | 1.269
698 | 22.325 | 0.51 | 1686.744 | 1.054 | 1.274
699 | 22.356 | 0.512 | 1694.589 | 1.059 | 1.279
700 | 22.388 | 0.513 | 1704.397 | 1.065 | 1.284
701 | 22.42 | 0.515 | 1712.242 | 1.07 | 1.288
702 | 22.451 | 0.517 | 1720.087 | 1.075 | 1.293
703 | 22.483 | 0.52 | 1727.932 | 1.08 | 1.3
704 | 22.516 | 0.523 | 1735.778 | 1.085 | 1.307
705 | 22.547 | 0.525 | 1743.623 | 1.09 | 1.312
706 | 22.579 | 0.527 | 1753.43 | 1.096 | 1.317
707 | 22.612 | 0.529 | 1761.275 | 1.101 | 1.322
708 | 22.644 | 0.531 | 1769.12 | 1.106 | 1.326
709 | 22.667 | 0.532 | 1776.965 | 1.111 | 1.331
710 | 22.691 | 0.532 | 1782.85 | 1.114 | 1.331
711 | 22.715 | 0.536 | 1790.695 | 1.119 | 1.341
712 | 22.748 | 0.538 | 1796.579 | 1.123 | 1.346
713 | 22.78 | 0.54 | 1804.424 | 1.128 | 1.35
714 | 22.812 | 0.542 | 1810.308 | 1.131 | 1.355
715 | 22.845 | 0.544 | 1820.114 | 1.138 | 1.36
716 | 22.876 | 0.546 | 1827.96 | 1.142 | 1.365
717 | 22.908 | 0.548 | 1835.805 | 1.147 | 1.369
718 | 22.94 | 0.55 | 1841.69 | 1.151 | 1.374
719 | 22.971 | 0.552 | 1851.496 | 1.157 | 1.379
720 | 22.996 | 0.553 | 1857.38 | 1.161 | 1.384
721 | 23.021 | 0.555 | 1865.225 | 1.166 | 1.389
722 | 23.077 | 0.559 | 1878.955 | 1.174 | 1.398
723 | 23.107 | 0.562 | 1884.839 | 1.178 | 1.405
724 | 23.14 | 0.564 | 1892.684 | 1.183 | 1.41
725 | 23.172 | 0.565 | 1900.529 | 1.188 | 1.412
726 | 23.203 | 0.568 | 1908.375 | 1.193 | 1.419
727 | 23.236 | 0.571 | 1916.22 | 1.198 | 1.427
728 | 23.268 | 0.573 | 1924.065 | 1.203 | 1.431
729 | 23.299 | 0.574 | 1931.911 | 1.207 | 1.436
730 | 23.325 | 0.576 | 1939.756 | 1.212 | 1.441
731 | 23.356 | 0.578 | 1947.602 | 1.217 | 1.446
732 | 23.388 | 0.58 | 1955.447 | 1.222 | 1.451
733 | 23.42 | 0.582 | 1961.331 | 1.226 | 1.455
734 | 23.452 | 0.585 | 1969.176 | 1.231 | 1.463
735 | 23.483 | 0.588 | 1977.021 | 1.236 | 1.47
736 | 23.508 | 0.588 | 1984.866 | 1.241 | 1.47
737 | 23.54 | 0.59 | 1992.711 | 1.245 | 1.474
738 | 23.572 | 0.594 | 2000.557 | 1.25 | 1.484
739 | 23.604 | 0.595 | 2008.403 | 1.255 | 1.489
740 | 23.635 | 0.597 | 2016.248 | 1.26 | 1.493
741 | 23.667 | 0.599 | 2024.093 | 1.265 | 1.498
742 | 23.7 | 0.601 | 2031.939 | 1.27 | 1.503
743 | 23.732 | 0.603 | 2037.823 | 1.274 | 1.508
744 | 23.763 | 0.605 | 2045.667 | 1.279 | 1.513
745 | 23.796 | 0.607 | 2053.513 | 1.283 | 1.517
746 | 23.828 | 0.61 | 2061.359 | 1.288 | 1.524
747 | 23.859 | 0.611 | 2069.203 | 1.293 | 1.527
748 | 23.892 | 0.615 | 2077.049 | 1.298 | 1.536
749 | 23.924 | 0.616 | 2084.895 | 1.303 | 1.541
750 | 23.956 | 0.618 | 2092.74 | 1.308 | 1.546
751 | 23.981 | 0.62 | 2100.585 | 1.313 | 1.551
752 | 24.011 | 0.622 | 2108.43 | 1.318 | 1.556
753 | 24.044 | 0.624 | 2116.275 | 1.323 | 1.56
754 | 24.076 | 0.627 | 2124.121 | 1.328 | 1.567
755 | 24.108 | 0.629 | 2131.966 | 1.332 | 1.572
756 | 24.139 | 0.63 | 2139.811 | 1.337 | 1.575
757 | 24.173 | 0.634 | 2147.657 | 1.342 | 1.584
758 | 24.204 | 0.636 | 2155.502 | 1.347 | 1.589
759 | 24.26 | 0.639 | 2167.271 | 1.355 | 1.598
760 | 24.292 | 0.641 | 2175.116 | 1.359 | 1.603
761 | 24.323 | 0.643 | 2182.961 | 1.364 | 1.608
762 | 24.356 | 0.645 | 2190.806 | 1.369 | 1.613
763 | 24.389 | 0.647 | 2200.613 | 1.375 | 1.618
764 | 24.419 | 0.649 | 2208.458 | 1.38 | 1.622
765 | 24.453 | 0.651 | 2216.304 | 1.385 | 1.627
766 | 24.484 | 0.653 | 2222.187 | 1.389 | 1.632
767 | 24.515 | 0.657 | 2230.033 | 1.394 | 1.641
768 | 24.547 | 0.658 | 2237.878 | 1.399 | 1.646
769 | 24.572 | 0.66 | 2245.723 | 1.404 | 1.651
770 | 24.603 | 0.662 | 2251.608 | 1.407 | 1.656
771 | 24.628 | 0.664 | 2259.452 | 1.412 | 1.66
772 | 24.679 | 0.666 | 2271.22 | 1.42 | 1.665
773 | 24.707 | 0.668 | 2277.105 | 1.423 | 1.67
774 | 24.74 | 0.672 | 2282.989 | 1.427 | 1.68
775 | 24.772 | 0.674 | 2290.834 | 1.432 | 1.684
776 | 24.804 | 0.676 | 2298.679 | 1.437 | 1.689
777 | 24.828 | 0.676 | 2306.524 | 1.442 | 1.689
778 | 24.86 | 0.679 | 2314.369 | 1.446 | 1.699
779 | 24.892 | 0.681 | 2320.253 | 1.45 | 1.703
780 | 24.924 | 0.683 | 2328.099 | 1.455 | 1.708
781 | 24.956 | 0.685 | 2335.945 | 1.46 | 1.713
782 | 24.988 | 0.687 | 2343.79 | 1.465 | 1.718
783 | 25.02 | 0.69 | 2351.636 | 1.47 | 1.725
784 | 25.051 | 0.691 | 2359.481 | 1.475 | 1.727
785 | 25.085 | 0.695 | 2365.364 | 1.478 | 1.737
786 | 25.116 | 0.697 | 2373.21 | 1.483 | 1.742
787 | 25.148 | 0.699 | 2381.055 | 1.488 | 1.746
788 | 25.18 | 0.7 | 2388.9 | 1.493 | 1.751
789 | 25.212 | 0.702 | 2396.745 | 1.498 | 1.756
790 | 25.243 | 0.704 | 2402.629 | 1.502 | 1.761
791 | 25.272 | 0.706 | 2410.475 | 1.507 | 1.765
792 | 25.299 | 0.708 | 2418.32 | 1.511 | 1.77
793 | 25.332 | 0.71 | 2424.204 | 1.515 | 1.775
794 | 25.364 | 0.712 | 2430.088 | 1.519 | 1.78
795 | 25.388 | 0.716 | 2437.933 | 1.524 | 1.789
796 | 25.419 | 0.718 | 2443.818 | 1.527 | 1.794
797 | 25.443 | 0.718 | 2451.663 | 1.532 | 1.794
798 | 25.468 | 0.72 | 2457.547 | 1.536 | 1.799
799 | 25.499 | 0.721 | 2465.393 | 1.541 | 1.804
800 | 25.532 | 0.723 | 2471.277 | 1.545 | 1.808
801 | 25.563 | 0.725 | 2477.16 | 1.548 | 1.813
802 | 25.589 | 0.727 | 2485.006 | 1.553 | 1.818
803 | 25.621 | 0.729 | 2490.89 | 1.557 | 1.823
804 | 25.651 | 0.731 | 2498.735 | 1.562 | 1.827
805 | 25.684 | 0.733 | 2504.619 | 1.565 | 1.832
806 | 25.708 | 0.735 | 2510.503 | 1.569 | 1.837
807 | 25.732 | 0.737 | 2518.348 | 1.574 | 1.842
808 | 25.756 | 0.739 | 2524.233 | 1.578 | 1.847
809 | 25.782 | 0.741 | 2530.116 | 1.581 | 1.851
810 | 25.812 | 0.742 | 2536 | 1.585 | 1.856
811 | 25.844 | 0.745 | 2541.884 | 1.589 | 1.863
812 | 25.876 | 0.747 | 2549.729 | 1.594 | 1.868
813 | 25.908 | 0.75 | 2555.614 | 1.597 | 1.875
814 | 25.94 | 0.752 | 2563.458 | 1.602 | 1.88
815 | 25.971 | 0.754 | 2571.304 | 1.607 | 1.885
816 | 26.004 | 0.756 | 2579.149 | 1.612 | 1.89
817 | 26.036 | 0.758 | 2585.033 | 1.616 | 1.894
818 | 26.069 | 0.76 | 2592.879 | 1.621 | 1.899
819 | 26.1 | 0.762 | 2598.763 | 1.624 | 1.904
820 | 26.161 | 0.765 | 2612.492 | 1.633 | 1.913
821 | 26.187 | 0.767 | 2618.376 | 1.636 | 1.918
822 | 26.213 | 0.769 | 2624.26 | 1.64 | 1.923
823 | 26.243 | 0.771 | 2632.106 | 1.645 | 1.928
824 | 26.267 | 0.773 | 2637.99 | 1.649 | 1.932
825 | 26.292 | 0.775 | 2643.874 | 1.652 | 1.937
826 | 26.323 | 0.777 | 2649.758 | 1.656 | 1.942
827 | 26.348 | 0.779 | 2655.641 | 1.66 | 1.947
828 | 26.38 | 0.781 | 2661.525 | 1.663 | 1.952
829 | 26.411 | 0.783 | 2669.371 | 1.668 | 1.959
830 | 26.444 | 0.784 | 2675.255 | 1.672 | 1.961
831 | 26.475 | 0.786 | 2681.139 | 1.676 | 1.966
832 | 26.508 | 0.79 | 2688.984 | 1.681 | 1.975
833 | 26.54 | 0.792 | 2696.829 | 1.686 | 1.98
834 | 26.572 | 0.794 | 2702.713 | 1.689 | 1.985
835 | 26.603 | 0.796 | 2708.597 | 1.693 | 1.99
836 | 26.632 | 0.798 | 2716.443 | 1.698 | 1.994
837 | 26.66 | 0.8 | 2722.327 | 1.701 | 1.999
838 | 26.692 | 0.802 | 2728.211 | 1.705 | 2.004
839 | 26.723 | 0.804 | 2736.056 | 1.71 | 2.011
840 | 26.756 | 0.805 | 2741.94 | 1.714 | 2.014
841 | 26.779 | 0.807 | 2747.824 | 1.717 | 2.018
842 | 26.804 | 0.809 | 2755.67 | 1.722 | 2.023
843 | 26.827 | 0.811 | 2761.553 | 1.726 | 2.028
844 | 26.852 | 0.813 | 2765.476 | 1.728 | 2.033
845 | 26.884 | 0.815 | 2771.359 | 1.732 | 2.037
846 | 26.915 | 0.817 | 2777.244 | 1.736 | 2.042
847 | 26.948 | 0.819 | 2783.128 | 1.739 | 2.047
848 | 26.98 | 0.821 | 2789.012 | 1.743 | 2.052
849 | 27.012 | 0.823 | 2796.857 | 1.748 | 2.057
850 | 27.045 | 0.825 | 2802.741 | 1.752 | 2.061
851 | 27.076 | 0.826 | 2810.586 | 1.757 | 2.066
852 | 27.108 | 0.829 | 2816.47 | 1.76 | 2.073
853 | 27.141 | 0.832 | 2824.316 | 1.765 | 2.08
854 | 27.172 | 0.834 | 2830.2 | 1.769 | 2.085
855 | 27.205 | 0.836 | 2836.083 | 1.773 | 2.09
856 | 27.236 | 0.838 | 2843.929 | 1.777 | 2.095
857 | 27.265 | 0.84 | 2849.813 | 1.781 | 2.099
858 | 27.291 | 0.842 | 2855.697 | 1.785 | 2.104
859 | 27.324 | 0.844 | 2863.542 | 1.79 | 2.109
860 | 27.356 | 0.846 | 2869.426 | 1.793 | 2.114
861 | 27.388 | 0.847 | 2875.311 | 1.797 | 2.119
862 | 27.419 | 0.851 | 2881.194 | 1.801 | 2.128
863 | 27.444 | 0.852 | 2887.078 | 1.804 | 2.13
864 | 27.477 | 0.854 | 2894.924 | 1.809 | 2.135
865 | 27.51 | 0.857 | 2900.808 | 1.813 | 2.142
866 | 27.54 | 0.859 | 2906.692 | 1.817 | 2.147
867 | 27.572 | 0.861 | 2912.576 | 1.82 | 2.152
868 | 27.605 | 0.863 | 2920.421 | 1.825 | 2.157
869 | 27.636 | 0.865 | 2926.305 | 1.829 | 2.161
870 | 27.668 | 0.867 | 2932.189 | 1.833 | 2.169
871 | 27.7 | 0.868 | 2940.034 | 1.838 | 2.171
872 | 27.732 | 0.872 | 2945.918 | 1.841 | 2.181
873 | 27.763 | 0.874 | 2951.802 | 1.845 | 2.185
874 | 27.796 | 0.876 | 2957.686 | 1.849 | 2.19
875 | 27.827 | 0.878 | 2965.532 | 1.853 | 2.195
876 | 27.86 | 0.88 | 2971.415 | 1.857 | 2.2
877 | 27.892 | 0.882 | 2977.299 | 1.861 | 2.204
878 | 27.923 | 0.884 | 2985.144 | 1.866 | 2.209
879 | 27.955 | 0.886 | 2991.029 | 1.869 | 2.214
880 | 27.987 | 0.888 | 2996.913 | 1.873 | 2.221
881 | 28.02 | 0.889 | 3002.796 | 1.877 | 2.224
882 | 28.052 | 0.893 | 3008.681 | 1.88 | 2.233
883 | 28.107 | 0.897 | 3020.449 | 1.888 | 2.243
884 | 28.131 | 0.897 | 3026.333 | 1.891 | 2.243
885 | 28.164 | 0.901 | 3032.217 | 1.895 | 2.252
886 | 28.194 | 0.903 | 3038.101 | 1.899 | 2.257
887 | 28.221 | 0.905 | 3043.985 | 1.902 | 2.262
888 | 28.251 | 0.907 | 3049.869 | 1.906 | 2.266
889 | 28.276 | 0.908 | 3055.753 | 1.91 | 2.271
890 | 28.308 | 0.91 | 3061.637 | 1.914 | 2.276
891 | 28.34 | 0.912 | 3067.521 | 1.917 | 2.281
892 | 28.372 | 0.914 | 3073.405 | 1.921 | 2.286
893 | 28.405 | 0.916 | 3079.289 | 1.925 | 2.29
894 | 28.436 | 0.918 | 3087.134 | 1.929 | 2.295
895 | 28.468 | 0.92 | 3093.018 | 1.933 | 2.3
896 | 28.499 | 0.922 | 3098.902 | 1.937 | 2.305
897 | 28.524 | 0.924 | 3104.786 | 1.94 | 2.309
898 | 28.555 | 0.926 | 3110.67 | 1.944 | 2.314
899 | 28.588 | 0.928 | 3116.554 | 1.948 | 2.319
900 | 28.619 | 0.929 | 3122.438 | 1.952 | 2.324
901 | 28.643 | 0.931 | 3128.322 | 1.955 | 2.328
902 | 28.676 | 0.935 | 3134.206 | 1.959 | 2.338
903 | 28.708 | 0.937 | 3140.09 | 1.963 | 2.343
904 | 28.739 | 0.939 | 3145.974 | 1.966 | 2.348
905 | 28.764 | 0.941 | 3151.858 | 1.97 | 2.352
906 | 28.788 | 0.943 | 3157.741 | 1.974 | 2.357
907 | 28.82 | 0.945 | 3163.626 | 1.977 | 2.362
908 | 28.852 | 0.947 | 3169.51 | 1.981 | 2.367
909 | 28.883 | 0.949 | 3175.393 | 1.985 | 2.371
910 | 28.915 | 0.95 | 3181.277 | 1.988 | 2.376
911 | 28.948 | 0.952 | 3187.161 | 1.992 | 2.381
912 | 28.98 | 0.954 | 3193.046 | 1.996 | 2.386
913 | 29.012 | 0.956 | 3198.929 | 1.999 | 2.391
914 | 29.044 | 0.96 | 3204.814 | 2.003 | 2.4
915 | 29.076 | 0.962 | 3210.698 | 2.007 | 2.405
916 | 29.108 | 0.964 | 3218.543 | 2.012 | 2.41
917 | 29.139 | 0.966 | 3224.427 | 2.015 | 2.414
918 | 29.172 | 0.968 | 3230.311 | 2.019 | 2.419
919 | 29.204 | 0.97 | 3236.195 | 2.023 | 2.424
920 | 29.236 | 0.972 | 3242.079 | 2.026 | 2.431
921 | 29.268 | 0.974 | 3247.963 | 2.03 | 2.436
922 | 29.3 | 0.975 | 3255.808 | 2.035 | 2.438
923 | 29.332 | 0.977 | 3261.693 | 2.039 | 2.443
924 | 29.364 | 0.981 | 3267.576 | 2.042 | 2.453
925 | 29.396 | 0.983 | 3271.499 | 2.045 | 2.457
926 | 29.427 | 0.985 | 3277.383 | 2.048 | 2.462
927 | 29.452 | 0.987 | 3283.267 | 2.052 | 2.467
928 | 29.508 | 0.991 | 3293.074 | 2.058 | 2.476
929 | 29.539 | 0.992 | 3298.957 | 2.062 | 2.481
930 | 29.572 | 0.994 | 3304.842 | 2.066 | 2.486
931 | 29.605 | 0.996 | 3310.725 | 2.069 | 2.491
932 | 29.635 | 0.998 | 3316.61 | 2.073 | 2.495
933 | 29.66 | 1 | 3322.494 | 2.077 | 2.5
934 | 29.691 | 1.002 | 3328.378 | 2.08 | 2.505
935 | 29.72 | 1.004 | 3334.262 | 2.084 | 2.51
936 | 29.748 | 1.007 | 3340.145 | 2.088 | 2.517
937 | 29.78 | 1.009 | 3344.068 | 2.09 | 2.522
938 | 29.811 | 1.01 | 3349.952 | 2.094 | 2.524
939 | 29.842 | 1.012 | 3355.837 | 2.097 | 2.529
940 | 29.868 | 1.013 | 3361.72 | 2.101 | 2.534
941 | 29.899 | 1.015 | 3365.643 | 2.104 | 2.538
942 | 29.929 | 1.019 | 3371.527 | 2.107 | 2.548
943 | 29.956 | 1.021 | 3377.411 | 2.111 | 2.553
944 | 29.989 | 1.023 | 3381.333 | 2.113 | 2.558
945 | 30.021 | 1.025 | 3387.217 | 2.117 | 2.562
946 | 30.052 | 1.027 | 3393.102 | 2.121 | 2.567
947 | 30.084 | 1.029 | 3398.985 | 2.124 | 2.572
948 | 30.116 | 1.031 | 3404.869 | 2.128 | 2.577
949 | 30.145 | 1.033 | 3408.792 | 2.13 | 2.581
950 | 30.195 | 1.033 | 3414.676 | 2.134 | 2.581