## 工作表1
No. | 時間( s) | 變形( mm) | 力量( N) | 應力( N/mm^2) | 應變( %)
1 | 0 | 0 | 0 | 0 | 0
2 | 0.068 | 0 | 0 | 0 | 0
3 | 0.094 | 0 | 0 | 0 | 0
4 | 0.119 | 0 | 0 | 0 | 0
5 | 0.156 | 0 | 0 | 0 | 0
6 | 0.214 | 0 | 0 | 0 | 0
7 | 0.248 | 0 | 0 | 0 | 0
8 | 0.279 | 0 | 0 | 0 | 0
9 | 0.311 | 0 | 0 | 0 | 0
10 | 0.343 | 0 | 0 | 0 | 0
11 | 0.374 | 0 | 0 | 0 | 0
12 | 0.406 | 0 | 0 | 0 | 0
13 | 0.438 | 0 | 0 | 0 | 0
14 | 0.47 | 0 | 0 | 0 | 0
15 | 0.502 | 0 | 0 | 0 | 0
16 | 0.535 | 0 | 0 | 0 | 0
17 | 0.566 | 0 | 0 | 0 | 0
18 | 0.598 | 0 | 0 | 0 | 0
19 | 0.63 | 0 | 0 | 0 | 0
20 | 0.662 | 0 | 0 | 0 | 0
21 | 0.695 | 0 | 0 | 0 | 0
22 | 0.727 | 0 | 0 | 0 | 0
23 | 0.758 | 0 | 0 | 0 | 0
24 | 0.791 | 0 | 0 | 0 | 0
25 | 0.823 | 0 | 0 | 0 | 0
26 | 0.854 | 0 | 0 | 0 | 0
27 | 0.887 | 0 | 0 | 0 | 0
28 | 0.92 | 0 | 0 | 0 | 0
29 | 0.952 | 0 | 0 | 0 | 0
30 | 0.982 | 0 | 0 | 0 | 0
31 | 1.009 | 0 | 0 | 0 | 0
32 | 1.038 | 0 | 0 | 0 | 0
33 | 1.072 | 0 | 0 | 0 | 0
34 | 1.102 | 0 | 0 | 0 | 0
35 | 1.134 | 0 | 0 | 0 | 0
36 | 1.166 | 0 | 0 | 0 | 0
37 | 1.199 | 0 | 0 | 0 | 0
38 | 1.231 | 0 | 0 | 0 | 0
39 | 1.262 | 0 | 0 | 0 | 0
40 | 1.294 | 0 | 0 | 0 | 0
41 | 1.327 | 0 | 0 | 0 | 0
42 | 1.358 | 0 | 0 | 0 | 0
43 | 1.39 | 0 | 0 | 0 | 0
44 | 1.422 | 0 | 0 | 0 | 0
45 | 1.455 | 0 | 0 | 0 | 0
46 | 1.486 | 0 | 0 | 0 | 0
47 | 1.518 | 0 | 0 | 0 | 0
48 | 1.55 | 0 | 0 | 0 | 0
49 | 1.582 | 0 | 0 | 0 | 0
50 | 1.614 | 0 | 0 | 0 | 0
51 | 1.646 | 0 | 0 | 0 | 0
52 | 1.679 | 0 | 0 | 0 | 0
53 | 1.71 | 0 | 0 | 0 | 0
54 | 1.743 | 0 | 0 | 0 | 0
55 | 1.775 | 0 | 0 | 0 | 0
56 | 1.807 | 0 | 0 | 0 | 0
57 | 1.839 | 0 | 0 | 0 | 0
58 | 1.87 | 0 | 0 | 0 | 0
59 | 1.902 | 0 | 0 | 0 | 0
60 | 1.935 | 0 | 0 | 0 | 0
61 | 1.966 | 0 | 0 | 0 | 0
62 | 1.999 | 0 | 0 | 0 | 0
63 | 2.031 | 0 | 0 | 0 | 0
64 | 2.063 | 0 | 0 | 0 | 0
65 | 2.094 | 0 | 0 | 0 | 0
66 | 2.126 | 0 | 0 | 0 | 0
67 | 2.159 | 0 | 0 | 0 | 0
68 | 2.191 | 0 | 0 | 0 | 0
69 | 2.222 | 0 | 0 | 0 | 0
70 | 2.254 | 0 | 0 | 0 | 0
71 | 2.286 | 0 | 0 | 0 | 0
72 | 2.318 | 0 | 0 | 0 | 0
73 | 2.35 | 0 | 0 | 0 | 0
74 | 2.382 | 0 | 0 | 0 | 0
75 | 2.415 | 0 | 0 | 0 | 0
76 | 2.447 | 0 | 0 | 0 | 0
77 | 2.478 | 0 | 0 | 0 | 0
78 | 2.51 | 0 | 0 | 0 | 0
79 | 2.542 | 0 | 0 | 0 | 0
80 | 2.574 | 0 | 0 | 0 | 0
81 | 2.607 | 0 | 0 | 0 | 0
82 | 2.639 | 0 | 0 | 0 | 0
83 | 2.67 | 0 | 0 | 0 | 0
84 | 2.702 | 0 | 0 | 0 | 0
85 | 2.736 | 0 | 0 | 0 | 0
86 | 2.766 | 0 | 0 | 0 | 0
87 | 2.799 | 0 | 0 | 0 | 0
88 | 2.83 | 0 | 0 | 0 | 0
89 | 2.862 | 0 | 0 | 0 | 0
90 | 2.896 | 0 | 0 | 0 | 0
91 | 2.926 | 0 | 0 | 0 | 0
92 | 2.958 | 0 | 0 | 0 | 0
93 | 2.99 | 0 | 0 | 0 | 0
94 | 3.023 | 0 | 0 | 0 | 0
95 | 3.055 | 0 | 0 | 0 | 0
96 | 3.088 | 0 | 0 | 0 | 0
97 | 3.119 | 0 | 0 | 0 | 0
98 | 3.15 | 0 | 0 | 0 | 0
99 | 3.182 | 0 | 0 | 0 | 0
100 | 3.214 | 0 | 0 | 0 | 0
101 | 3.246 | 0 | 0 | 0 | 0
102 | 3.278 | 0 | 0 | 0 | 0
103 | 3.311 | 0 | 0 | 0 | 0
104 | 3.342 | 0 | 0 | 0 | 0
105 | 3.374 | 0 | 0 | 0 | 0
106 | 3.406 | 0 | 0 | 0 | 0
107 | 3.438 | 0 | 0 | 0 | 0
108 | 3.47 | 0 | 0 | 0 | 0
109 | 3.502 | 0 | 0 | 0 | 0
110 | 3.534 | 0 | 0 | 0 | 0
111 | 3.567 | 0 | 0 | 0 | 0
112 | 3.6 | 0 | 0 | 0 | 0
113 | 3.631 | 0 | 0 | 0 | 0
114 | 3.662 | 0 | 0 | 0 | 0
115 | 3.694 | 0 | 0 | 0 | 0
116 | 3.727 | 0 | 0 | 0 | 0
117 | 3.759 | 0 | 0 | 0 | 0
118 | 3.79 | 0 | 0 | 0 | 0
119 | 3.823 | 0 | 0 | 0 | 0
120 | 3.854 | 0 | 0 | 0 | 0
121 | 3.886 | 0 | 0 | 0 | 0
122 | 3.918 | 0 | 0 | 0 | 0
123 | 3.95 | 0 | 0 | 0 | 0
124 | 3.982 | 0 | 0 | 0 | 0
125 | 4.014 | 0 | 0 | 0 | 0
126 | 4.046 | 0 | 0 | 0 | 0
127 | 4.079 | 0 | 0 | 0 | 0
128 | 4.11 | 0 | 0 | 0 | 0
129 | 4.142 | 0 | 0 | 0 | 0
130 | 4.174 | 0 | 0 | 0 | 0
131 | 4.206 | 0 | 0 | 0 | 0
132 | 4.239 | 0 | 0 | 0 | 0
133 | 4.27 | 0 | 0 | 0 | 0
134 | 4.303 | 0 | 0 | 0 | 0
135 | 4.335 | 0 | 0 | 0 | 0
136 | 4.366 | 0 | 0 | 0 | 0
137 | 4.398 | 0 | 0 | 0 | 0
138 | 4.43 | 0 | 0 | 0 | 0
139 | 4.463 | 0 | 0 | 0 | 0
140 | 4.494 | 0 | 0 | 0 | 0
141 | 4.526 | 0 | 0 | 0 | 0
142 | 4.558 | 0 | 0 | 0 | 0
143 | 4.591 | 0 | 0 | 0 | 0
144 | 4.622 | 0 | 0 | 0 | 0
145 | 4.654 | 0 | 0 | 0 | 0
146 | 4.686 | 0 | 0 | 0 | 0
147 | 4.719 | 0 | 0 | 0 | 0
148 | 4.751 | 0 | 0 | 0 | 0
149 | 4.782 | 0 | 0 | 0 | 0
150 | 4.816 | 0 | 0 | 0 | 0
151 | 4.846 | 0 | 0 | 0 | 0
152 | 4.878 | 0 | 0 | 0 | 0
153 | 4.91 | 0 | 0 | 0 | 0
154 | 4.942 | 0 | 0 | 0 | 0
155 | 4.974 | 0 | 0 | 0 | 0
156 | 5.006 | 0 | 0 | 0 | 0
157 | 5.035 | 0 | 0 | 0 | 0
158 | 5.062 | 0 | 0 | 0 | 0
159 | 5.095 | 0 | 0 | 0 | 0
160 | 5.126 | 0 | 0 | 0 | 0
161 | 5.158 | 0 | 0 | 0 | 0
162 | 5.19 | 0 | 0 | 0 | 0
163 | 5.223 | 0 | 0 | 0 | 0
164 | 5.254 | 0 | 0 | 0 | 0
165 | 5.289 | 0 | 0 | 0 | 0
166 | 5.32 | 0 | 0 | 0 | 0
167 | 5.35 | 0 | 0 | 0 | 0
168 | 5.382 | 0 | 0 | 0 | 0
169 | 5.415 | 0 | 0 | 0 | 0
170 | 5.446 | 0 | 0 | 0 | 0
171 | 5.479 | 0 | 0 | 0 | 0
172 | 5.511 | 0 | 0 | 0 | 0
173 | 5.542 | 0 | 0 | 0 | 0
174 | 5.574 | 0 | 0 | 0 | 0
175 | 5.607 | 0 | 0 | 0 | 0
176 | 5.639 | 0 | 0 | 0 | 0
177 | 5.67 | 0 | 0 | 0 | 0
178 | 5.702 | 0 | 0 | 0 | 0
179 | 5.734 | 0 | 0 | 0 | 0
180 | 5.766 | 0 | 0 | 0 | 0
181 | 5.799 | 0 | 0 | 0 | 0
182 | 5.83 | 0 | 0 | 0 | 0
183 | 5.863 | 0 | 0 | 0 | 0
184 | 5.895 | 0 | 0 | 0 | 0
185 | 5.926 | 0 | 0 | 0 | 0
186 | 5.959 | 0 | 0 | 0 | 0
187 | 5.991 | 0 | 0 | 0 | 0
188 | 6.023 | 0 | 0 | 0 | 0
189 | 6.054 | 0 | 0 | 0 | 0
190 | 6.086 | 0 | 0 | 0 | 0
191 | 6.118 | 0 | 0 | 0 | 0
192 | 6.151 | 0 | 0 | 0 | 0
193 | 6.183 | 0 | 0 | 0 | 0
194 | 6.214 | 0 | 0 | 0 | 0
195 | 6.246 | 0 | 0 | 0 | 0
196 | 6.278 | 0 | 0 | 0 | 0
197 | 6.31 | 0 | 0 | 0 | 0
198 | 6.342 | 0 | 0 | 0 | 0
199 | 6.374 | 0 | 0 | 0 | 0
200 | 6.406 | 0 | 0 | 0 | 0
201 | 6.438 | 0 | 0 | 0 | 0
202 | 6.47 | 0 | 0 | 0 | 0
203 | 6.502 | 0 | 0 | 0 | 0
204 | 6.534 | 0 | 0 | 0 | 0
205 | 6.566 | 0 | 0 | 0 | 0
206 | 6.598 | 0 | 0 | 0 | 0
207 | 6.632 | 0 | 0 | 0 | 0
208 | 6.662 | 0 | 0 | 0 | 0
209 | 6.694 | 0 | 0 | 0 | 0
210 | 6.726 | 0 | 0 | 0 | 0
211 | 6.758 | 0 | 0 | 0 | 0
212 | 6.791 | 0 | 0 | 0 | 0
213 | 6.822 | 0 | 0 | 0 | 0
214 | 6.854 | 0 | 0 | 0 | 0
215 | 6.887 | 0 | 0 | 0 | 0
216 | 6.918 | 0 | 0 | 0 | 0
217 | 6.951 | 0 | 0 | 0 | 0
218 | 6.983 | 0 | 0 | 0 | 0
219 | 7.015 | 0 | 0 | 0 | 0
220 | 7.046 | 0 | 0 | 0 | 0
221 | 7.078 | 0 | 0 | 0 | 0
222 | 7.111 | 0 | 0 | 0 | 0
223 | 7.143 | 0 | 0 | 0 | 0
224 | 7.175 | 0 | 0 | 0 | 0
225 | 7.208 | 0 | 0 | 0 | 0
226 | 7.239 | 0 | 0 | 0 | 0
227 | 7.27 | 0 | 0 | 0 | 0
228 | 7.302 | 0 | 0 | 0 | 0
229 | 7.334 | 0 | 0 | 0 | 0
230 | 7.367 | 0 | 0 | 0 | 0
231 | 7.399 | 0 | 0 | 0 | 0
232 | 7.432 | 0 | 0 | 0 | 0
233 | 7.462 | 0 | 0 | 0 | 0
234 | 7.496 | 0 | 0 | 0 | 0
235 | 7.526 | 0 | 0 | 0 | 0
236 | 7.558 | 0 | 0 | 0 | 0
237 | 7.59 | 0 | 0 | 0 | 0
238 | 7.622 | 0 | 0 | 0 | 0
239 | 7.654 | 0 | 0 | 0 | 0
240 | 7.686 | 0 | 0 | 0 | 0
241 | 7.719 | 0 | 0 | 0 | 0
242 | 7.75 | 0 | 0 | 0 | 0
243 | 7.782 | 0 | 0 | 0 | 0
244 | 7.815 | 0 | 0 | 0 | 0
245 | 7.846 | 0 | 0 | 0 | 0
246 | 7.878 | 0 | 0 | 0 | 0
247 | 7.912 | 0 | 0 | 0 | 0
248 | 7.942 | 0 | 0 | 0 | 0
249 | 7.974 | 0 | 0 | 0 | 0
250 | 8.006 | 0 | 0 | 0 | 0
251 | 8.038 | 0 | 0 | 0 | 0
252 | 8.062 | 0 | 0 | 0 | 0
253 | 8.094 | 0 | 0 | 0 | 0
254 | 8.127 | 0 | 0 | 0 | 0
255 | 8.159 | 0 | 0 | 0 | 0
256 | 8.19 | 0 | 0 | 0 | 0
257 | 8.222 | 0 | 0 | 0 | 0
258 | 8.255 | 0 | 0 | 0 | 0
259 | 8.286 | 0 | 0 | 0 | 0
260 | 8.318 | 0 | 0 | 0 | 0
261 | 8.351 | 0 | 0 | 0 | 0
262 | 8.383 | 0 | 0 | 0 | 0
263 | 8.414 | 0 | 0 | 0 | 0
264 | 8.447 | 0 | 0 | 0 | 0
265 | 8.478 | 0 | 0 | 0 | 0
266 | 8.51 | 0 | 0 | 0 | 0
267 | 8.542 | 0 | 0 | 0 | 0
268 | 8.575 | 0 | 0 | 0 | 0
269 | 8.608 | 0 | 0 | 0 | 0
270 | 8.638 | 0 | 0 | 0 | 0
271 | 8.67 | 0 | 0 | 0 | 0
272 | 8.702 | 0 | 0 | 0 | 0
273 | 8.735 | 0 | 0 | 0 | 0
274 | 8.767 | 0 | 0 | 0 | 0
275 | 8.798 | 0 | 0 | 0 | 0
276 | 8.83 | 0 | 0 | 0 | 0
277 | 8.862 | 0 | 0 | 0 | 0
278 | 8.895 | 0 | 0 | 0 | 0
279 | 8.926 | 0 | 0 | 0 | 0
280 | 8.959 | 0 | 0 | 0 | 0
281 | 8.991 | 0 | 0 | 0 | 0
282 | 9.022 | 0 | 0 | 0 | 0
283 | 9.054 | 0 | 0 | 0 | 0
284 | 9.087 | 0 | 0 | 0 | 0
285 | 9.118 | 0 | 0 | 0 | 0
286 | 9.151 | 0 | 0 | 0 | 0
287 | 9.182 | 0 | 0 | 0 | 0
288 | 9.215 | 0 | 0 | 0 | 0
289 | 9.246 | 0 | 0 | 0 | 0
290 | 9.278 | 0 | 0 | 0 | 0
291 | 9.311 | 0 | 0 | 0 | 0
292 | 9.342 | 0 | 0 | 0 | 0
293 | 9.374 | 0 | 0 | 0 | 0
294 | 9.408 | 0 | 0 | 0 | 0
295 | 9.438 | 0 | 0 | 0 | 0
296 | 9.462 | 0 | 0 | 0 | 0
297 | 9.486 | 0 | 0 | 0 | 0
298 | 9.511 | 0 | 0 | 0 | 0
299 | 9.542 | 0 | 0 | 0 | 0
300 | 9.574 | 0 | 0 | 0 | 0
301 | 9.606 | 0 | 0 | 0 | 0
302 | 9.638 | 0 | 0 | 0 | 0
303 | 9.67 | 0 | 0 | 0 | 0
304 | 9.702 | 0 | 0 | 0 | 0
305 | 9.734 | 0 | 0 | 0 | 0
306 | 9.766 | 0 | 0 | 0 | 0
307 | 9.799 | 0 | 0 | 0 | 0
308 | 9.831 | 0 | 0 | 0 | 0
309 | 9.862 | 0 | 0 | 0 | 0
310 | 9.896 | 0 | 0 | 0 | 0
311 | 9.926 | 0 | 0 | 0 | 0
312 | 9.959 | 0 | 0 | 0 | 0
313 | 9.99 | 0 | 0 | 0 | 0
314 | 10.023 | 0 | 0 | 0 | 0
315 | 10.056 | 0 | 0 | 0 | 0
316 | 10.087 | 0 | 0 | 0 | 0
317 | 10.118 | 0 | 0 | 0 | 0
318 | 10.15 | 0 | 0 | 0 | 0
319 | 10.182 | 0 | 0 | 0 | 0
320 | 10.214 | 0 | 0 | 0 | 0
321 | 10.246 | 0 | 0 | 0 | 0
322 | 10.279 | 0 | 0 | 0 | 0
323 | 10.31 | 0 | 0 | 0 | 0
324 | 10.343 | 0 | 0 | 0 | 0
325 | 10.375 | 0 | 0 | 0 | 0
326 | 10.406 | 0 | 0 | 0 | 0
327 | 10.44 | 0 | 0 | 0 | 0
328 | 10.47 | 0 | 0 | 0 | 0
329 | 10.502 | 0 | 0 | 0 | 0
330 | 10.534 | 0 | 0 | 0 | 0
331 | 10.567 | 0 | 0 | 0 | 0
332 | 10.599 | 0 | 0 | 0 | 0
333 | 10.63 | 0 | 0 | 0 | 0
334 | 10.663 | 0 | 0 | 0 | 0
335 | 10.695 | 0 | 0 | 0 | 0
336 | 10.726 | 0 | 0 | 0 | 0
337 | 10.759 | 0 | 0 | 0 | 0
338 | 10.79 | 0 | 0 | 0 | 0
339 | 10.822 | 0 | 0 | 0 | 0
340 | 10.855 | 0 | 0 | 0 | 0
341 | 10.886 | 0 | 0 | 0 | 0
342 | 10.919 | 0 | 0 | 0 | 0
343 | 10.95 | 0 | 0 | 0 | 0
344 | 10.982 | 0 | 0 | 0 | 0
345 | 11.014 | 0 | 0 | 0 | 0
346 | 11.046 | 0 | 0 | 0 | 0
347 | 11.078 | 0 | 0 | 0 | 0
348 | 11.11 | 0 | 0 | 0 | 0
349 | 11.143 | 0 | 0 | 0 | 0
350 | 11.174 | 0 | 0 | 0 | 0
351 | 11.206 | 0 | 0 | 0 | 0
352 | 11.24 | 0 | 0 | 0 | 0
353 | 11.27 | 0 | 0 | 0 | 0
354 | 11.303 | 0 | 0 | 0 | 0
355 | 11.334 | 0 | 0 | 0 | 0
356 | 11.366 | 0 | 0 | 0 | 0
357 | 11.399 | 0 | 0 | 0 | 0
358 | 11.43 | 0 | 0 | 0 | 0
359 | 11.463 | 0 | 0 | 0 | 0
360 | 11.496 | 0 | 0 | 0 | 0
361 | 11.526 | 0 | 0 | 0 | 0
362 | 11.558 | 0 | 0 | 0 | 0
363 | 11.59 | 0 | 0 | 0 | 0
364 | 11.623 | 0 | 0 | 0 | 0
365 | 11.655 | 0 | 0 | 0 | 0
366 | 11.686 | 0 | 0 | 0 | 0
367 | 11.718 | 0 | 0 | 0 | 0
368 | 11.75 | 0 | 0 | 0 | 0
369 | 11.783 | 0 | 0 | 0 | 0
370 | 11.814 | 0 | 0 | 0 | 0
371 | 11.847 | 0 | 0 | 0 | 0
372 | 11.878 | 0 | 0 | 0 | 0
373 | 11.91 | 0 | 0 | 0 | 0
374 | 11.942 | 0 | 0 | 0 | 0
375 | 11.974 | 0 | 0 | 0 | 0
376 | 12.007 | 0 | 0 | 0 | 0
377 | 12.038 | 0 | 0 | 0 | 0
378 | 12.07 | 0 | 0 | 0 | 0
379 | 12.104 | 0 | 0 | 0 | 0
380 | 12.134 | 0 | 0 | 0 | 0
381 | 12.166 | 0 | 0 | 0 | 0
382 | 12.199 | 0 | 0 | 0 | 0
383 | 12.23 | 0 | 0 | 0 | 0
384 | 12.263 | 0 | 0 | 0 | 0
385 | 12.294 | 0 | 0 | 0 | 0
386 | 12.326 | 0 | 0 | 0 | 0
387 | 12.358 | 0 | 0 | 0 | 0
388 | 12.391 | 0 | 0 | 0 | 0
389 | 12.422 | 0 | 0 | 0 | 0
390 | 12.455 | 0 | 0 | 0 | 0
391 | 12.487 | 0 | 0 | 0 | 0
392 | 12.518 | 0 | 0 | 0 | 0
393 | 12.55 | 0 | 0 | 0 | 0
394 | 12.582 | 0 | 0 | 0 | 0
395 | 12.614 | 0 | 0 | 0 | 0
396 | 12.647 | 0 | 0 | 0 | 0
397 | 12.678 | 0 | 0 | 0 | 0
398 | 12.702 | 0 | 0 | 0 | 0
399 | 12.726 | 0 | 0 | 0 | 0
400 | 12.759 | 0 | 0 | 0 | 0
401 | 12.791 | 0 | 0 | 0 | 0
402 | 12.822 | 0 | 0 | 0 | 0
403 | 12.854 | 0 | 0 | 0 | 0
404 | 12.886 | 0 | 0 | 0 | 0
405 | 12.918 | 0 | 1.961 | 0.001 | 0
406 | 12.95 | 0 | 3.923 | 0.002 | 0
407 | 12.982 | 0 | 3.923 | 0.002 | 0
408 | 13.015 | 0 | 3.923 | 0.002 | 0
409 | 13.047 | 0 | 5.885 | 0.004 | 0
410 | 13.078 | 0 | 5.884 | 0.004 | 0
411 | 13.111 | 0 | 5.884 | 0.004 | 0
412 | 13.143 | 0 | 7.846 | 0.005 | 0
413 | 13.175 | 0 | 7.845 | 0.005 | 0
414 | 13.207 | 0 | 9.807 | 0.006 | 0
415 | 13.238 | 0 | 9.807 | 0.006 | 0
416 | 13.27 | 0 | 11.768 | 0.007 | 0
417 | 13.303 | 0 | 11.768 | 0.007 | 0
418 | 13.334 | 0 | 13.73 | 0.009 | 0
419 | 13.366 | 0 | 13.729 | 0.009 | 0
420 | 13.398 | 0 | 15.691 | 0.01 | 0
421 | 13.43 | 0 | 15.691 | 0.01 | 0
422 | 13.462 | 0 | 17.653 | 0.011 | 0
423 | 13.496 | 0 | 17.652 | 0.011 | 0
424 | 13.526 | 0 | 19.614 | 0.012 | 0
425 | 13.558 | 0 | 19.613 | 0.012 | 0
426 | 13.584 | 0 | 21.576 | 0.013 | 0
427 | 13.614 | 0 | 21.575 | 0.013 | 0
428 | 13.646 | 0 | 23.537 | 0.015 | 0
429 | 13.679 | 0 | 25.498 | 0.016 | 0
430 | 13.71 | 0 | 25.497 | 0.016 | 0
431 | 13.742 | 0 | 27.459 | 0.017 | 0
432 | 13.774 | 0 | 27.459 | 0.017 | 0
433 | 13.806 | 0 | 29.421 | 0.018 | 0
434 | 13.838 | 0 | 31.382 | 0.02 | 0
435 | 13.87 | 0 | 31.381 | 0.02 | 0
436 | 13.894 | 0 | 33.343 | 0.021 | 0
437 | 13.918 | 0 | 33.343 | 0.021 | 0
438 | 13.942 | 0 | 35.304 | 0.022 | 0
439 | 13.974 | 0 | 37.265 | 0.023 | 0
440 | 14.006 | 0 | 37.265 | 0.023 | 0
441 | 14.038 | 0 | 39.227 | 0.025 | 0
442 | 14.07 | 0 | 41.188 | 0.026 | 0
443 | 14.102 | 0 | 41.188 | 0.026 | 0
444 | 14.134 | 0 | 43.15 | 0.027 | 0
445 | 14.166 | 0 | 45.111 | 0.028 | 0
446 | 14.198 | 0 | 47.072 | 0.029 | 0
447 | 14.23 | 0 | 47.072 | 0.029 | 0
448 | 14.262 | 0 | 49.034 | 0.031 | 0
449 | 14.293 | 0 | 50.995 | 0.032 | 0
450 | 14.318 | 0 | 52.956 | 0.033 | 0
451 | 14.35 | 0 | 54.917 | 0.034 | 0
452 | 14.383 | 0 | 56.879 | 0.036 | 0
453 | 14.415 | 0 | 58.84 | 0.037 | 0
454 | 14.447 | 0 | 60.802 | 0.038 | 0
455 | 14.478 | 0 | 62.763 | 0.039 | 0
456 | 14.51 | 0 | 64.724 | 0.04 | 0
457 | 14.542 | 0 | 66.685 | 0.042 | 0
458 | 14.574 | 0 | 68.647 | 0.043 | 0
459 | 14.606 | 0 | 70.609 | 0.044 | 0
460 | 14.631 | 0 | 74.531 | 0.047 | 0
461 | 14.662 | 0 | 76.492 | 0.048 | 0
462 | 14.694 | 0 | 78.454 | 0.049 | 0
463 | 14.726 | 0 | 80.415 | 0.05 | 0
464 | 14.759 | 0 | 84.338 | 0.053 | 0
465 | 14.79 | 0 | 86.299 | 0.054 | 0
466 | 14.822 | 0 | 88.261 | 0.055 | 0
467 | 14.854 | 0 | 92.183 | 0.058 | 0
468 | 14.886 | 0.002 | 94.144 | 0.059 | 0.005
469 | 14.911 | 0.002 | 98.067 | 0.061 | 0.005
470 | 14.943 | 0.006 | 100.028 | 0.063 | 0.014
471 | 14.974 | 0.008 | 103.951 | 0.065 | 0.019
472 | 15.006 | 0.01 | 105.912 | 0.066 | 0.024
473 | 15.038 | 0.011 | 109.835 | 0.069 | 0.029
474 | 15.07 | 0.013 | 113.758 | 0.071 | 0.033
475 | 15.102 | 0.015 | 115.719 | 0.072 | 0.038
476 | 15.134 | 0.017 | 119.642 | 0.075 | 0.043
477 | 15.166 | 0.019 | 123.564 | 0.077 | 0.048
478 | 15.19 | 0.021 | 127.487 | 0.08 | 0.052
479 | 15.222 | 0.023 | 129.448 | 0.081 | 0.057
480 | 15.246 | 0.025 | 133.371 | 0.083 | 0.062
481 | 15.278 | 0.027 | 137.294 | 0.086 | 0.067
482 | 15.31 | 0.031 | 139.255 | 0.087 | 0.076
483 | 15.366 | 0.034 | 147.1 | 0.092 | 0.086
484 | 15.398 | 0.036 | 149.062 | 0.093 | 0.091
485 | 15.431 | 0.038 | 152.984 | 0.096 | 0.095
486 | 15.462 | 0.04 | 156.907 | 0.098 | 0.1
487 | 15.523 | 0.044 | 164.752 | 0.103 | 0.11
488 | 15.55 | 0.046 | 168.674 | 0.105 | 0.115
489 | 15.582 | 0.048 | 172.598 | 0.108 | 0.119
490 | 15.614 | 0.05 | 176.52 | 0.11 | 0.124
491 | 15.646 | 0.052 | 182.404 | 0.114 | 0.129
492 | 15.672 | 0.053 | 186.327 | 0.116 | 0.134
493 | 15.702 | 0.055 | 190.249 | 0.119 | 0.138
494 | 15.734 | 0.057 | 194.172 | 0.121 | 0.143
495 | 15.762 | 0.059 | 198.095 | 0.124 | 0.148
496 | 15.791 | 0.061 | 202.017 | 0.126 | 0.153
497 | 15.822 | 0.065 | 207.901 | 0.13 | 0.162
498 | 15.855 | 0.067 | 211.824 | 0.132 | 0.167
499 | 15.887 | 0.069 | 215.747 | 0.135 | 0.172
500 | 15.918 | 0.071 | 221.631 | 0.139 | 0.177
501 | 15.95 | 0.073 | 225.554 | 0.141 | 0.181
502 | 15.982 | 0.074 | 231.438 | 0.145 | 0.186
503 | 16.006 | 0.076 | 235.36 | 0.147 | 0.191
504 | 16.031 | 0.078 | 239.283 | 0.15 | 0.196
505 | 16.062 | 0.08 | 243.205 | 0.152 | 0.2
506 | 16.09 | 0.082 | 249.089 | 0.156 | 0.205
507 | 16.118 | 0.084 | 253.012 | 0.158 | 0.21
508 | 16.15 | 0.086 | 256.935 | 0.161 | 0.215
509 | 16.183 | 0.088 | 262.819 | 0.164 | 0.219
510 | 16.214 | 0.09 | 266.742 | 0.167 | 0.224
511 | 16.246 | 0.092 | 272.626 | 0.17 | 0.229
512 | 16.27 | 0.094 | 278.51 | 0.174 | 0.234
513 | 16.302 | 0.095 | 282.432 | 0.177 | 0.239
514 | 16.334 | 0.099 | 288.316 | 0.18 | 0.248
515 | 16.366 | 0.101 | 294.2 | 0.184 | 0.253
516 | 16.398 | 0.103 | 298.123 | 0.186 | 0.258
517 | 16.43 | 0.105 | 304.007 | 0.19 | 0.262
518 | 16.462 | 0.107 | 309.89 | 0.194 | 0.267
519 | 16.494 | 0.109 | 315.775 | 0.197 | 0.272
520 | 16.518 | 0.111 | 319.697 | 0.2 | 0.277
521 | 16.542 | 0.113 | 325.581 | 0.203 | 0.282
522 | 16.576 | 0.115 | 329.504 | 0.206 | 0.286
523 | 16.606 | 0.116 | 335.388 | 0.21 | 0.291
524 | 16.638 | 0.118 | 339.31 | 0.212 | 0.296
525 | 16.67 | 0.12 | 345.194 | 0.216 | 0.301
526 | 16.702 | 0.122 | 351.079 | 0.219 | 0.305
527 | 16.734 | 0.126 | 356.963 | 0.223 | 0.315
528 | 16.766 | 0.128 | 360.885 | 0.226 | 0.32
529 | 16.798 | 0.13 | 368.731 | 0.23 | 0.324
530 | 16.83 | 0.132 | 372.653 | 0.233 | 0.329
531 | 16.863 | 0.134 | 378.537 | 0.237 | 0.334
532 | 16.894 | 0.136 | 384.422 | 0.24 | 0.339
533 | 16.926 | 0.137 | 390.305 | 0.244 | 0.344
534 | 16.958 | 0.139 | 396.189 | 0.248 | 0.348
535 | 16.99 | 0.143 | 402.073 | 0.251 | 0.358
536 | 17.022 | 0.145 | 407.957 | 0.255 | 0.363
537 | 17.054 | 0.147 | 413.841 | 0.259 | 0.367
538 | 17.078 | 0.149 | 419.725 | 0.262 | 0.372
539 | 17.102 | 0.149 | 425.609 | 0.266 | 0.372
540 | 17.134 | 0.153 | 431.493 | 0.27 | 0.382
541 | 17.158 | 0.153 | 435.416 | 0.272 | 0.382
542 | 17.19 | 0.157 | 441.3 | 0.276 | 0.391
543 | 17.223 | 0.158 | 447.184 | 0.279 | 0.396
544 | 17.254 | 0.16 | 453.068 | 0.283 | 0.401
545 | 17.286 | 0.162 | 458.952 | 0.287 | 0.406
546 | 17.319 | 0.165 | 464.835 | 0.291 | 0.413
547 | 17.351 | 0.166 | 470.72 | 0.294 | 0.415
548 | 17.382 | 0.169 | 476.604 | 0.298 | 0.422
549 | 17.414 | 0.171 | 484.449 | 0.303 | 0.427
550 | 17.447 | 0.172 | 490.333 | 0.306 | 0.429
551 | 17.478 | 0.176 | 496.217 | 0.31 | 0.439
552 | 17.509 | 0.177 | 502.101 | 0.314 | 0.444
553 | 17.534 | 0.179 | 507.985 | 0.317 | 0.449
554 | 17.56 | 0.179 | 513.869 | 0.321 | 0.449
555 | 17.59 | 0.183 | 519.753 | 0.325 | 0.458
556 | 17.623 | 0.185 | 525.637 | 0.329 | 0.463
557 | 17.654 | 0.187 | 529.56 | 0.331 | 0.468
558 | 17.687 | 0.189 | 537.405 | 0.336 | 0.472
559 | 17.742 | 0.193 | 547.212 | 0.342 | 0.482
560 | 17.775 | 0.195 | 553.095 | 0.346 | 0.487
561 | 17.806 | 0.197 | 560.941 | 0.351 | 0.491
562 | 17.839 | 0.198 | 566.825 | 0.354 | 0.496
563 | 17.87 | 0.201 | 574.67 | 0.359 | 0.504
564 | 17.902 | 0.204 | 580.554 | 0.363 | 0.511
565 | 17.93 | 0.206 | 586.438 | 0.367 | 0.515
566 | 17.958 | 0.206 | 594.283 | 0.371 | 0.515
567 | 17.99 | 0.21 | 600.168 | 0.375 | 0.525
568 | 18.022 | 0.212 | 606.052 | 0.379 | 0.53
569 | 18.054 | 0.214 | 611.935 | 0.382 | 0.534
570 | 18.078 | 0.216 | 617.819 | 0.386 | 0.539
571 | 18.112 | 0.218 | 623.703 | 0.39 | 0.544
572 | 18.142 | 0.219 | 629.588 | 0.393 | 0.549
573 | 18.174 | 0.221 | 637.433 | 0.398 | 0.553
574 | 18.234 | 0.225 | 649.2 | 0.406 | 0.563
575 | 18.286 | 0.229 | 660.969 | 0.413 | 0.573
576 | 18.318 | 0.231 | 666.852 | 0.417 | 0.577
577 | 18.35 | 0.234 | 674.698 | 0.422 | 0.585
578 | 18.382 | 0.235 | 680.582 | 0.425 | 0.587
579 | 18.407 | 0.237 | 688.428 | 0.43 | 0.592
580 | 18.438 | 0.239 | 696.273 | 0.435 | 0.599
581 | 18.47 | 0.24 | 702.157 | 0.439 | 0.601
582 | 18.502 | 0.244 | 710.002 | 0.444 | 0.611
583 | 18.534 | 0.246 | 715.886 | 0.447 | 0.616
584 | 18.558 | 0.248 | 721.77 | 0.451 | 0.62
585 | 18.583 | 0.249 | 729.615 | 0.456 | 0.623
586 | 18.615 | 0.252 | 735.499 | 0.46 | 0.63
587 | 18.646 | 0.254 | 741.383 | 0.463 | 0.635
588 | 18.678 | 0.256 | 749.228 | 0.468 | 0.639
589 | 18.711 | 0.258 | 757.074 | 0.473 | 0.644
590 | 18.742 | 0.26 | 762.958 | 0.477 | 0.649
591 | 18.774 | 0.261 | 770.803 | 0.482 | 0.654
592 | 18.806 | 0.265 | 776.687 | 0.485 | 0.663
593 | 18.838 | 0.265 | 784.533 | 0.49 | 0.663
594 | 18.87 | 0.267 | 792.378 | 0.495 | 0.668
595 | 18.902 | 0.271 | 800.223 | 0.5 | 0.678
596 | 18.934 | 0.273 | 808.069 | 0.505 | 0.682
597 | 18.967 | 0.275 | 813.952 | 0.509 | 0.687
598 | 18.999 | 0.277 | 821.798 | 0.514 | 0.692
599 | 19.03 | 0.279 | 829.643 | 0.519 | 0.697
600 | 19.062 | 0.281 | 835.527 | 0.522 | 0.701
601 | 19.094 | 0.282 | 843.372 | 0.527 | 0.706
602 | 19.126 | 0.284 | 851.218 | 0.532 | 0.711
603 | 19.155 | 0.286 | 859.063 | 0.537 | 0.716
604 | 19.182 | 0.288 | 864.947 | 0.541 | 0.72
605 | 19.214 | 0.29 | 872.792 | 0.545 | 0.725
606 | 19.238 | 0.292 | 878.676 | 0.549 | 0.73
607 | 19.262 | 0.294 | 884.56 | 0.553 | 0.735
608 | 19.286 | 0.296 | 892.406 | 0.558 | 0.74
609 | 19.318 | 0.298 | 898.29 | 0.561 | 0.744
610 | 19.351 | 0.3 | 904.174 | 0.565 | 0.749
611 | 19.382 | 0.302 | 912.019 | 0.57 | 0.756
612 | 19.414 | 0.303 | 919.864 | 0.575 | 0.759
613 | 19.446 | 0.307 | 925.748 | 0.579 | 0.768
614 | 19.478 | 0.309 | 933.593 | 0.583 | 0.773
615 | 19.534 | 0.313 | 947.323 | 0.592 | 0.783
616 | 19.566 | 0.315 | 955.168 | 0.597 | 0.787
617 | 19.598 | 0.317 | 963.013 | 0.602 | 0.792
618 | 19.63 | 0.319 | 968.897 | 0.606 | 0.797
619 | 19.662 | 0.321 | 978.704 | 0.612 | 0.802
620 | 19.686 | 0.323 | 984.588 | 0.615 | 0.806
621 | 19.711 | 0.324 | 992.433 | 0.62 | 0.811
622 | 19.742 | 0.326 | 1000.279 | 0.625 | 0.816
623 | 19.774 | 0.328 | 1006.163 | 0.629 | 0.821
624 | 19.798 | 0.33 | 1014.008 | 0.634 | 0.825
625 | 19.824 | 0.332 | 1019.892 | 0.637 | 0.83
626 | 19.855 | 0.334 | 1025.776 | 0.641 | 0.835
627 | 19.886 | 0.336 | 1033.622 | 0.646 | 0.84
628 | 19.935 | 0.34 | 1041.467 | 0.651 | 0.849
629 | 19.999 | 0.345 | 1051.273 | 0.657 | 0.861
630 | 20.03 | 0.345 | 1061.08 | 0.663 | 0.864
631 | 20.054 | 0.347 | 1070.887 | 0.669 | 0.868
632 | 20.078 | 0.347 | 1080.693 | 0.675 | 0.868
633 | 20.102 | 0.349 | 1086.577 | 0.679 | 0.873
634 | 20.126 | 0.353 | 1092.461 | 0.683 | 0.883
635 | 20.159 | 0.355 | 1098.346 | 0.686 | 0.887
636 | 20.19 | 0.357 | 1106.191 | 0.691 | 0.892
637 | 20.223 | 0.359 | 1114.036 | 0.696 | 0.897
638 | 20.254 | 0.361 | 1121.881 | 0.701 | 0.902
639 | 20.286 | 0.363 | 1129.727 | 0.706 | 0.907
640 | 20.318 | 0.365 | 1137.572 | 0.711 | 0.911
641 | 20.374 | 0.368 | 1151.301 | 0.72 | 0.921
642 | 20.406 | 0.37 | 1159.147 | 0.724 | 0.926
643 | 20.438 | 0.372 | 1165.031 | 0.728 | 0.93
644 | 20.47 | 0.376 | 1172.876 | 0.733 | 0.94
645 | 20.502 | 0.378 | 1182.682 | 0.739 | 0.945
646 | 20.609 | 0.384 | 1198.373 | 0.749 | 0.959
647 | 20.639 | 0.387 | 1208.18 | 0.755 | 0.969
648 | 20.67 | 0.389 | 1217.986 | 0.761 | 0.973
649 | 20.771 | 0.395 | 1241.522 | 0.776 | 0.988
650 | 20.798 | 0.397 | 1251.329 | 0.782 | 0.992
651 | 20.83 | 0.399 | 1259.174 | 0.787 | 0.997
652 | 20.862 | 0.402 | 1268.981 | 0.793 | 1.005
653 | 20.937 | 0.407 | 1282.71 | 0.802 | 1.016
654 | 20.966 | 0.408 | 1292.517 | 0.808 | 1.021
655 | 20.998 | 0.41 | 1302.323 | 0.814 | 1.026
656 | 21.045 | 0.414 | 1314.092 | 0.821 | 1.035
657 | 21.07 | 0.416 | 1323.898 | 0.827 | 1.04
658 | 21.094 | 0.416 | 1331.743 | 0.832 | 1.04
659 | 21.139 | 0.42 | 1339.588 | 0.837 | 1.05
660 | 21.166 | 0.422 | 1349.396 | 0.843 | 1.055
661 | 21.198 | 0.424 | 1357.24 | 0.848 | 1.059
662 | 21.27 | 0.429 | 1372.931 | 0.858 | 1.074
663 | 21.294 | 0.429 | 1380.777 | 0.863 | 1.074
664 | 21.318 | 0.431 | 1388.622 | 0.868 | 1.078
665 | 21.373 | 0.435 | 1396.468 | 0.873 | 1.088
666 | 21.398 | 0.437 | 1406.274 | 0.879 | 1.093
667 | 21.423 | 0.439 | 1414.12 | 0.884 | 1.097
668 | 21.468 | 0.443 | 1423.926 | 0.89 | 1.107
669 | 21.495 | 0.445 | 1431.772 | 0.895 | 1.112
670 | 21.526 | 0.447 | 1439.617 | 0.9 | 1.117
671 | 21.581 | 0.45 | 1449.423 | 0.906 | 1.126
672 | 21.606 | 0.452 | 1459.23 | 0.912 | 1.131
673 | 21.631 | 0.453 | 1467.075 | 0.917 | 1.133
674 | 21.676 | 0.456 | 1476.882 | 0.923 | 1.14
675 | 21.702 | 0.458 | 1484.728 | 0.928 | 1.145
676 | 21.726 | 0.46 | 1492.573 | 0.933 | 1.15
677 | 21.764 | 0.462 | 1500.418 | 0.938 | 1.155
678 | 21.79 | 0.464 | 1508.263 | 0.943 | 1.159
679 | 21.822 | 0.466 | 1516.108 | 0.948 | 1.164
680 | 21.891 | 0.47 | 1525.915 | 0.954 | 1.174
681 | 21.967 | 0.475 | 1549.451 | 0.968 | 1.188
682 | 21.998 | 0.477 | 1557.296 | 0.973 | 1.193
683 | 22.062 | 0.481 | 1567.103 | 0.979 | 1.202
684 | 22.094 | 0.485 | 1576.91 | 0.986 | 1.212
685 | 22.118 | 0.485 | 1588.678 | 0.993 | 1.212
686 | 22.167 | 0.489 | 1598.484 | 0.999 | 1.222
687 | 22.198 | 0.491 | 1608.291 | 1.005 | 1.226
688 | 22.225 | 0.492 | 1616.136 | 1.01 | 1.231
689 | 22.274 | 0.496 | 1625.943 | 1.016 | 1.241
690 | 22.302 | 0.498 | 1633.789 | 1.021 | 1.245
691 | 22.326 | 0.5 | 1641.633 | 1.026 | 1.25
692 | 22.364 | 0.502 | 1651.441 | 1.032 | 1.255
693 | 22.39 | 0.504 | 1659.286 | 1.037 | 1.26
694 | 22.422 | 0.506 | 1667.131 | 1.042 | 1.264
695 | 22.474 | 0.51 | 1674.976 | 1.047 | 1.274
696 | 22.503 | 0.512 | 1684.783 | 1.053 | 1.279
697 | 22.535 | 0.513 | 1692.629 | 1.058 | 1.284
698 | 22.576 | 0.517 | 1702.435 | 1.064 | 1.293
699 | 22.606 | 0.519 | 1712.241 | 1.07 | 1.298
700 | 22.639 | 0.521 | 1720.087 | 1.075 | 1.303
701 | 22.717 | 0.525 | 1729.893 | 1.081 | 1.312
702 | 22.742 | 0.527 | 1741.662 | 1.089 | 1.317
703 | 22.766 | 0.529 | 1751.468 | 1.095 | 1.322
704 | 22.838 | 0.534 | 1767.159 | 1.104 | 1.336
705 | 22.862 | 0.536 | 1775.004 | 1.109 | 1.341
706 | 22.886 | 0.536 | 1782.85 | 1.114 | 1.341
707 | 22.931 | 0.54 | 1790.695 | 1.119 | 1.35
708 | 22.982 | 0.544 | 1806.385 | 1.129 | 1.36
709 | 23.006 | 0.546 | 1812.269 | 1.133 | 1.365
710 | 23.077 | 0.55 | 1822.076 | 1.139 | 1.374
711 | 23.103 | 0.552 | 1831.883 | 1.145 | 1.379
712 | 23.134 | 0.553 | 1841.69 | 1.151 | 1.384
713 | 23.168 | 0.555 | 1851.496 | 1.157 | 1.389
714 | 23.222 | 0.559 | 1865.225 | 1.166 | 1.398
715 | 23.254 | 0.561 | 1873.07 | 1.171 | 1.403
716 | 23.3 | 0.565 | 1880.916 | 1.176 | 1.412
717 | 23.326 | 0.567 | 1888.761 | 1.18 | 1.417
718 | 23.351 | 0.569 | 1896.607 | 1.185 | 1.422
719 | 23.396 | 0.571 | 1906.413 | 1.192 | 1.427
720 | 23.422 | 0.573 | 1914.259 | 1.196 | 1.431
721 | 23.446 | 0.574 | 1920.142 | 1.2 | 1.436
722 | 23.492 | 0.578 | 1929.949 | 1.206 | 1.446
723 | 23.518 | 0.58 | 1937.794 | 1.211 | 1.451
724 | 23.542 | 0.58 | 1945.64 | 1.216 | 1.451
725 | 23.593 | 0.584 | 1953.485 | 1.221 | 1.46
726 | 23.622 | 0.586 | 1963.292 | 1.227 | 1.465
727 | 23.65 | 0.588 | 1971.137 | 1.232 | 1.47
728 | 23.683 | 0.59 | 1978.982 | 1.237 | 1.474
729 | 23.711 | 0.592 | 1986.828 | 1.242 | 1.479
730 | 23.742 | 0.594 | 1994.673 | 1.247 | 1.484
731 | 23.786 | 0.597 | 2002.518 | 1.252 | 1.493
732 | 23.815 | 0.599 | 2010.364 | 1.256 | 1.498
733 | 23.846 | 0.601 | 2018.209 | 1.261 | 1.503
734 | 23.892 | 0.605 | 2026.054 | 1.266 | 1.513
735 | 23.942 | 0.607 | 2041.745 | 1.276 | 1.517
736 | 23.966 | 0.609 | 2047.629 | 1.28 | 1.522
737 | 24.023 | 0.613 | 2057.436 | 1.286 | 1.532
738 | 24.054 | 0.616 | 2065.281 | 1.291 | 1.539
739 | 24.087 | 0.618 | 2075.088 | 1.297 | 1.546
740 | 24.123 | 0.62 | 2082.932 | 1.302 | 1.551
741 | 24.151 | 0.622 | 2092.739 | 1.308 | 1.556
742 | 24.183 | 0.624 | 2100.585 | 1.313 | 1.56
743 | 24.236 | 0.628 | 2108.43 | 1.318 | 1.57
744 | 24.263 | 0.63 | 2118.237 | 1.324 | 1.575
745 | 24.341 | 0.634 | 2133.928 | 1.334 | 1.584
746 | 24.367 | 0.636 | 2141.773 | 1.339 | 1.589
747 | 24.398 | 0.637 | 2149.618 | 1.344 | 1.594
748 | 24.426 | 0.639 | 2159.425 | 1.35 | 1.598
749 | 24.477 | 0.643 | 2169.231 | 1.356 | 1.608
750 | 24.503 | 0.645 | 2177.076 | 1.361 | 1.613
751 | 24.534 | 0.647 | 2184.922 | 1.366 | 1.618
752 | 24.588 | 0.651 | 2194.729 | 1.372 | 1.627
753 | 24.614 | 0.653 | 2202.574 | 1.377 | 1.632
754 | 24.638 | 0.655 | 2210.419 | 1.382 | 1.637
755 | 24.706 | 0.658 | 2220.226 | 1.388 | 1.646
756 | 24.737 | 0.66 | 2230.033 | 1.394 | 1.651
757 | 24.766 | 0.662 | 2237.878 | 1.399 | 1.656
758 | 24.803 | 0.666 | 2247.685 | 1.405 | 1.665
759 | 24.83 | 0.668 | 2255.53 | 1.41 | 1.67
760 | 24.863 | 0.67 | 2263.375 | 1.415 | 1.675
761 | 24.899 | 0.672 | 2271.22 | 1.42 | 1.68
762 | 24.926 | 0.674 | 2279.066 | 1.424 | 1.684
763 | 24.958 | 0.676 | 2286.911 | 1.429 | 1.689
764 | 24.994 | 0.678 | 2294.756 | 1.434 | 1.694
765 | 25.022 | 0.679 | 2302.602 | 1.439 | 1.699
766 | 25.047 | 0.681 | 2310.447 | 1.444 | 1.703
767 | 25.114 | 0.687 | 2318.293 | 1.449 | 1.718
768 | 25.142 | 0.687 | 2328.099 | 1.455 | 1.718
769 | 25.17 | 0.689 | 2335.944 | 1.46 | 1.723
770 | 25.203 | 0.693 | 2343.79 | 1.465 | 1.732
771 | 25.231 | 0.695 | 2351.635 | 1.47 | 1.737
772 | 25.262 | 0.697 | 2359.481 | 1.475 | 1.742
773 | 25.296 | 0.699 | 2365.364 | 1.478 | 1.746
774 | 25.327 | 0.7 | 2373.21 | 1.483 | 1.751
775 | 25.417 | 0.707 | 2388.901 | 1.493 | 1.768
776 | 25.448 | 0.71 | 2396.746 | 1.498 | 1.775
777 | 25.479 | 0.711 | 2406.553 | 1.504 | 1.777
778 | 25.51 | 0.713 | 2414.398 | 1.509 | 1.782
779 | 25.575 | 0.718 | 2424.204 | 1.515 | 1.794
780 | 25.606 | 0.72 | 2434.011 | 1.521 | 1.799
781 | 25.63 | 0.721 | 2441.856 | 1.526 | 1.804
782 | 25.667 | 0.723 | 2449.702 | 1.531 | 1.808
783 | 25.694 | 0.725 | 2457.547 | 1.536 | 1.813
784 | 25.726 | 0.727 | 2465.392 | 1.541 | 1.818
785 | 25.782 | 0.731 | 2473.237 | 1.546 | 1.827
786 | 25.807 | 0.733 | 2481.083 | 1.551 | 1.832
787 | 25.838 | 0.735 | 2488.928 | 1.556 | 1.837
788 | 25.874 | 0.737 | 2496.773 | 1.56 | 1.842
789 | 25.902 | 0.739 | 2504.619 | 1.565 | 1.847
790 | 25.926 | 0.741 | 2510.503 | 1.569 | 1.851
791 | 25.971 | 0.744 | 2518.348 | 1.574 | 1.861
792 | 25.998 | 0.746 | 2526.194 | 1.579 | 1.866
793 | 26.022 | 0.746 | 2534.039 | 1.584 | 1.866
794 | 26.058 | 0.75 | 2539.923 | 1.587 | 1.875
795 | 26.087 | 0.752 | 2547.768 | 1.592 | 1.88
796 | 26.168 | 0.756 | 2559.536 | 1.6 | 1.89
797 | 26.198 | 0.758 | 2567.381 | 1.605 | 1.894
798 | 26.226 | 0.76 | 2575.227 | 1.61 | 1.899
799 | 26.254 | 0.763 | 2581.11 | 1.613 | 1.909
800 | 26.304 | 0.765 | 2590.917 | 1.619 | 1.913
801 | 26.334 | 0.767 | 2598.763 | 1.624 | 1.918
802 | 26.36 | 0.769 | 2606.608 | 1.629 | 1.923
803 | 26.394 | 0.771 | 2612.492 | 1.633 | 1.928
804 | 26.422 | 0.773 | 2620.338 | 1.638 | 1.932
805 | 26.446 | 0.775 | 2626.222 | 1.641 | 1.937
806 | 26.518 | 0.781 | 2637.99 | 1.649 | 1.952
807 | 26.543 | 0.783 | 2643.873 | 1.652 | 1.956
808 | 26.574 | 0.784 | 2651.719 | 1.657 | 1.961
809 | 26.633 | 0.788 | 2659.564 | 1.662 | 1.971
810 | 26.662 | 0.79 | 2669.37 | 1.668 | 1.975
811 | 26.686 | 0.792 | 2675.254 | 1.672 | 1.98
812 | 26.72 | 0.794 | 2683.1 | 1.677 | 1.985
813 | 26.774 | 0.798 | 2694.868 | 1.684 | 1.994
814 | 26.806 | 0.8 | 2702.713 | 1.689 | 1.999
815 | 26.863 | 0.804 | 2708.597 | 1.693 | 2.009
816 | 26.894 | 0.805 | 2716.443 | 1.698 | 2.014
817 | 26.918 | 0.807 | 2726.249 | 1.704 | 2.018
818 | 26.984 | 0.811 | 2734.095 | 1.709 | 2.028
819 | 27.015 | 0.813 | 2741.939 | 1.714 | 2.033
820 | 27.046 | 0.815 | 2749.785 | 1.719 | 2.037
821 | 27.081 | 0.819 | 2757.631 | 1.724 | 2.047
822 | 27.11 | 0.821 | 2765.476 | 1.728 | 2.052
823 | 27.207 | 0.826 | 2783.128 | 1.739 | 2.066
824 | 27.262 | 0.83 | 2794.896 | 1.747 | 2.076
825 | 27.295 | 0.832 | 2802.741 | 1.752 | 2.08
826 | 27.326 | 0.834 | 2810.587 | 1.757 | 2.085
827 | 27.399 | 0.84 | 2818.432 | 1.762 | 2.099
828 | 27.431 | 0.842 | 2828.238 | 1.768 | 2.104
829 | 27.496 | 0.846 | 2843.929 | 1.777 | 2.114
830 | 27.526 | 0.847 | 2851.775 | 1.782 | 2.119
831 | 27.55 | 0.849 | 2857.658 | 1.786 | 2.123
832 | 27.654 | 0.857 | 2873.349 | 1.796 | 2.142
833 | 27.678 | 0.857 | 2879.233 | 1.8 | 2.142
834 | 27.711 | 0.861 | 2887.078 | 1.804 | 2.152
835 | 27.742 | 0.863 | 2894.924 | 1.809 | 2.157
836 | 27.818 | 0.867 | 2904.73 | 1.815 | 2.166
837 | 27.846 | 0.868 | 2912.575 | 1.82 | 2.171
838 | 27.87 | 0.87 | 2920.421 | 1.825 | 2.176
839 | 27.913 | 0.874 | 2928.266 | 1.83 | 2.185
840 | 27.943 | 0.876 | 2936.111 | 1.835 | 2.19
841 | 27.974 | 0.878 | 2943.957 | 1.84 | 2.195
842 | 28.008 | 0.88 | 2949.841 | 1.844 | 2.2
843 | 28.038 | 0.882 | 2955.725 | 1.847 | 2.204
844 | 28.063 | 0.884 | 2961.608 | 1.851 | 2.209
845 | 28.099 | 0.886 | 2967.493 | 1.855 | 2.214
846 | 28.126 | 0.887 | 2973.377 | 1.858 | 2.219
847 | 28.158 | 0.889 | 2979.261 | 1.862 | 2.224
848 | 28.196 | 0.893 | 2987.106 | 1.867 | 2.233
849 | 28.222 | 0.895 | 2992.99 | 1.871 | 2.238
850 | 28.247 | 0.895 | 2998.874 | 1.874 | 2.238
851 | 28.286 | 0.899 | 3004.758 | 1.878 | 2.247
852 | 28.319 | 0.901 | 3010.642 | 1.882 | 2.252
853 | 28.35 | 0.903 | 3018.487 | 1.887 | 2.257
854 | 28.425 | 0.908 | 3026.333 | 1.891 | 2.271
855 | 28.455 | 0.91 | 3034.178 | 1.896 | 2.276
856 | 28.486 | 0.912 | 3042.024 | 1.901 | 2.281
857 | 28.521 | 0.914 | 3049.869 | 1.906 | 2.286
858 | 28.55 | 0.916 | 3057.714 | 1.911 | 2.29
859 | 28.574 | 0.918 | 3063.598 | 1.915 | 2.295
860 | 28.613 | 0.92 | 3069.482 | 1.918 | 2.3
861 | 28.638 | 0.922 | 3075.366 | 1.922 | 2.305
862 | 28.671 | 0.925 | 3081.25 | 1.926 | 2.312
863 | 28.706 | 0.926 | 3087.134 | 1.929 | 2.314
864 | 28.735 | 0.929 | 3093.018 | 1.933 | 2.324
865 | 28.766 | 0.931 | 3098.902 | 1.937 | 2.328
866 | 28.805 | 0.933 | 3104.786 | 1.94 | 2.333
867 | 28.83 | 0.935 | 3112.631 | 1.945 | 2.338
868 | 28.854 | 0.937 | 3118.515 | 1.949 | 2.343
869 | 28.886 | 0.939 | 3122.437 | 1.952 | 2.348
870 | 28.911 | 0.941 | 3128.321 | 1.955 | 2.352
871 | 28.942 | 0.943 | 3134.206 | 1.959 | 2.357
872 | 28.977 | 0.945 | 3140.09 | 1.963 | 2.362
873 | 29.007 | 0.947 | 3145.974 | 1.966 | 2.367
874 | 29.038 | 0.949 | 3151.858 | 1.97 | 2.371
875 | 29.072 | 0.95 | 3157.742 | 1.974 | 2.376
876 | 29.102 | 0.952 | 3163.626 | 1.977 | 2.381
877 | 29.134 | 0.954 | 3169.51 | 1.981 | 2.386
878 | 29.181 | 0.958 | 3175.393 | 1.985 | 2.395
879 | 29.206 | 0.96 | 3183.239 | 1.99 | 2.4
880 | 29.23 | 0.962 | 3189.123 | 1.993 | 2.405
881 | 29.268 | 0.964 | 3195.007 | 1.997 | 2.41
882 | 29.294 | 0.966 | 3202.853 | 2.002 | 2.414
883 | 29.319 | 0.968 | 3206.775 | 2.004 | 2.419
884 | 29.369 | 0.971 | 3212.659 | 2.008 | 2.429
885 | 29.423 | 0.975 | 3224.427 | 2.015 | 2.438
886 | 29.494 | 0.979 | 3236.195 | 2.023 | 2.448
887 | 29.518 | 0.981 | 3240.118 | 2.025 | 2.453
888 | 29.542 | 0.983 | 3247.963 | 2.03 | 2.457
889 | 29.6 | 0.987 | 3257.77 | 2.036 | 2.467
890 | 29.63 | 0.989 | 3263.654 | 2.04 | 2.472
891 | 29.654 | 0.991 | 3267.576 | 2.042 | 2.476
892 | 29.731 | 0.994 | 3279.344 | 2.05 | 2.486
893 | 29.759 | 0.997 | 3285.228 | 2.053 | 2.493
894 | 29.791 | 1 | 3291.112 | 2.057 | 2.5
895 | 29.822 | 1.002 | 3296.996 | 2.061 | 2.505
896 | 29.889 | 1.006 | 3306.803 | 2.067 | 2.515
897 | 29.918 | 1.008 | 3312.687 | 2.07 | 2.519
898 | 29.95 | 1.01 | 3320.532 | 2.075 | 2.524
899 | 29.984 | 1.012 | 3326.416 | 2.079 | 2.531
900 | 30.016 | 1.015 | 3334.262 | 2.084 | 2.538
901 | 30.047 | 1.017 | 3340.146 | 2.088 | 2.543
902 | 30.088 | 1.019 | 3346.029 | 2.091 | 2.548
903 | 30.118 | 1.021 | 3351.913 | 2.095 | 2.553
904 | 30.15 | 1.023 | 3357.797 | 2.099 | 2.558
905 | 30.197 | 1.027 | 3363.682 | 2.102 | 2.567
906 | 30.222 | 1.029 | 3369.565 | 2.106 | 2.572
907 | 30.254 | 1.031 | 3375.45 | 2.11 | 2.577
908 | 30.29 | 1.033 | 3381.333 | 2.113 | 2.581
909 | 30.318 | 1.034 | 3387.218 | 2.117 | 2.586
910 | 30.35 | 1.036 | 3393.101 | 2.121 | 2.591
911 | 30.388 | 1.038 | 3398.985 | 2.124 | 2.596
912 | 30.414 | 1.04 | 3402.908 | 2.127 | 2.6
913 | 30.446 | 1.042 | 3408.792 | 2.13 | 2.605